## Abbreviations
Author | - | Name of the experimenter(s), i.e., author(s) of the article
Region | - | Location or geographical region of test.
Year | - | Year of test or year of publication.
File | - | The file name for identifying and cross-referencing the data set.
Ref Number | - | The number in the reference section to identify the paper.
timescale | - | The used scale for time points used in digitazation
type | - | type of creep or shrinkage, i.e. total, basic etc
elastic strain | - | information if the data sheet values include the elastic strain, or not
wc | - | The water-cement ratio by weight.
ac | - | The aggregate-cement ratio by weight.
c | - | Cement content without addivities, in kg/m3.
cem | - | Cement type according to CEB Model Code (SL, N, R, RS)
cem _prov | - | Specified cement type
agg | - | Aggregate classification
agg_fine | - | Fine Aggregate classification
SiO2 | - | Silica fume content in % of cement weight.
FlyAsh | - | Fly ash content in % of cement weight.
Slag | - | Slag content in % of cement weight
Filler | - | Filler content in % of cement weight
WR | - | Water reducer content in % of cement weight.
Re | - | Retarder content in % of cement weight.
AEA | - | Content of air entraining agent in % of cement weight.
fc28 | - | Mean compressive strength of concrete at 28 days of age in MPa.
fct0 | - | Compressive strength of concrete at time on loading in Mpa
E28 | - | Modulus of elasticity at 28 days of age in MPa.
Geometry | - | Size and shape of specimens: P - square prism, length x height, in mm; C = solid cylinder, diameter x height in mm; HC = hollow cylinder, diameter1/diameter2 x height in mm; S = slab, length x length x height in mm; CU = cube, side in mm.
r | - | Length or radius of specimen in mm
b | - | Width of specimen in mm
h | - | Height of specimen in mm
V/S | - | Volume to surface ratio in mm
H0 | - | Envrionmental humidity of specimen preconditioning, in % (if unsealed).
t' | - | Age at loading, or age t0 at the beginning of environmental exposure, in days.
T | - | Tempurature, in °C.
Heat | - | Type of heating, if any.
RH_test | - | Environmental humidity H in % during the test (99 means a sealed speciment, 100 means storage in water, 101 steam, 85 moist).
sigma/fct0 | - | Stress level = stress / (compressive strength at the beginning of loading)
Sigma | - | Sustained stress during the test, in MPa.
Note | - | Additional information available regarding the cement used.
Unknow Chem | - | If x no information of chemical composition
Uncertain Chem | - | If x the chemical composition is uncertain
Creep Data | - | Conatining the data for each file. It is suggested if in the column ELIM there is an X not to take into account this data point
shrinkage strains are negative
Disclaimer: All information was entered as provided by the author, all calculations were performed to the best of our knowledge. There is no guarantee for completeness and correctness.
Contact Information:
|  | Prof. Zdenek Bazant | Dr. Roman Wendner | Dr. Mija Hubler
|  | Civil and Environmental Engineering Dept. | Dept. of Civil Engineering and Natural Hazards | Dept. of Civil and Environmental Eng.
|  | Northwestern University | University of Natural Resources and Life Sciences (BOKU) | Massachusetts Institute of Technology
|  | Tech 2145 Sheridan Rd. #A135 | Peter Jordan Straße 82, A-1190 Wien | 77 Massachusetts Ave. Room 1-290
|  | Evanston, IL 60208 |  | Cambridge, MA 02139
|  | z-bazant@northwestern.edu | roman.wendner@boku.ac.at | hubler@mit.edu

## Creep Info
ID | File | Author | Region | Year | Ref | timescale | type | elastic strain | w/c | a/c | c | cem | cem_prov | agg | agg_fine | agg_description | agg_course | SiO2 | FlyAsh | Slag | Filler/c | VA(kg) | VA(l) | Accel(kg) | Accel(l) | WR (kg) | WR (l) | Re (kg) | Re (l) | Super (kg) | Super (l) | AEA (kg) | AEA (l) | Else | fc28 | fct0 | E28 | Geometry | r | b | h | V/S | H0 | t' | t dry | Tcur | T | Heat | RH_test | sigma/fct0 | sigma | Note
entry | data reference | last name | abbv. | #### | # | log/linear/table | total/basic/drying | yes/no | - | - | kg/m3 | classification | specified | classification | specified | specified | specified | %/c | %/c | %/c | %/c | %/c | %/c | %/c | %/c | %/c | %/c | %/c | %/c | %/c | %/c | %/c | %/c | %/c, see note for specification | MPa | MPa | MPa | mm | mm | mm | mm | mm | % | days | days | °C | °C | °C | % | [-] | [MP=a]
1 | c_001_01 | Dutron | UK | 1936 | 38 |  | total? | yes | 0.56 | 6.46 | 289 | R | [5 empty] | 0 | 0 | [6 empty] | 0 |  | 0 |  |  |  | 0 |  |  | 28.4 |  |  | P 100x400 | 100 |  | 400 | 22.22222 | 47.5 | 60 |  |  | 21.5 | none | 47.5 | 0.176 | 5.89
2 | c_001_02 | Dutron | UK | 1936 | 38 |  | total? | yes | 0.56 | 6.46 | 289 | R | [5 empty] | 0 | 0 | [6 empty] | 0 |  | 0 |  |  |  | 0 |  |  | 28.4 |  |  | P 100x400 | 100 |  | 400 | 22.22222 | 47.5 | 60 |  |  | 21.5 | none | 47.5 | 0.234 | 7.85
3 | c_001_03 | Dutron | UK | 1936 | 38 |  | basic? | yes | 0.56 | 6.46 | 289 | R | [5 empty] | 0 | 0 | [6 empty] | 0 |  | 0 |  |  |  | 0 |  |  | 28.4 |  |  | P 100x400 | 100 |  | 400 | 22.22222 | 100 | 60 |  |  | 19 | none | 100 | 0.176 | 5.89
4 | c_001_04 | Dutron | UK | 1936 | 38 |  | basic? | yes | 0.56 | 6.46 | 289 | R | [5 empty] | 0 | 0 | [6 empty] | 0 |  | 0 |  |  |  | 0 |  |  | 28.4 |  |  | P 100x400 | 100 |  | 400 | 22.22222 | 100 | 60 |  |  | 19 | none | 100 | 0.234 | 7.85
5 | c_001_05 | Dutron | UK | 1936 | 38 |  | total? | yes | 0.56 | 6.46 | 289 | R | [5 empty] | 0 | 0 | [6 empty] | 0 |  | 0 |  |  |  | 0 |  |  | 28.4 |  |  | P 100x400 | 100 |  | 400 | 22.22222 | 67.5 | 60 |  |  | 20.5 | none | 67.5 | 0.176 | 5.89
6 | c_001_06 | Dutron | UK | 1936 | 38 |  | total? | yes | 0.56 | 6.46 | 289 | R | [5 empty] | 0 | 0 | [6 empty] | 0 |  | 0 |  |  |  | 0 |  |  | 28.4 |  |  | P 100x400 | 100 |  | 400 | 22.22222 | 100 | 60 |  |  | 21.5 | none | 47.5 | 0.176 | 5.89
7 | c_002_01 | Hanson | USA | 1953 | 50 |  | basic? | yes | 0.58 | 5.624 | 346 | SL | [5 empty] | 0 | 0 | [6 empty] | 0 |  | 0 |  |  |  | 0 |  |  | 22.3 |  |  | C 152x660 | 76 |  | 660 | 34.07609 | 99 | 28 |  |  | 21 | none | 99 | 0.155 | 3.45
8 | c_002_02 | Hanson | USA | 1953 | 50 |  | basic? | yes | 0.56 | 6.14 | 320 | SL | [5 empty] | 0 | 0 | [6 empty] | 0 |  | 0 |  |  |  | 0 |  |  | 34.3 |  |  | C 152x406 | 76 |  | 406 | 32.0083 | 99 | 2 |  |  | 21 | none | 99 | 0.031 | 0.69
9 | c_002_03 | Hanson | USA | 1953 | 50 |  | basic? | yes | 0.56 | 6.14 | 320 | SL | [5 empty] | 0 | 0 | [6 empty] | 0 |  | 0 |  |  |  | 0 |  |  | 34.3 |  |  | C 152x406 | 76 |  | 406 | 32.0083 | 99 | 7 |  |  | 21 | none | 99 | 0.062 | 1.38
10 | c_002_04 | Hanson | USA | 1953 | 50 |  | basic? | yes | 0.56 | 6.14 | 320 | SL | [5 empty] | 0 | 0 | [6 empty] | 0 |  | 0 |  |  |  | 0 |  |  | 34.3 |  |  | C 152x406 | 76 |  | 406 | 32.0083 | 99 | 28 |  |  | 21 | none | 99 | 0.08 | 2.76
11 | c_002_05 | Hanson | USA | 1953 | 50 |  | basic? | yes | 0.56 | 6.14 | 320 | SL | [5 empty] | 0 | 0 | [6 empty] | 0 |  | 0 |  |  |  | 0 |  |  | 34.3 |  |  | C 152x406 | 76 |  | 406 | 32.0083 | 99 | 90 |  |  | 21 | none | 99 | 0.121 | 4.14
12 | c_002_06 | Hanson | USA | 1953 | 50 |  | basic? | yes | 0.56 | 6.14 | 320 | SL | [5 empty] | 0 | 0 | [6 empty] | 0 |  | 0 |  |  |  | 0 |  |  | 34.3 |  |  | C 152x406 | 76 |  | 406 | 32.0083 | 99 | 365 |  |  | 21 | none | 99 | 0.161 | 5.52
13 | c_005_01 | Troxel | USA | 1958 | 101 | log | basic? | yes | 0.59 | 5.669 | 320 | R | type I |  |  |  |  | 0 | 0 | [6 empty] | 0 |  | 0 |  |  |  | 0 |  |  | 16.5 |  |  | C 102x356 | 51 |  | 356 | 22.30467 | 99 | 28 |  |  | 21 | none | 99 | 0.316 | 5.2
14 | c_005_02 | Troxel | USA | 1958 | 101 | log | basic? | yes | 0.59 | 5.669 | 320 | R | type I |  |  |  |  | 0 | 0 | [6 empty] | 0 |  | 0 |  |  |  | 0 |  |  | 16.5 |  |  | C 102x356 | 51 |  | 356 | 22.30467 | 99 | 28 |  |  | 21 | none | 99 | 0.316 | 5.2
15 | c_005_03 | Troxel | USA | 1958 | 101 | log | total | yes | 0.59 | 5.669 | 320 | R | type I |  |  |  |  | 0 | 0 | [6 empty] | 0 |  | 0 |  |  |  | 0 |  |  | 16.5 |  |  | C 102x356 | 51 |  | 356 | 22.30467 | 99 | 28 |  |  | 21 | none | 70 | 0.316 | 5.2
16 | c_005_04 | Troxel | USA | 1958 | 101 | log | total | yes | 0.59 | 5.669 | 320 | R | type I |  |  |  |  | 0 | 0 | [6 empty] | 0 |  | 0 |  |  |  | 0 |  |  | 16.5 |  |  | C 102x356 | 51 |  | 356 | 22.30467 | 99 | 28 |  |  | 21 | none | 50 | 0.316 | 5.2
17 | c_006_01 | Weil | Germany | 1959 | 103 |  | total? | yes | 0.52 | 5.385 | 338 | SL | [5 empty] | 0 | 0 | [6 empty] | 0 |  | 0 |  |  |  | 0 |  |  | 25.4 |  |  | C 100x400 | 50 |  | 400 | 22.22222 | 65 | 28 |  |  | 20 | none | 65 | 0.386 | 9.81
18 | c_006_02 | Weil | Germany | 1959 | 103 |  | total? | yes | 0.52 | 5.385 | 338 | SL | [5 empty] | 0 | 0 | [6 empty] | 0 |  | 0 |  |  |  | 0 |  |  | 25.4 |  |  | C 200x800 | 100 |  | 800 | 44.44444 | 65 | 28 |  |  | 20 | none | 65 | 0.386 | 9.81
19 | c_006_03 | Weil | Germany | 1959 | 103 |  | total? | yes | 0.52 | 5.385 | 338 | SL | [5 empty] | 0 | 0 | [6 empty] | 0 |  | 0 |  |  |  | 0 |  |  | 25.4 |  |  | C 300x1200 | 150 |  | 1200 | 66.66667 | 65 | 28 |  |  | 20 | none | 65 | 0.386 | 9.81
20 | c_006_04 | Weil | Germany | 1959 | 103 |  | total? | yes | 0.52 | 5.385 | 338 | SL | [5 empty] | 0 | 0 | [6 empty] | 0 |  | 0 |  |  |  | 0 |  |  | 25.4 |  |  | C 600x1800 | 300 |  | 1800 | 128.5714 | 65 | 28 |  |  | 20 | none | 65 | 0.386 | 9.81
21 | c_006_05 | Weil | Germany | 1959 | 103 |  | total? | yes | 0.54 | 5.4 | 337 | SL | [5 empty] | 0 | 0 | [6 empty] | 0 |  | 0 |  |  |  | 0 |  |  | 28 |  |  | C 100x400 | 50 |  | 400 | 22.22222 | 65 | 28 |  |  | 20 | none | 65 | 0.272 | 7.62
22 | c_006_06 | Weil | Germany | 1959 | 103 |  | total? | yes | 0.54 | 5.4 | 337 | SL | [5 empty] | 0 | 0 | [6 empty] | 0 |  | 0 |  |  |  | 0 |  |  | 28 |  |  | C 100x400 | 50 |  | 400 | 22.22222 | 65 | 28 |  |  | 20 | none | 65 | 0.463 | 12.95
23 | c_006_07 | Weil | Germany | 1959 | 103 |  | total? | yes | 0.52 | 5.031 | 358 | R | [5 empty] | 0 | 0 | [6 empty] | 0 |  | 0 |  |  |  | 0 |  |  | 46.9 |  |  | C 100x400 | 50 |  | 400 | 22.22222 | 65 | 28 |  |  | 20 | none | 65 | 0.241 | 11.28
24 | c_006_08 | Weil | Germany | 1959 | 103 |  | total? | yes | 0.52 | 5.031 | 358 | R | [5 empty] | 0 | 0 | [6 empty] | 0 |  | 0 |  |  |  | 0 |  |  | 46.9 |  |  | C 100x400 | 50 |  | 400 | 22.22222 | 65 | 28 |  |  | 20 | none | 65 | 0.448 | 20.99
25 | c_006_09 | Weil | Germany | 1959 | 103 |  | total? | yes | 0.54 | 5.4 | 337 | SL | [5 empty] | 0 | 0 | [6 empty] | 0 |  | 0 |  |  |  | 0 |  |  | 28 |  |  | C 100x400 | 50 |  | 400 | 22.22222 | 65 | 28 |  |  | 20 | none | 65 | 0.614 | 17.17
26 | c_006_10 | Weil | Germany | 1959 | 103 |  | total? | yes | 0.54 | 5.4 | 337 | SL | [5 empty] | 0 | 0 | [6 empty] | 0 |  | 0 |  |  |  | 0 |  |  | 28 |  |  | C 100x400 | 50 |  | 400 | 22.22222 | 65 | 28 |  |  | 20 | none | 65 | 0.688 | 19.23
27 | c_006_11 | Weil | Germany | 1959 | 103 |  | total? | yes | 0.52 | 5.031 | 358 | R | [5 empty] | 0 | 0 | [6 empty] | 0 |  | 0 |  |  |  | 0 |  |  | 46.9 |  |  | C 100x400 | 50 |  | 400 | 22.22222 | 65 | 28 |  |  | 20 | none | 65 | 0.615 | 28.84
28 | c_006_12 | Weil | Germany | 1959 | 103 |  | total? | yes | 0.52 | 5.031 | 358 | R | [5 empty] | 0 | 0 | [6 empty] | 0 |  | 0 |  |  |  | 0 |  |  | 46.9 |  |  | C 100x400 | 50 |  | 400 | 22.22222 | 65 | 28 |  |  | 20 | none | 65 | 0.636 | 29.82
29 | c_011_01 | Hummel | Germany | 1962 | 109 | log | total | yes | 0.55 | 5.396 | 334 | SL |  |  |  |  | gravel | 0 | 0 | [6 empty] | 0 |  | 0 |  |  |  | 0 |  |  | 26.9 |  |  | C 200x800 | 100 |  | 800 | 44.44444 | 99 | 3 |  |  | 20 | none | 65 | 0.429 | 4.91
30 | c_011_02 | Hummel | Germany | 1962 | 109 | log | total | yes | 0.55 | 5.396 | 334 | SL |  |  |  |  | gravel | 0 | 0 | [6 empty] | 0 |  | 0 |  |  |  | 0 |  |  | 26.9 |  |  | C 200x800 | 100 |  | 800 | 44.44444 | 65 | 28 |  |  | 20 | none | 65 | 0.402 | 10.79
31 | c_011_03 | Hummel | Germany | 1962 | 109 | log | total | yes | 0.55 | 5.396 | 334 | SL |  |  |  |  | gravel | 0 | 0 | [6 empty] | 0 |  | 0 |  |  |  | 0 |  |  | 26.9 |  |  | C 200x800 | 100 |  | 800 | 44.44444 | 65 | 90 |  |  | 20 | none | 65 | 0.406 | 13.73
32 | c_011_04 | Hummel | Germany | 1962 | 109 | log | total | yes | 0.55 | 5.396 | 334 | R |  |  |  |  | gravel | 0 | 0 | [6 empty] | 0 |  | 0 |  |  |  | 0 |  |  | 41.9 |  |  | C 200x800 | 100 |  | 800 | 44.44444 | 66 | 3 |  |  | 20 | none | 65 | 0.398 | 11.77
33 | c_011_05 | Hummel | Germany | 1962 | 109 | log | total | yes | 0.55 | 5.396 | 334 | R |  |  |  |  | gravel | 0 | 0 | [6 empty] | 0 |  | 0 |  |  |  | 0 |  |  | 41.9 |  |  | C 200x800 | 100 |  | 800 | 44.44444 | 65 | 28 |  |  | 20 | none | 65 | 0.394 | 16.68
34 | c_011_06 | Hummel | Germany | 1962 | 109 | log | total | yes | 0.55 | 5.396 | 334 | R |  |  |  |  | gravel | 0 | 0 | [6 empty] | 0 |  | 0 |  |  |  | 0 |  |  | 41.9 |  |  | C 200x800 | 100 |  | 800 | 44.44444 | 65 | 90 |  |  | 20 | none | 65 | 0.401 | 19.13
35 | c_011_07 | Hummel | Germany | 1962 | 109 | log | total | yes | 0.38 | 5.391 | 350 | SL |  |  |  |  | gravel | 0 | 0 | [6 empty] | 0 |  | 0 |  |  |  | 0 |  |  | 43.1 |  |  | C 200x800 | 100 |  | 800 | 44.44444 | 65 | 28 |  |  | 20 | none | 65 | 0.398 | 17.17
36 | c_011_08 | Hummel | Germany | 1962 | 109 | log | total | yes | 0.45 | 5.392 | 345 | SL |  |  |  |  | gravel | 0 | 0 | [6 empty] | 0 |  | 0 |  |  |  | 0 |  |  | 35.3 |  |  | C 200x800 | 100 |  | 800 | 44.44444 | 65 | 28 |  |  | 20 | none | 65 | 0.402 | 14.22
37 | c_011_09 | Hummel | Germany | 1962 | 109 | log | total | yes | 0.65 | 5.393 | 328 | SL |  |  |  |  | gravel | 0 | 0 | [6 empty] | 0 |  | 0 |  |  |  | 0 |  |  | 19 |  |  | C 200x800 | 100 |  | 800 | 44.44444 | 65 | 28 |  |  | 20 | none | 65 | 0.42 | 7.85
38 | c_012_01 | Johansen | Netherlands | 1962 | 56 |  | basic? | yes | 0.7 | 7 | 173 | R | [25 empty] | C 150x300 | 75 |  | 300 | 30 | 100 | 45 |  |  | 20 | stat. | 99 | 0.3 | 5.43
39 | c_012_02 | Johansen | Netherlands | 1962 | 56 |  | basic? | yes | 0.7 | 7 | 173 | R | [25 empty] | C 150x300 | 75 |  | 300 | 30 | 100 | 45 |  |  | -20 | stat. | 99 | 0.3 | 5.43
40 | c_012_03 | Johansen | Netherlands | 1962 | 56 |  | basic? | yes | 0.7 | 7 | 173 | R | [25 empty] | C 150x300 | 75 |  | 300 | 30 | 100 | 45 |  |  | 20 | stat. | 99 | 0.305 | 5.52
41 | c_012_04 | Johansen | Netherlands | 1962 | 56 |  | basic? | yes | 0.7 | 7 | 173 | R | [25 empty] | C 150x300 | 75 |  | 300 | 30 | 100 | 45 |  |  | -20 | stat. | 99 | 0.305 | 5.52
42 | c_012_05 | Johansen | Netherlands | 1962 | 56 |  | basic? | yes | 0.7 | 7 | 173 | R | [25 empty] | C 150x300 | 75 |  | 300 | 30 | 100 | 45 |  |  | 12 | stat. | 99 | 0.29 | 5.25
43 | c_012_06 | Johansen | Netherlands | 1962 | 56 |  | basic? | yes | 0.7 | 7 | 173 | R | [25 empty] | C 150x300 | 75 |  | 300 | 30 | 100 | 45 |  |  | -12 | stat. | 99 | 0.29 | 5.25
44 | c_012_07 | Johansen | Netherlands | 1962 | 56 |  | basic? | yes | 0.7 | 7 | 173 | R | [25 empty] | C 150x300 | 75 |  | 300 | 30 | 100 | 45 |  |  | 12 | stat. | 99 | 0.322 | 5.82
45 | c_012_08 | Johansen | Netherlands | 1962 | 56 |  | basic? | yes | 0.7 | 7 | 173 | R | [25 empty] | C 150x300 | 75 |  | 300 | 30 | 100 | 45 |  |  | -12 | stat. | 99 | 0.322 | 5.82
46 | c_012_09 | Johansen | Netherlands | 1962 | 56 |  | basic? | yes | 0.7 | 7 | 173 | R | [25 empty] | C 150x300 | 75 |  | 300 | 30 | 100 | 45 |  |  | 4 | stat. | 99 | 0.3 | 5.43
47 | c_012_10 | Johansen | Netherlands | 1962 | 56 |  | basic? | yes | 0.7 | 7 | 173 | R | [25 empty] | C 150x300 | 75 |  | 300 | 30 | 100 | 45 |  |  | -4 | stat. | 99 | 0.245 | 4.43
48 | c_012_11 | Johansen | Netherlands | 1962 | 56 |  | basic? | yes | 0.7 | 7 | 173 | R | [25 empty] | C 150x300 | 75 |  | 300 | 30 | 100 | 45 |  |  | 4 | stat. | 99 | 0.328 | 5.94
49 | c_012_12 | Johansen | Netherlands | 1962 | 56 |  | basic? | yes | 0.7 | 7 | 173 | R | [25 empty] | C 150x300 | 75 |  | 300 | 30 | 100 | 45 |  |  | -4 | stat. | 99 | 0.328 | 5.94
50 | c_014_01 | Rusch | Germany | 1967 | 110 |  | total? | yes | 0.55 | 5.394 | 337 | SL | [5 empty] | 0 | 0 | [6 empty] | 0 |  | 0 |  |  |  | 0 |  |  | 24.4 |  | 20620 | C 200x800 | 100 |  | 800 | 44.44444 | 65 | 28 |  |  | 20 | none | 65 | 0.394 | 9.61
51 | c_014_02 | Rusch | Germany | 1967 | 110 |  | total? | yes | 0.55 | 5.469 | 337 | SL | [5 empty] | 0 | 0 | [6 empty] | 0 |  | 0 |  |  |  | 0 |  |  | 25.8 |  | 32790 | C 200x800 | 100 |  | 800 | 44.44444 | 65 | 28 |  |  | 20 | none | 65 | 0.373 | 9.61
52 | c_014_03 | Rusch | Germany | 1967 | 110 |  | total? | yes | 0.55 | 5.397 | 337 | SL | [5 empty] | 0 | 0 | [6 empty] | 0 |  | 0 |  |  |  | 0 |  |  | 26.4 |  | 26670 | C 200x800 | 100 |  | 800 | 44.44444 | 65 | 28 |  |  | 20 | none | 65 | 0.365 | 9.61
53 | c_014_04 | Rusch | Germany | 1967 | 110 |  | total? | yes | 0.55 | 5.588 | 337 | SL | [5 empty] | 0 | 0 | [6 empty] | 0 |  | 0 |  |  |  | 0 |  |  | 23.4 |  | 17860 | C 200x800 | 100 |  | 800 | 44.44444 | 65 | 28 |  |  | 20 | none | 65 | 0.411 | 9.61
54 | c_014_05 | Rusch | Germany | 1967 | 110 |  | total? | yes | 0.55 | 5.504 | 337 | SL | [5 empty] | 0 | 0 | [6 empty] | 0 |  | 0 |  |  |  | 0 |  |  | 27.8 |  | 22370 | C 200x800 | 100 |  | 800 | 44.44444 | 65 | 28 |  |  | 20 | none | 65 | 0.346 | 9.61
55 | c_014_06 | Rusch | Germany | 1967 | 110 |  | total? | yes | 0.55 | 6.261 | 337 | SL | [5 empty] | 0 | 0 | [6 empty] | 0 |  | 0 |  |  |  | 0 |  |  | 28.4 |  | 30310 | C 200x800 | 100 |  | 800 | 44.44444 | 65 | 28 |  |  | 20 | none | 65 | 0.339 | 9.61
56 | c_015_01 | Keeton | USA | 1965 | 59 | log | basic? | yes | 0.46 | 3.732 | 452 | RS | [5 empty] | 0 | 0 | [6 empty] | 0 |  | 0 |  |  |  | 0 |  |  | 45.2 |  | 25860 | C 76x229 | 38 |  | 229 | 16.29588 | 99 | 8 |  |  | 23 | none | 99 | 0.415 | 14.8
57 | c_015_02 | Keeton | USA | 1965 | 59 | log | total | yes | 0.46 | 3.732 | 452 | RS | [5 empty] | 0 | 0 | [6 empty] | 0 |  | 0 |  |  |  | 0 |  |  | 45.2 |  | 25860 | C 76x229 | 38 |  | 229 | 16.29588 | 99 | 8 |  |  | 23 | none | 75 | 0.48 | 17.11
58 | c_015_03 | Keeton | USA | 1965 | 59 | log | total | yes | 0.46 | 3.732 | 452 | RS | [5 empty] | 0 | 0 | [6 empty] | 0 |  | 0 |  |  |  | 0 |  |  | 45.2 |  | 25860 | C 76x229 | 38 |  | 229 | 16.29588 | 99 | 8 |  |  | 23 | none | 50 | 0.396 | 14.12
59 | c_015_04 | Keeton | USA | 1965 | 59 | log | total | yes | 0.46 | 3.732 | 452 | RS | [5 empty] | 0 | 0 | [6 empty] | 0 |  | 0 |  |  |  | 0 |  |  | 45.2 |  | 25860 | C 76x229 | 38 |  | 229 | 16.29588 | 99 | 8 |  |  | 23 | none | 20 | 0.336 | 11.97
60 | c_015_05 | Keeton | USA | 1965 | 59 | log | basic? | yes | 0.46 | 3.732 | 452 | RS | [5 empty] | 0 | 0 | [6 empty] | 0 |  | 0 |  |  |  | 0 |  |  | 45.2 |  | 25860 | C 152x457 | 76 |  | 457 | 32.58161 | 99 | 8 |  |  | 23 | none | 99 | 0.32 | 11.42
61 | c_015_06 | Keeton | USA | 1965 | 59 | log | total | yes | 0.46 | 3.732 | 452 | RS | [5 empty] | 0 | 0 | [6 empty] | 0 |  | 0 |  |  |  | 0 |  |  | 45.2 |  | 25860 | C 152x457 | 76 |  | 457 | 32.58161 | 99 | 8 |  |  | 23 | none | 75 | 0.48 | 17.11
62 | c_015_07 | Keeton | USA | 1965 | 59 | log | total | yes | 0.46 | 3.732 | 452 | RS | [5 empty] | 0 | 0 | [6 empty] | 0 |  | 0 |  |  |  | 0 |  |  | 45.2 |  | 25860 | C 152x457 | 76 |  | 457 | 32.58161 | 99 | 8 |  |  | 23 | none | 50 | 0.42 | 14.97
63 | c_015_08 | Keeton | USA | 1965 | 59 | log | total | yes | 0.46 | 3.732 | 452 | RS | [5 empty] | 0 | 0 | [6 empty] | 0 |  | 0 |  |  |  | 0 |  |  | 45.2 |  | 25860 | C 152x457 | 76 |  | 457 | 32.58161 | 99 | 8 |  |  | 23 | none | 20 | 0.385 | 13.75
64 | c_017_01 | L'Hermite | France | 1965 | 62 |  | total? | yes | 0.49 | 4.814 | 350 | R | [5 empty] | 0 | 0 | [6 empty] | 0 |  | 0 |  |  |  | 0 |  |  | 33.9 |  |  | P 70x280 | 70 |  | 280 | 15.55556 | 50 | 7 |  |  | 20 | none | 50 | 0.193 | 4.91
65 | c_017_02 | L'Hermite | France | 1965 | 62 |  | total? | yes | 0.49 | 4.814 | 350 | R | [5 empty] | 0 | 0 | [6 empty] | 0 |  | 0 |  |  |  | 0 |  |  | 33.9 |  |  | P 70x280 | 70 |  | 280 | 15.55556 | 50 | 21 |  |  | 20 | none | 50 | 0.149 | 4.91
66 | c_017_03 | L'Hermite | France | 1965 | 62 |  | total? | yes | 0.49 | 4.814 | 350 | R | [5 empty] | 0 | 0 | [6 empty] | 0 |  | 0 |  |  |  | 0 |  |  | 33.9 |  |  | P 70x280 | 70 |  | 280 | 15.55556 | 50 | 90 |  |  | 20 | none | 50 | 0.118 | 4.91
67 | c_017_04 | L'Hermite | France | 1965 | 62 |  | total? | yes | 0.49 | 4.814 | 350 | R | [5 empty] | 0 | 0 | [6 empty] | 0 |  | 0 |  |  |  | 0 |  |  | 33.9 |  |  | P 70x280 | 70 |  | 280 | 15.55556 | 50 | 365 |  |  | 20 | none | 50 |  | 4.91
68 | c_017_05 | L'Hermite | France | 1965 | 62 |  | total? | yes | 0.49 | 4.814 | 350 | R | [5 empty] | 0 | 0 | [6 empty] | 0 |  | 0 |  |  |  | 0 |  |  | 33.9 |  |  | P 70x280 | 70 |  | 280 | 15.55556 | 50 | 7 |  |  | 20 | none | 50 | 0.386 | 9.81
69 | c_017_06 | L'Hermite | France | 1965 | 62 |  | total? | yes | 0.49 | 4.814 | 350 | R | [5 empty] | 0 | 0 | [6 empty] | 0 |  | 0 |  |  |  | 0 |  |  | 33.9 |  |  | P 70x280 | 70 |  | 280 | 15.55556 | 50 | 21 |  |  | 20 | none | 50 | 0.297 | 9.81
70 | c_017_07 | L'Hermite | France | 1965 | 62 |  | total? | yes | 0.49 | 4.814 | 350 | R | [5 empty] | 0 | 0 | [6 empty] | 0 |  | 0 |  |  |  | 0 |  |  | 33.9 |  |  | P 70x280 | 70 |  | 280 | 15.55556 | 50 | 28 |  |  | 20 | none | 50 | 0.289 | 9.81
71 | c_017_08 | L'Hermite | France | 1965 | 62 |  | total? | yes | 0.49 | 4.814 | 350 | R | [5 empty] | 0 | 0 | [6 empty] | 0 |  | 0 |  |  |  | 0 |  |  | 33.9 |  |  | P 70x280 | 70 |  | 280 | 15.55556 | 50 | 90 |  |  | 20 | none | 50 | 0.236 | 9.81
72 | c_017_09 | L'Hermite | France | 1965 | 62 |  | total? | yes | 0.49 | 4.814 | 350 | R | [5 empty] | 0 | 0 | [6 empty] | 0 |  | 0 |  |  |  | 0 |  |  | 33.9 |  |  | P 70x280 | 70 |  | 280 | 15.55556 | 50 | 365 |  |  | 20 | none | 50 |  | 9.81
73 | c_017_10 | L'Hermite | France | 1965 | 62 |  | total? | yes | 0.49 | 4.814 | 350 | R | [5 empty] | 0 | 0 | [6 empty] | 0 |  | 0 |  |  |  | 0 |  |  | 33.9 |  |  | P 70x280 | 70 |  | 280 | 15.55556 | 50 | 720 |  |  | 20 | none | 50 | 0.193 | 9.81
74 | c_017_11 | L'Hermite | France | 1965 | 62 |  | basic? | yes | 0.49 | 4.814 | 350 | R | [5 empty] | 0 | 0 | [6 empty] | 0 |  | 0 |  |  |  | 0 |  |  | 33.9 |  |  | P 70x280 | 70 |  | 280 | 15.55556 | 100 | 7 |  |  | 20 | none | 100 | 0.193 | 4.91
75 | c_017_12 | L'Hermite | France | 1965 | 62 |  | basic? | yes | 0.49 | 4.814 | 350 | R | [5 empty] | 0 | 0 | [6 empty] | 0 |  | 0 |  |  |  | 0 |  |  | 33.9 |  |  | P 70x280 | 70 |  | 280 | 15.55556 | 100 | 21 |  |  | 20 | none | 100 | 0.149 | 4.91
76 | c_017_13 | L'Hermite | France | 1965 | 62 |  | basic? | yes | 0.49 | 4.814 | 350 | R | [5 empty] | 0 | 0 | [6 empty] | 0 |  | 0 |  |  |  | 0 |  |  | 33.9 |  |  | P 70x280 | 70 |  | 280 | 15.55556 | 100 | 28 |  |  | 20 | none | 100 | 0.145 | 4.91
77 | c_017_14 | L'Hermite | France | 1965 | 62 |  | basic? | yes | 0.49 | 4.814 | 350 | R | [5 empty] | 0 | 0 | [6 empty] | 0 |  | 0 |  |  |  | 0 |  |  | 33.9 |  |  | P 70x280 | 70 |  | 280 | 15.55556 | 100 | 365 |  |  | 20 | none | 100 |  | 4.91
78 | c_017_15 | L'Hermite | France | 1965 | 62 |  | basic? | yes | 0.49 | 4.814 | 350 | R | [5 empty] | 0 | 0 | [6 empty] | 0 |  | 0 |  |  |  | 0 |  |  | 33.9 |  |  | P 70x280 | 70 |  | 280 | 15.55556 | 100 | 730 |  |  | 20 | none | 100 | 0.096 | 4.91
79 | c_017_16 | L'Hermite | France | 1965 | 62 |  | basic? | yes | 0.49 | 4.814 | 350 | R | [5 empty] | 0 | 0 | [6 empty] | 0 |  | 0 |  |  |  | 0 |  |  | 33.9 |  |  | P 70x280 | 70 |  | 280 | 15.55556 | 100 | 7 |  |  | 20 | none | 100 | 0.386 | 9.81
80 | c_017_17 | L'Hermite | France | 1965 | 62 |  | basic? | yes | 0.49 | 4.814 | 350 | R | [5 empty] | 0 | 0 | [6 empty] | 0 |  | 0 |  |  |  | 0 |  |  | 33.9 |  |  | P 70x280 | 70 |  | 280 | 15.55556 | 100 | 14 |  |  | 20 | none | 100 | 0.386 | 9.81
81 | c_017_18 | L'Hermite | France | 1965 | 62 |  | basic? | yes | 0.49 | 4.814 | 350 | R | [5 empty] | 0 | 0 | [6 empty] | 0 |  | 0 |  |  |  | 0 |  |  | 33.9 |  |  | P 70x280 | 70 |  | 280 | 15.55556 | 100 | 21 |  |  | 20 | none | 100 | 0.297 | 9.81
82 | c_017_19 | L'Hermite | France | 1965 | 62 |  | basic? | yes | 0.49 | 4.814 | 350 | R | [5 empty] | 0 | 0 | [6 empty] | 0 |  | 0 |  |  |  | 0 |  |  | 33.9 |  |  | P 70x280 | 70 |  | 280 | 15.55556 | 100 | 28 |  |  | 20 | none | 100 | 0.289 | 9.81
83 | c_017_20 | L'Hermite | France | 1965 | 62 |  | basic? | yes | 0.49 | 4.814 | 350 | R | [5 empty] | 0 | 0 | [6 empty] | 0 |  | 0 |  |  |  | 0 |  |  | 33.9 |  |  | P 70x280 | 70 |  | 280 | 15.55556 | 100 | 365 |  |  | 20 | none | 100 |  | 9.81
84 | c_017_21 | L'Hermite | France | 1965 | 62 |  | basic? | yes | 0.49 | 4.814 | 350 | R | [5 empty] | 0 | 0 | [6 empty] | 0 |  | 0 |  |  |  | 0 |  |  | 33.9 |  |  | P 70x280 | 70 |  | 280 | 15.55556 | 100 | 730 |  |  | 20 | none | 100 | 0.193 | 9.81
85 | c_017_22 | L'Hermite | France | 1965 | 62 |  | basic? | yes | 0.49 | 4.814 | 350 | R | [5 empty] | 0 | 0 | [6 empty] | 0 |  | 0 |  |  |  | 0 |  |  | 33.9 |  |  | P 70x280 | 70 |  | 280 | 15.55556 | 100 | 7 |  |  | 20 | none | 100 | 0.482 | 12.26
86 | c_017_23 | L'Hermite | France | 1965 | 62 |  | basic? | yes | 0.49 | 4.814 | 350 | R | [5 empty] | 0 | 0 | [6 empty] | 0 |  | 0 |  |  |  | 0 |  |  | 33.9 |  |  | P 70x280 | 70 |  | 280 | 15.55556 | 100 | 28 |  |  | 20 | none | 100 | 0.362 | 12.26
87 | c_017_24 | L'Hermite | France | 1965 | 62 |  | basic? | yes | 0.49 | 4.814 | 350 | R | [5 empty] | 0 | 0 | [6 empty] | 0 |  | 0 |  |  |  | 0 |  |  | 33.9 |  |  | P 70x280 | 70 |  | 280 | 15.55556 | 100 | 365 |  |  | 20 | none | 100 |  | 12.26
88 | c_017_25 | L'Hermite | France | 1965 | 62 |  | basic? | yes | 0.49 | 4.814 | 350 | R | [5 empty] | 0 | 0 | [6 empty] | 0 |  | 0 |  |  |  | 0 |  |  | 33.9 |  |  | P 70x280 | 70 |  | 280 | 15.55556 | 100 | 730 |  |  | 20 | none | 100 | 0.241 | 12.26
89 | c_017_26 | L'Hermite | France | 1965 | 62 |  | total? | yes | 0.49 | 4.814 | 350 | R | [5 empty] | 0 | 0 | [6 empty] | 0 |  | 0 |  |  |  | 0 |  |  | 33.9 |  |  | P 70x280 | 70 |  | 280 | 15.55556 | 35 | 28 |  |  | 20 | none | 35 | 0.289 | 9.81
90 | c_017_27 | L'Hermite | France | 1965 | 62 |  | total? | yes | 0.49 | 4.814 | 350 | R | [5 empty] | 0 | 0 | [6 empty] | 0 |  | 0 |  |  |  | 0 |  |  | 33.9 |  |  | P 70x280 | 70 |  | 280 | 15.55556 | 50 | 28 |  |  | 20 | none | 50 | 0.289 | 9.81
91 | c_017_28 | L'Hermite | France | 1965 | 62 |  | total? | yes | 0.49 | 4.814 | 350 | R | [5 empty] | 0 | 0 | [6 empty] | 0 |  | 0 |  |  |  | 0 |  |  | 33.9 |  |  | P 70x280 | 70 |  | 280 | 15.55556 | 75 | 28 |  |  | 20 | none | 75 | 0.289 | 9.81
92 | c_017_29 | L'Hermite | France | 1965 | 62 |  | basic? | yes | 0.49 | 4.814 | 350 | R | [5 empty] | 0 | 0 | [6 empty] | 0 |  | 0 |  |  |  | 0 |  |  | 33.9 |  |  | P 70x280 | 70 |  | 280 | 15.55556 | 99 | 28 |  |  | 20 | none | 99 | 0.289 | 9.81
93 | c_017_30 | L'Hermite | France | 1965 | 62 |  | basic? | yes | 0.49 | 4.814 | 350 | R | [5 empty] | 0 | 0 | [6 empty] | 0 |  | 0 |  |  |  | 0 |  |  | 33.9 |  |  | P 70x280 | 70 |  | 280 | 15.55556 | 100 | 28 |  |  | 20 | none | 100 | 0.289 | 9.81
94 | c_020_01 | Hansen | USA | 1966 | 48 |  | total? | yes | 0.71 | 6 | 303 | RS | [5 empty] | 0 | 0 | [6 empty] | 0 |  | 0 |  |  |  | 0 |  |  | 41.3 |  | 27700 | C 102x457 | 51 |  | 457 | 22.93996 | 99 | 8 |  |  | 21 | none | 50 |  | 6.21
95 | c_020_02 | Hansen | USA | 1966 | 48 |  | total? | yes | 0.71 | 6 | 303 | RS | [5 empty] | 0 | 0 | [6 empty] | 0 |  | 0 |  |  |  | 0 |  |  | 41.3 |  | 27700 | C 152x559 | 76 |  | 559 | 33.45197 | 99 | 8 |  |  | 21 | none | 50 |  | 8.27
96 | c_020_03 | Hansen | USA | 1966 | 48 |  | total? | yes | 0.71 | 6 | 303 | RS | [5 empty] | 0 | 0 | [6 empty] | 0 |  | 0 |  |  |  | 0 |  |  | 41.3 |  | 27700 | C 203x660 | 101.5 |  | 660 | 43.98555 | 99 | 8 |  |  | 21 | none | 50 |  | 8.27
97 | c_020_04 | Hansen | USA | 1966 | 48 |  | total? | yes | 0.71 | 6 | 303 | RS | [5 empty] | 0 | 0 | [6 empty] | 0 |  | 0 |  |  |  | 0 |  |  | 41.3 |  | 27700 | C 305x864 | 152.5 |  | 864 | 64.81062 | 99 | 8 |  |  | 21 | none | 50 |  | 8.27
98 | c_020_05 | Hansen | USA | 1966 | 48 |  | total? | yes | 0.71 | 6 | 303 | RS | [5 empty] | 0 | 0 | [6 empty] | 0 |  | 0 |  |  |  | 0 |  |  | 41.3 |  | 27700 | C 406x1067 | 203 |  | 1067 | 85.27598 | 99 | 8 |  |  | 21 | none | 50 |  | 8.27
99 | c_020_06 | Hansen | USA | 1966 | 48 |  | total? | yes | 0.71 | 6 | 303 | RS | [5 empty] | 0 | 0 | [6 empty] | 0 |  | 0 |  |  |  | 0 |  |  | 41.3 |  | 27700 | C 508x1270 | 254 |  | 1270 | 105.8333 | 99 | 8 |  |  | 21 | none | 50 |  | 8.27
100 | c_020_07 | Hansen | USA | 1966 | 48 |  | total? | yes | 0.71 | 6 | 303 | RS | [5 empty] | 0 | 0 | [6 empty] | 0 |  | 0 |  |  |  | 0 |  |  | 41.3 |  | 27700 | C 610x1473 | 305 |  | 1473 | 126.34 | 99 | 8 |  |  | 21 | none | 50 |  | 8.27
101 | c_020_08 | Hansen | USA | 1966 | 48 |  | total? | yes | 0.71 | 6 | 303 | RS | [5 empty] | 0 | 0 | [6 empty] | 0 |  | 0 |  |  |  | 0 |  |  | 41.3 |  | 27700 | C I 2A/u=203 |  |  |  | #DIV/0! | 99 | 8 |  |  | 21 | none | 50 |  | 8.27
102 | c_020_09 | Hansen | USA | 1966 | 48 |  | total? | yes | 0.71 | 6 | 303 | RS | [5 empty] | 0 | 0 | [6 empty] | 0 |  | 0 |  |  |  | 0 |  |  | 41.3 |  | 27700 | C I 102 |  |  |  | #DIV/0! | 99 | 8 |  |  | 21 | none | 50 |  | 8.27
103 | c_020_10 | Hansen | USA | 1966 | 48 |  | total? | yes | 0.71 | 6 | 303 | RS | [5 empty] | 0 | 0 | [6 empty] | 0 |  | 0 |  |  |  | 0 |  |  | 41.3 |  | 27700 | C I 51 |  |  |  | #DIV/0! | 99 | 8 |  |  | 21 | none | 50 |  | 8.27
104 | c_023_01 | Arthanari | UK | 1967 | 4 |  | basic? | yes | 0.564 | 3.75 | 437 | R | [22 empty] | 35.1 |  |  | P 304.8x101.6 | 304.8 |  | 101.6 | 30.48 | 99 | 15 |  |  | 20 | stat. | 99 |  | 6.9
105 | c_023_02 | Arthanari | UK | 1967 | 4 |  | basic? | yes | 0.564 | 3.75 | 437 | R | [22 empty] | 35.1 |  |  | P 304.8x101.6 | 304.8 |  | 101.6 | 30.48 | 99 | 15 |  |  | 40 | stat. | 99 |  | 6.9
106 | c_023_03 | Arthanari | UK | 1967 | 4 |  | basic? | yes | 0.564 | 3.75 | 437 | R | [22 empty] | 35.1 |  |  | P 304.8x101.6 | 304.8 |  | 101.6 | 30.48 | 99 | 15 |  |  | 62 | stat. | 99 |  | 6.9
107 | c_023_04 | Arthanari | UK | 1967 | 4 |  | basic? | yes | 0.564 | 3.75 | 437 | R | [22 empty] | 35.1 |  |  | P 304.8x101.6 | 304.8 |  | 101.6 | 30.48 | 99 | 15 |  |  | 80 | stat. | 99 |  | 6.9
108 | c_023_05 | Arthanari | UK | 1967 | 4 |  | basic? | yes | 0.564 | 3.75 | 437 | R | [22 empty] | 35.1 |  |  | P 304.8x101.6 | 304.8 |  | 101.6 | 30.48 | 99 | 15 |  |  | 62 | stat. | 99 |  | 6.9
109 | c_025_01 | Browne | UK | 1967 | 29 |  | basic? | yes | 0.42 | 4.4 | 418.3 | R | [5 empty] | 0 | 0 | [6 empty] | 0.001 |  | 0 |  |  |  | 0 |  |  | 42.6 |  | 41604 | C 152.4x304.8 | 76.2 |  | 304.8 | 30.48 | 99 | 7 |  |  | 93.3 | stat. | 99 | 0.427 | 14.58
110 | c_025_02 | Browne | UK | 1967 | 29 |  | basic? | yes | 0.42 | 4.4 | 418.3 | R | [5 empty] | 0 | 0 | [6 empty] | 0.001 |  | 0 |  |  |  | 0 |  |  | 42.6 |  | 41604 | C 152.4x304.8 | 76.2 |  | 304.8 | 30.48 | 99 | 28 |  |  | 93.3 | stat. | 99 | 0.342 | 14.58
111 | c_025_03 | Browne | UK | 1967 | 29 |  | basic? | yes | 0.42 | 4.4 | 418.3 | R | [5 empty] | 0 | 0 | [6 empty] | 0.001 |  | 0 |  |  |  | 0 |  |  | 42.6 |  | 41604 | C 152.4x304.8 | 76.2 |  | 304.8 | 30.48 | 99 | 60 |  |  | 93.3 | stat. | 99 | 0.286 | 14.58
112 | c_025_04 | Browne | UK | 1967 | 29 |  | basic? | yes | 0.42 | 4.4 | 418.3 | R | [5 empty] | 0 | 0 | [6 empty] | 0.001 |  | 0 |  |  |  | 0 |  |  | 42.6 |  | 41604 | C 152.4x304.8 | 76.2 |  | 304.8 | 30.48 | 99 | 180 |  |  | 93.3 | stat. | 99 |  | 14.58
113 | c_025_05 | Browne | UK | 1967 | 29 |  | basic? | yes | 0.42 | 4.4 | 418.3 | R | [5 empty] | 0 | 0 | [6 empty] | 0.001 |  | 0 |  |  |  | 0 |  |  | 42.6 |  | 41604 | C 152.4x304.8 | 76.2 |  | 304.8 | 30.48 | 99 | 7 |  |  | 65 | stat. | 99 | 0.427 | 14.58
114 | c_025_06 | Browne | UK | 1967 | 29 |  | basic? | yes | 0.42 | 4.4 | 418.3 | R | [5 empty] | 0 | 0 | [6 empty] | 0.001 |  | 0 |  |  |  | 0 |  |  | 42.6 |  | 41604 | C 152.4x304.8 | 76.2 |  | 304.8 | 30.48 | 99 | 28 |  |  | 65 | stat. | 99 | 0.342 | 14.58
115 | c_025_07 | Browne | UK | 1967 | 29 |  | basic? | yes | 0.42 | 4.4 | 418.3 | R | [5 empty] | 0 | 0 | [6 empty] | 0.001 |  | 0 |  |  |  | 0 |  |  | 42.6 |  | 41604 | C 152.4x304.8 | 76.2 |  | 304.8 | 30.48 | 99 | 60 |  |  | 65 | stat. | 99 | 0.286 | 14.58
116 | c_025_08 | Browne | UK | 1967 | 29 |  | basic? | yes | 0.42 | 4.4 | 418.3 | R | [5 empty] | 0 | 0 | [6 empty] | 0.001 |  | 0 |  |  |  | 0 |  |  | 42.6 |  | 41604 | C 152.4x304.8 | 76.2 |  | 304.8 | 30.48 | 99 | 180 |  |  | 65 | stat. | 99 |  | 14.58
117 | c_025_09 | Browne | UK | 1967 | 29 |  | basic? | yes | 0.42 | 4.4 | 418.3 | R | [5 empty] | 0 | 0 | [6 empty] | 0.001 |  | 0 |  |  |  | 0 |  |  | 42.6 |  | 41604 | C 152.4x304.8 | 76.2 |  | 304.8 | 30.48 | 99 | 7 |  |  | 40 | stat. | 99 | 0.427 | 14.58
118 | c_025_10 | Browne | UK | 1967 | 29 |  | basic? | yes | 0.42 | 4.4 | 418.3 | R | [5 empty] | 0 | 0 | [6 empty] | 0.001 |  | 0 |  |  |  | 0 |  |  | 42.6 |  | 41604 | C 152.4x304.8 | 76.2 |  | 304.8 | 30.48 | 99 | 28 |  |  | 40 | stat. | 99 | 0.342 | 14.58
119 | c_025_11 | Browne | UK | 1967 | 29 |  | basic? | yes | 0.42 | 4.4 | 418.3 | R | [5 empty] | 0 | 0 | [6 empty] | 0.001 |  | 0 |  |  |  | 0 |  |  | 42.6 |  | 41604 | C 152.4x304.8 | 76.2 |  | 304.8 | 30.48 | 99 | 60 |  |  | 40 | stat. | 99 | 0.286 | 14.58
120 | c_025_12 | Browne | UK | 1967 | 29 |  | basic? | yes | 0.42 | 4.4 | 418.3 | R | [5 empty] | 0 | 0 | [6 empty] | 0.001 |  | 0 |  |  |  | 0 |  |  | 42.6 |  | 41604 | C 152.4x304.8 | 76.2 |  | 304.8 | 30.48 | 99 | 180 |  |  | 40 | stat. | 99 |  | 14.58
121 | c_025_13 | Browne | UK | 1967 | 29 |  | basic? | yes | 0.42 | 4.4 | 418.3 | R | [5 empty] | 0 | 0 | [6 empty] | 0.001 |  | 0 |  |  |  | 0 |  |  | 42.6 |  | 41604 | C 152.4x304.8 | 76.2 |  | 304.8 | 30.48 | 99 | 400 |  |  | 40 | stat. | 99 |  | 14.58
122 | c_025_14 | Browne | UK | 1967 | 29 |  | basic? | yes | 0.42 | 4.4 | 418.3 | R | [5 empty] | 0 | 0 | [6 empty] | 0.001 |  | 0 |  |  |  | 0 |  |  | 42.6 |  | 41604 | C 152.4x304.8 | 76.2 |  | 304.8 | 30.48 | 99 | 7 |  |  | 20 | stat. | 99 | 0.427 | 14.58
123 | c_025_15 | Browne | UK | 1967 | 29 |  | basic? | yes | 0.42 | 4.4 | 418.3 | R | [5 empty] | 0 | 0 | [6 empty] | 0.001 |  | 0 |  |  |  | 0 |  |  | 42.6 |  | 41604 | C 152.4x304.8 | 76.2 |  | 304.8 | 30.48 | 99 | 28 |  |  | 20 | stat. | 99 | 0.342 | 14.58
124 | c_025_16 | Browne | UK | 1967 | 29 |  | basic? | yes | 0.42 | 4.4 | 418.3 | R | [5 empty] | 0 | 0 | [6 empty] | 0.001 |  | 0 |  |  |  | 0 |  |  | 42.6 |  | 41604 | C 152.4x304.8 | 76.2 |  | 304.8 | 30.48 | 99 | 60 |  |  | 20 | stat. | 99 | 0.286 | 14.58
125 | c_025_17 | Browne | UK | 1967 | 29 |  | basic? | yes | 0.42 | 4.4 | 418.3 | R | [5 empty] | 0 | 0 | [6 empty] | 0.001 |  | 0 |  |  |  | 0 |  |  | 42.6 |  | 41604 | C 152.4x304.8 | 76.2 |  | 304.8 | 30.48 | 99 | 180 |  |  | 20 | stat. | 99 |  | 14.58
126 | c_025_18 | Browne | UK | 1967 | 29 |  | basic? | yes | 0.42 | 4.4 | 418.3 | R | [5 empty] | 0 | 0 | [6 empty] | 0.001 |  | 0 |  |  |  | 0 |  |  | 42.6 |  | 41604 | C 152.4x304.8 | 76.2 |  | 304.8 | 30.48 | 99 | 400 |  |  | 20 | stat. | 99 |  | 14.58
127 | c_026_01 | Hannant | UK | 1967 | 46 |  | basic? | yes | 0.47 | 4.5 | 385 | R | [5 empty] | 0 | 0 | [6 empty] | 0.5 |  | 0 |  |  |  | 0 |  |  | 58.6 |  |  | C 104.8x304.8 | 52.4 |  | 304.8 | 22.35655 | 99 | 180 |  |  | 27 | stat. | 99 |  | 4.83
128 | c_026_02 | Hannant | UK | 1967 | 46 |  | basic? | yes | 0.47 | 4.5 | 385 | R | [5 empty] | 0 | 0 | [6 empty] | 0.5 |  | 0 |  |  |  | 0 |  |  | 58.6 |  |  | C 104.8x304.8 | 52.4 |  | 304.8 | 22.35655 | 99 | 180 |  |  | 52 | stat. | 99 |  | 4.83
129 | c_026_03 | Hannant | UK | 1967 | 46 |  | basic? | yes | 0.47 | 4.5 | 385 | R | [5 empty] | 0 | 0 | [6 empty] | 0.5 |  | 0 |  |  |  | 0 |  |  | 58.6 |  |  | C 104.8x304.8 | 52.4 |  | 304.8 | 22.35655 | 99 | 180 |  |  | 72 | stat. | 99 |  | 4.83
130 | c_026_04 | Hannant | UK | 1967 | 46 |  | basic? | yes | 0.47 | 4.5 | 385 | R | [5 empty] | 0 | 0 | [6 empty] | 0.5 |  | 0 |  |  |  | 0 |  |  | 58.6 |  |  | C 104.8x304.8 | 52.4 |  | 304.8 | 22.35655 | 99 | 180 |  |  | 27 | stat. | 99 |  | 9.66
131 | c_026_05 | Hannant | UK | 1967 | 46 |  | basic? | yes | 0.47 | 4.5 | 385 | R | [5 empty] | 0 | 0 | [6 empty] | 0.5 |  | 0 |  |  |  | 0 |  |  | 58.6 |  |  | C 104.8x304.8 | 52.4 |  | 304.8 | 22.35655 | 99 | 180 |  |  | 53 | stat. | 99 |  | 9.66
132 | c_026_06 | Hannant | UK | 1967 | 46 |  | basic? | yes | 0.47 | 4.5 | 385 | R | [5 empty] | 0 | 0 | [6 empty] | 0.5 |  | 0 |  |  |  | 0 |  |  | 58.6 |  |  | C 104.8x304.8 | 52.4 |  | 304.8 | 22.35655 | 99 | 180 |  |  | 82 | stat. | 99 |  | 9.66
133 | c_026_07 | Hannant | UK | 1967 | 46 |  | basic? | yes | 0.47 | 4.5 | 385 | R | [5 empty] | 0 | 0 | [6 empty] | 0.5 |  | 0 |  |  |  | 0 |  |  | 58.6 |  |  | C 104.8x304.8 | 52.4 |  | 304.8 | 22.35655 | 99 | 180 |  |  | 27 | stat. | 99 |  | 13.79
134 | c_026_08 | Hannant | UK | 1967 | 46 |  | basic? | yes | 0.47 | 4.5 | 385 | R | [5 empty] | 0 | 0 | [6 empty] | 0.5 |  | 0 |  |  |  | 0 |  |  | 58.6 |  |  | C 104.8x304.8 | 52.4 |  | 304.8 | 22.35655 | 99 | 180 |  |  | 53 | stat. | 99 |  | 13.79
135 | c_026_09 | Hannant | UK | 1967 | 46 |  | basic? | yes | 0.47 | 4.5 | 385 | R | [5 empty] | 0 | 0 | [6 empty] | 0.5 |  | 0 |  |  |  | 0 |  |  | 58.6 |  |  | C 104.8x304.8 | 52.4 |  | 304.8 | 22.35655 | 99 | 180 |  |  | 57 | stat. | 99 |  | 13.79
136 | c_026_10 | Hannant | UK | 1967 | 46 |  | basic? | yes | 0.47 | 4.5 | 385 | R | [5 empty] | 0 | 0 | [6 empty] | 0.5 |  | 0 |  |  |  | 0 |  |  | 58.6 |  |  | C 104.8x304.8 | 52.4 |  | 304.8 | 22.35655 | 99 | 180 |  |  | 57 | stat. | 99 |  | 13.79
137 | c_027_01 | Hickey | USA | 1953 | 52 |  | total? | yes | 0.468 | 5.639 | 332.2 | R | [5 empty] | 0 | 24.413 | [6 empty] | 0.139 |  | 0 |  |  |  | 0.041 | [5 empty] | C 152.4x406.4 | 76.2 |  | 406.4 | 32.08421 | 50 | 60 |  |  | 23 | stat. | 50 | 0.117 | 5.52
138 | c_027_02 | Hickey | USA | 1953 | 52 |  | total? | yes | 0.468 | 5.639 | 332.2 | R | [5 empty] | 0 | 24.413 | [6 empty] | 0.139 |  | 0 |  |  |  | 0.041 | [5 empty] | C 152.4x406.4 | 76.2 |  | 406.4 | 32.08421 | 50 | 60 |  |  | 54 | inst. | 4 | 0.117 | 5.52
139 | c_027_03 | Hickey | USA | 1953 | 52 |  | total? | yes | 0.468 | 5.639 | 332.2 | R | [5 empty] | 0 | 24.413 | [6 empty] | 0.139 |  | 0 |  |  |  | 0.041 | [5 empty] | C 152.4x406.4 | 76.2 |  | 406.4 | 32.08421 | 50 | 60 |  |  | 82 | inst. | 3 | 0.117 | 5.52
140 | c_027_04 | Hickey | USA | 1953 | 52 |  | total? | yes | 0.468 | 5.639 | 332.2 | R | [5 empty] | 0 | 24.413 | [6 empty] | 0.139 |  | 0 |  |  |  | 0.041 | [5 empty] | C 152.4x406.4 | 76.2 |  | 406.4 | 32.08421 | 50 | 60 |  |  | 110 | inst. | 1 | 0.117 | 5.52
141 | c_027_05 | Hickey | USA | 1953 | 52 |  | total? | yes | 0.468 | 5.639 | 332.2 | R | [5 empty] | 0 | 24.413 | [6 empty] | 0.139 |  | 0 |  |  |  | 0.041 | [5 empty] | C 152.4x406.4 | 76.2 |  | 406.4 | 32.08421 | 50 | 60 |  |  | 143 | inst. | 0.5 | 0.117 | 5.52
142 | c_030_01 | Rusch | Germany | 1968 | 110 |  | total? | yes | 0.49 | 5.343 | 344 | RS | [5 empty] | 0 | 0 | [6 empty] | 0 |  | 0 |  |  |  | 0 |  |  | 48.6 |  |  | P 100x150x600 | 100 | 150 | 600 | 27.27273 | 65 | 29 |  |  | 20 | none | 65 | 0.373 | 18.4
143 | c_030_02 | Rusch | Germany | 1968 | 110 |  | total? | yes | 0.45 | 5.406 | 350 | RS | [5 empty] | 0 | 0 | [6 empty] | 0 |  | 0 |  |  |  | 0 |  |  | 48.4 |  |  | P 100x150x600 | 100 | 150 | 600 | 27.27273 | 65 | 466 |  |  | 20 | none | 65 | 0.436 | 24.67
144 | c_032_01 | Browne | UK | 1969 | 28 |  | basic? | yes | 0.42 | 4.4 | 418.3 | R | [25 empty] | C 152.4x304.8 | 76.2 |  | 304.8 | 30.48 | 99 | 40 |  |  | 20 | stat. | 99 |  | 14.6
145 | c_032_02 | Browne | UK | 1969 | 28 |  | basic? | yes | 0.42 | 4.4 | 418.3 | R | [25 empty] | C 152.4x304.8 | 76.2 |  | 304.8 | 30.48 | 99 | 40 |  |  | 65 | stat. | 99 |  | 14.6
146 | c_032_03 | Browne | UK | 1969 | 28 |  | basic? | yes | 0.42 | 4.4 | 418.3 | R | [25 empty] | C 152.4x304.8 | 76.2 |  | 304.8 | 30.48 | 99 | 40 |  |  | 95 | stat. | 99 |  | 14.6
147 | c_032_04 | Browne | UK | 1969 | 28 |  | basic? | yes | 0.42 | 4.4 | 418.3 | R | [25 empty] | C 152.4x304.8 | 76.2 |  | 304.8 | 30.48 | 99 | 40 |  |  | 20 | stat. | 99 |  | 14.6
148 | c_032_05 | Browne | UK | 1969 | 28 |  | basic? | yes | 0.42 | 4.4 | 418.3 | R | [25 empty] | C 152.4x304.8 | 76.2 |  | 304.8 | 30.48 | 99 | 40 |  |  | 65 | stat. | 99 |  | 14.6
149 | c_032_06 | Browne | UK | 1969 | 28 |  | basic? | yes | 0.42 | 4.4 | 418.3 | R | [25 empty] | C 152.4x304.8 | 76.2 |  | 304.8 | 30.48 | 99 | 40 |  |  | 95 | stat. | 99 |  | 14.6
150 | c_037_01 | York | USA | 1970 | 106 |  | basic? | yes | 0.426 | 4.624 | 404 | SL | Portland Cement Type II | LIMESTONE |  |  | limestone | [17 empty] | 45 |  |  | C 152.4x406.4 | 76.2 |  | 406.4 | 32.08421 | 100 | 90 |  |  | 24 | stat. | 100 | 0.072 | 3.63
151 | c_037_02 | York | USA | 1970 | 106 |  | total? | yes | 0.426 | 4.624 | 404 | SL | Portland Cement Type II | LIMESTONE |  |  | limestone | [17 empty] | 45 |  |  | C 152.4x406.4 | 76.2 |  | 406.4 | 32.08421 | 60 | 90 |  |  | 24 | stat. | 60 | 0.071 | 3.63
152 | c_037_03 | York | USA | 1970 | 106 |  | basic? | yes | 0.426 | 4.624 | 404 | SL | Portland Cement Type II | LIMESTONE |  |  | limestone | [17 empty] | 45.9 |  |  | C 152.4x406.4 | 76.2 |  | 406.4 | 32.08421 | 100 | 90 |  |  | 24 | stat. | 100 | 0.357 | 15.03
153 | c_037_04 | York | USA | 1970 | 106 |  | total? | yes | 0.426 | 4.624 | 404 | SL | Portland Cement Type II | LIMESTONE |  |  | limestone | [17 empty] | 45.9 |  |  | C 152.4x406.4 | 76.2 |  | 406.4 | 32.08421 | 60 | 90 |  |  | 24 | stat. | 60 | 0.28 | 15.03
154 | c_037_05 | York | USA | 1970 | 106 |  | basic? | yes | 0.426 | 4.624 | 404 | SL | Portland Cement Type II | LIMESTONE |  |  | limestone | [17 empty] | 45.9 |  |  | C 152.4x406.4 | 76.2 |  | 406.4 | 32.08421 | 60 | 90 |  |  | 66 | stat. | 99 | 0.092 | 3.87
155 | c_037_06 | York | USA | 1970 | 106 |  | basic? | yes | 0.426 | 4.624 | 404 | SL | Portland Cement Type II | LIMESTONE |  |  | limestone | [17 empty] | 45.9 |  |  | C 152.4x406.4 | 76.2 |  | 406.4 | 32.08421 | 100 | 90 |  |  | 66 | stat. | 99 | 0.072 | 3.87
156 | c_037_07 | York | USA | 1970 | 106 |  | basic? | yes | 0.426 | 4.624 | 404 | SL | Portland Cement Type II | LIMESTONE |  |  | limestone | [17 empty] | 42.8 |  |  | C 152.4x406.4 | 76.2 |  | 406.4 | 32.08421 | 100 | 90 |  |  | 66 | stat. | 99 | 0.17 | 7.6
157 | c_037_08 | York | USA | 1970 | 106 |  | basic? | yes | 0.426 | 4.624 | 404 | SL | Portland Cement Type II | LIMESTONE |  |  | limestone | [17 empty] | 42.8 |  |  | C 152.4x406.4 | 76.2 |  | 406.4 | 32.08421 | 60 | 90 |  |  | 66 | stat. | 99 | 0.142 | 7.6
158 | c_037_09 | York | USA | 1970 | 106 |  | basic? | yes | 0.426 | 4.624 | 404 | SL | Portland Cement Type II | LIMESTONE |  |  | limestone | [17 empty] | 44.9 |  |  | C 152.4x406.4 | 76.2 |  | 406.4 | 32.08421 | 100 | 90 |  |  | 66 | stat. | 99 | 0.286 | 14.64
159 | c_037_10 | York | USA | 1970 | 106 |  | basic? | yes | 0.426 | 4.624 | 404 | SL | Portland Cement Type II | LIMESTONE |  |  | limestone | [17 empty] | 44.9 |  |  | C 152.4x406.4 | 76.2 |  | 406.4 | 32.08421 | 60 | 90 |  |  | 66 | stat. | 99 | 0.27 | 14.64
160 | c_037_11 | York | USA | 1970 | 106 |  | basic? | yes | 0.426 | 4.624 | 404 | SL | Portland Cement Type II | LIMESTONE |  |  | limestone | [17 empty] | 45.9 |  |  | C 152.4x406.4 | 76.2 |  | 406.4 | 32.08421 | 100 | 90 |  |  | 66 | stat. | 99 | 0.565 | 23.79
161 | c_043_01 | Rostasy | Germany | 1972 | 90 |  | total? | yes | 0.56 | 7.098 | 275 | R | [5 empty] | 0 | 0 | [6 empty] | 0 |  | 0 |  |  |  | 0 |  |  | 41.4 |  |  | C 200x1400 | 100 |  | 1400 | 46.66667 | 65 | 28 |  |  | 20 | none | 65 | 0.244 | 10.12
162 | c_043_02 | Rostasy | Germany | 1972 | 90 |  | total? | yes | 0.41 | 5.587 | 332 | R | [5 empty] | 0 | 0 | [6 empty] | 0 |  | 0 |  |  |  | 1 |  |  | 40.9 |  |  | C 200x1400 | 100 |  | 1400 | 46.66667 | 65 | 28 |  |  | 20 | none | 65 | 0.23 | 9.4
163 | c_043_03 | Rostasy | Germany | 1972 | 90 |  | basic? | yes | 0.41 | 5.587 | 332 | R | [5 empty] | 0 | 0 | [6 empty] | 0 |  | 0 |  |  |  | 1 |  |  | 40.9 |  |  | C 200x1400 | 100 |  | 1400 | 46.66667 | 99 | 28 |  |  | 20 | none | 99 | 0.227 | 9.29
164 | c_051_01 | McDonald | USA | 1975 | 69 | linear | basic? | yes | 0.331 | 3.833 | 465.6 | SL |  | CHERT |  |  | chert | 0 | 0 | 0 | 0 | 0 | 0 | 0 | 0 | 0 | 0 | 0 | 0 | 0 | 0 | 0 | 0 | 0 | 46.1 |  |  | C 152.4x406.4 | 76.2 |  | 406.4 | 32.08421 | 99 | 90 |  |  | 23 | stat. | 99 | 0.074 | 4.14
165 | c_051_02 | McDonald | USA | 1975 | 69 | linear | total? | yes | 0.331 | 3.833 | 465.6 | SL |  | CHERT |  |  | chert | 0 | 0 | 0 | 0 | 0 | 0 | 0 | 0 | 0 | 0 | 0 | 0 | 0 | 0 | 0 | 0 | 0 | 46.1 |  |  | C 152.4x406.4 | 76.2 |  | 406.4 | 32.08421 | 50 | 90 |  |  | 23 | stat. | 50 | 0.074 | 4.14
166 | c_051_03 | McDonald | USA | 1975 | 69 | linear | basic? | yes | 0.331 | 3.833 | 465.6 | SL |  | CHERT |  |  | chert | 0 | 0 | 0 | 0 | 0 | 0 | 0 | 0 | 0 | 0 | 0 | 0 | 0 | 0 | 0 | 0 | 0 | 46.1 |  |  | C 152.4x406.4 | 76.2 |  | 406.4 | 32.08421 | 99 | 90 |  |  | 23 | stat. | 99 | 0.294 | 16.55
167 | c_051_04 | McDonald | USA | 1975 | 69 | linear | total? | yes | 0.331 | 3.833 | 465.6 | SL |  | CHERT |  |  | chert | 0 | 0 | 0 | 0 | 0 | 0 | 0 | 0 | 0 | 0 | 0 | 0 | 0 | 0 | 0 | 0 | 0 | 46.1 |  |  | C 152.4x406.4 | 76.2 |  | 406.4 | 32.08421 | 50 | 90 |  |  | 23 | stat. | 50 | 0.294 | 16.55
168 | c_051_05 | McDonald | USA | 1975 | 69 | linear | basic? | yes | 0.331 | 3.833 | 465.6 | SL |  | CHERT |  |  | chert | 0 | 0 | 0 | 0 | 0 | 0 | 0 | 0 | 0 | 0 | 0 | 0 | 0 | 0 | 0 | 0 | 0 | 46.1 |  |  | C 152.4x406.4 | 76.2 |  | 406.4 | 32.08421 | 99 | 90 |  |  | 66 | stat. | 99 | 0.074 | 4.14
169 | c_051_06 | McDonald | USA | 1975 | 69 | linear | basic? | yes | 0.331 | 3.833 | 465.6 | SL |  | CHERT |  |  | chert | 0 | 0 | 0 | 0 | 0 | 0 | 0 | 0 | 0 | 0 | 0 | 0 | 0 | 0 | 0 | 0 | 0 | 46.1 |  |  | C 152.4x406.4 | 76.2 |  | 406.4 | 32.08421 | 50 | 90 |  |  | 66 | stat. | 99 | 0.074 | 4.14
170 | c_051_07 | McDonald | USA | 1975 | 69 | linear | basic? | yes | 0.331 | 3.833 | 465.6 | SL |  | CHERT |  |  | chert | 0 | 0 | 0 | 0 | 0 | 0 | 0 | 0 | 0 | 0 | 0 | 0 | 0 | 0 | 0 | 0 | 0 | 46.1 |  |  | C 152.4x406.4 | 76.2 |  | 406.4 | 32.08421 | 99 | 90 |  |  | 66 | stat. | 99 | 0.294 | 16.55
171 | c_051_08 | McDonald | USA | 1975 | 69 | linear | basic? | yes | 0.331 | 3.833 | 465.6 | SL |  | CHERT |  |  | chert | 0 | 0 | 0 | 0 | 0 | 0 | 0 | 0 | 0 | 0 | 0 | 0 | 0 | 0 | 0 | 0 | 0 | 46.1 |  |  | C 152.4x406.4 | 76.2 |  | 406.4 | 32.08421 | 50 | 90 |  |  | 66 | stat. | 99 | 0.294 | 16.55
172 | c_051_09 | McDonald | USA | 1975 | 69 | linear | basic? | yes | 0.425 | 4.645 | 404 | SL |  | LIMESTONE |  |  | limestone | 0 | 0 | 0 | 0 | 0 | 0 | 0 | 0 | 0 | 0 | 0 | 0 | 0 | 0 | 0 | 0 | 0 | 51.2 |  |  | C 152.4x406.4 | 76.2 |  | 406.4 | 32.08421 | 99 | 90 |  |  | 23 | stat. | 99 | 0.069 | 4.14
173 | c_051_10 | McDonald | USA | 1975 | 69 | linear | total? | yes | 0.425 | 4.645 | 404 | SL |  | LIMESTONE |  |  | limestone | 0 | 0 | 0 | 0 | 0 | 0 | 0 | 0 | 0 | 0 | 0 | 0 | 0 | 0 | 0 | 0 | 0 | 51.2 |  |  | C 152.4x406.4 | 76.2 |  | 406.4 | 32.08421 | 50 | 90 |  |  | 23 | stat. | 50 | 0.069 | 4.14
174 | c_051_11 | McDonald | USA | 1975 | 69 | linear | basic? | yes | 0.425 | 4.645 | 404 | SL |  | LIMESTONE |  |  | limestone | 0 | 0 | 0 | 0 | 0 | 0 | 0 | 0 | 0 | 0 | 0 | 0 | 0 | 0 | 0 | 0 | 0 | 51.2 |  |  | C 152.4x406.4 | 76.2 |  | 406.4 | 32.08421 | 99 | 90 |  |  | 23 | stat. | 99 | 0.276 | 16.55
175 | c_051_12 | McDonald | USA | 1975 | 69 | linear | total? | yes | 0.425 | 4.645 | 404 | SL |  | LIMESTONE |  |  | limestone | 0 | 0 | 0 | 0 | 0 | 0 | 0 | 0 | 0 | 0 | 0 | 0 | 0 | 0 | 0 | 0 | 0 | 51.2 |  |  | C 152.4x406.4 | 76.2 |  | 406.4 | 32.08421 | 50 | 90 |  |  | 23 | stat. | 50 | 0.276 | 16.55
176 | c_051_13 | McDonald | USA | 1975 | 69 | linear | basic? | yes | 0.425 | 4.645 | 404 | SL |  | LIMESTONE |  |  | limestone | 0 | 0 | 0 | 0 | 0 | 0 | 0 | 0 | 0 | 0 | 0 | 0 | 0 | 0 | 0 | 0 | 0 | 51.2 |  |  | C 152.4x406.4 | 76.2 |  | 406.4 | 32.08421 | 99 | 90 |  |  | 66 | stat. | 99 | 0.069 | 4.14
177 | c_051_14 | McDonald | USA | 1975 | 69 | linear | basic? | yes | 0.425 | 4.645 | 404 | SL |  | LIMESTONE |  |  | limestone | 0 | 0 | 0 | 0 | 0 | 0 | 0 | 0 | 0 | 0 | 0 | 0 | 0 | 0 | 0 | 0 | 0 | 51.2 |  |  | C 152.4x406.4 | 76.2 |  | 406.4 | 32.08421 | 50 | 90 |  |  | 66 | stat. | 99 | 0.276 | 16.55
178 | c_051_15 | McDonald | USA | 1975 | 69 | linear | basic? | yes | 0.434 | 3.671 | 460.1 | SL |  | GRAYWACKE |  |  | graywacke | 0 | 0 | 0 | 0 | 0 | 0 | 0 | 0 | 0 | 0 | 0 | 0 | 0 | 0 | 0 | 0 | 0 | 46.1 |  |  | C 152.4x406.4 | 76.2 |  | 406.4 | 32.08421 | 99 | 90 |  |  | 23 | stat. | 99 | 0.293 | 16.55
179 | c_051_16 | McDonald | USA | 1975 | 69 | linear | total? | yes | 0.434 | 3.671 | 460.1 | SL |  | GRAYWACKE |  |  | graywacke | 0 | 0 | 0 | 0 | 0 | 0 | 0 | 0 | 0 | 0 | 0 | 0 | 0 | 0 | 0 | 0 | 0 | 46.1 |  |  | C 152.4x406.4 | 76.2 |  | 406.4 | 32.08421 | 50 | 90 |  |  | 23 | stat. | 50 | 0.293 | 16.55
180 | c_051_17 | McDonald | USA | 1975 | 69 | linear | basic? | yes | 0.434 | 3.671 | 460.1 | SL |  | GRAYWACKE |  |  | graywacke | 0 | 0 | 0 | 0 | 0 | 0 | 0 | 0 | 0 | 0 | 0 | 0 | 0 | 0 | 0 | 0 | 0 | 46.1 |  |  | C 152.4x406.4 | 76.2 |  | 406.4 | 32.08421 | 99 | 90 |  |  | 66 | stat. | 99 | 0.293 | 16.55
181 | c_051_18 | McDonald | USA | 1975 | 69 | linear | basic? | yes | 0.434 | 3.671 | 460.1 | SL |  | GRAYWACKE |  |  | graywacke | 0 | 0 | 0 | 0 | 0 | 0 | 0 | 0 | 0 | 0 | 0 | 0 | 0 | 0 | 0 | 0 | 0 | 46.1 |  |  | C 152.4x406.4 | 76.2 |  | 406.4 | 32.08421 | 50 | 90 |  |  | 66 | stat. | 99 | 0.073 | 4.14
182 | c_051_19 | McDonald | USA | 1975 | 69 | linear | basic? | yes | 0.434 | 3.671 | 460.1 | SL |  | GRAYWACKE |  |  | graywacke | 0 | 0 | 0 | 0 | 0 | 0 | 0 | 0 | 0 | 0 | 0 | 0 | 0 | 0 | 0 | 0 | 0 | 46.1 |  |  | C 152.4x406.4 | 76.2 |  | 406.4 | 32.08421 | 99 | 90 |  |  | 66 | stat. | 99 | 0.073 | 4.14
183 | c_054_01 | Kommendant | USA | 1976 | 60 | table | basic? | yes | 0.381 | 4.339 | 418.8 | SL |  |  |  | crushed | stone | 0 | 0 | [6 empty] | 2.19 |  | 0 |  |  |  | 0 |  |  | 45.4 |  |  | C 152.4x406.4 | 76.2 |  | 406.4 | 32.08421 | 99 | 28 |  |  | 23 | stat. | 99 |  | 14.48
184 | c_054_02 | Kommendant | USA | 1976 | 60 | table | basic? | yes | 0.381 | 4.339 | 418.8 | SL |  |  |  | crushed | stone | 0 | 0 | [6 empty] | 2.19 |  | 0 |  |  |  | 0 |  |  | 45.4 |  |  | C 152.4x406.4 | 76.2 |  | 406.4 | 32.08421 | 99 | 90 |  |  | 23 | stat. | 99 |  | 14.48
185 | c_054_03 | Kommendant | USA | 1976 | 60 | table | basic? | yes | 0.381 | 4.339 | 418.8 | SL |  |  |  | crushed | stone | 0 | 0 | [6 empty] | 2.19 |  | 0 |  |  |  | 0 |  |  | 45.4 |  |  | C 152.4x406.4 | 76.2 |  | 406.4 | 32.08421 | 99 | 90 |  |  | 23 | stat. | 99 |  | 22.2
186 | c_054_04 | Kommendant | USA | 1976 | 60 | table | basic? | yes | 0.381 | 4.339 | 418.8 | SL |  |  |  | crushed | stone | 0 | 0 | [6 empty] | 2.19 |  | 0 |  |  |  | 0 |  |  | 45.4 |  |  | C 152.4x406.4 | 76.2 |  | 406.4 | 32.08421 | 99 | 28 |  |  | 23 | stat. | 99 |  | 28.96
187 | c_054_05 | Kommendant | USA | 1976 | 60 | table | basic? | yes | 0.381 | 4.339 | 418.8 | SL |  |  |  | crushed | stone | 0 | 0 | [6 empty] | 2.19 |  | 0 |  |  |  | 0 |  |  | 45.4 |  |  | C 152.4x406.4 | 76.2 |  | 406.4 | 32.08421 | 99 | 270 |  |  | 23 | stat. | 99 |  | 16.55
188 | c_054_06 | Kommendant | USA | 1976 | 60 | table | basic? | yes | 0.381 | 4.339 | 418.8 | SL |  |  |  | crushed | stone | 0 | 0 | [6 empty] | 2.19 |  | 0 |  |  |  | 0 |  |  | 45.4 |  |  | C 152.4x406.4 | 76.2 |  | 406.4 | 32.08421 | 99 | 28 |  |  | 43 | stat. | 99 |  | 14.48
189 | c_054_07 | Kommendant | USA | 1976 | 60 | table | basic? | yes | 0.381 | 4.339 | 418.8 | SL |  |  |  | crushed | stone | 0 | 0 | [6 empty] | 2.19 |  | 0 |  |  |  | 0 |  |  | 45.4 |  |  | C 152.4x406.4 | 76.2 |  | 406.4 | 32.08421 | 99 | 90 |  |  | 43 | stat. | 99 |  | 14.48
190 | c_054_08 | Kommendant | USA | 1976 | 60 | table | basic? | yes | 0.381 | 4.339 | 418.8 | SL |  |  |  | crushed | stone | 0 | 0 | [6 empty] | 2.19 |  | 0 |  |  |  | 0 |  |  | 45.4 |  |  | C 152.4x406.4 | 76.2 |  | 406.4 | 32.08421 | 99 | 270 |  |  | 43 | stat. | 99 |  | 16.55
191 | c_054_09 | Kommendant | USA | 1976 | 60 | table | basic? | yes | 0.381 | 4.339 | 418.8 | SL |  |  |  | crushed | stone | 0 | 0 | [6 empty] | 2.19 |  | 0 |  |  |  | 0 |  |  | 45.4 |  |  | C 152.4x406.4 | 76.2 |  | 406.4 | 32.08421 | 99 | 270 |  |  | 71 | stat. | 99 |  | 14.48
192 | c_054_10 | Kommendant | USA | 1976 | 60 | table | basic? | yes | 0.381 | 4.339 | 418.8 | SL |  |  |  | crushed | stone | 0 | 0 | [6 empty] | 2.19 |  | 0 |  |  |  | 0 |  |  | 45.4 |  |  | C 152.4x406.4 | 76.2 |  | 406.4 | 32.08421 | 99 | 90 |  |  | 71 | stat. | 99 |  | 14.48
193 | c_054_11 | Kommendant | USA | 1976 | 60 | table | basic? | yes | 0.381 | 4.339 | 418.8 | SL |  |  |  | crushed | stone | 0 | 0 | [6 empty] | 2.19 |  | 0 |  |  |  | 0 |  |  | 45.4 |  |  | C 152.4x406.4 | 76.2 |  | 406.4 | 32.08421 | 99 | 90 |  |  | 71 | stat. | 99 |  | 22.2
194 | c_054_12 | Kommendant | USA | 1976 | 60 | table | basic? | yes | 0.381 | 4.339 | 418.8 | SL |  |  |  | crushed | stone | 0 | 0 | [6 empty] | 2.19 |  | 0 |  |  |  | 0 |  |  | 45.4 |  |  | C 152.4x406.4 | 76.2 |  | 406.4 | 32.08421 | 99 | 28 |  |  | 71 | stat. | 99 |  | 28.96
195 | c_054_13 | Kommendant | USA | 1976 | 60 | table | basic? | yes | 0.381 | 4.339 | 418.8 | SL |  |  |  | crushed | stone | 0 | 0 | [6 empty] | 2.19 |  | 0 |  |  |  | 0 |  |  | 45.4 |  |  | C 152.4x406.4 | 76.2 |  | 406.4 | 32.08421 | 99 | 90 |  |  | 71 | stat. | 99 |  | 16.55
196 | c_054_14 | Kommendant | USA | 1976 | 60 | table | basic? | yes | 0.384 | 4.029 | 448.5 | SL |  |  |  | crushed | stone | 0 | 0 | [6 empty] | 0 |  | 0.91 |  |  |  | 0 |  |  | 45.4 |  |  | C 152.4x406.4 | 76.2 |  | 406.4 | 32.08421 | 99 | 28 |  |  | 23 | stat. | 99 |  | 14.48
197 | c_054_15 | Kommendant | USA | 1976 | 60 | table | basic? | yes | 0.384 | 4.029 | 448.5 | SL |  |  |  | crushed | stone | 0 | 0 | [6 empty] | 0 |  | 0.91 |  |  |  | 0 |  |  | 45.4 |  |  | C 152.4x406.4 | 76.2 |  | 406.4 | 32.08421 | 99 | 90 |  |  | 23 | stat. | 99 |  | 14.48
198 | c_054_16 | Kommendant | USA | 1976 | 60 | table | basic? | yes | 0.384 | 4.029 | 448.5 | SL |  |  |  | crushed | stone | 0 | 0 | [6 empty] | 0 |  | 0.91 |  |  |  | 0 |  |  | 45.4 |  |  | C 152.4x406.4 | 76.2 |  | 406.4 | 32.08421 | 99 | 90 |  |  | 23 | stat. | 99 |  | 21.99
199 | c_054_17 | Kommendant | USA | 1976 | 60 | table | basic? | yes | 0.384 | 4.029 | 448.5 | SL |  |  |  | crushed | stone | 0 | 0 | [6 empty] | 0 |  | 0.91 |  |  |  | 0 |  |  | 45.4 |  |  | C 152.4x406.4 | 76.2 |  | 406.4 | 32.08421 | 99 | 28 |  |  | 23 | stat. | 99 |  | 29.3
200 | c_054_18 | Kommendant | USA | 1976 | 60 | table | basic? | yes | 0.384 | 4.029 | 448.5 | SL |  |  |  | crushed | stone | 0 | 0 | [6 empty] | 0 |  | 0.91 |  |  |  | 0 |  |  | 45.4 |  |  | C 152.4x406.4 | 76.2 |  | 406.4 | 32.08421 | 99 | 270 |  |  | 23 | stat. | 99 |  | 16.55
201 | c_054_19 | Kommendant | USA | 1976 | 60 | table | basic? | yes | 0.384 | 4.029 | 448.5 | SL |  |  |  | crushed | stone | 0 | 0 | [6 empty] | 0 |  | 0.91 |  |  |  | 0 |  |  | 45.4 |  |  | C 152.4x406.4 | 76.2 |  | 406.4 | 32.08421 | 99 | 28 |  |  | 43 | stat. | 99 |  | 14.48
202 | c_054_20 | Kommendant | USA | 1976 | 60 | table | basic? | yes | 0.384 | 4.029 | 448.5 | SL |  |  |  | crushed | stone | 0 | 0 | [6 empty] | 0 |  | 0.91 |  |  |  | 0 |  |  | 45.4 |  |  | C 152.4x406.4 | 76.2 |  | 406.4 | 32.08421 | 99 | 90 |  |  | 43 | stat. | 99 |  | 14.48
203 | c_054_21 | Kommendant | USA | 1976 | 60 | table | basic? | yes | 0.384 | 4.029 | 448.5 | SL |  |  |  | crushed | stone | 0 | 0 | [6 empty] | 0 |  | 0.91 |  |  |  | 0 |  |  | 45.4 |  |  | C 152.4x406.4 | 76.2 |  | 406.4 | 32.08421 | 99 | 270 |  |  | 43 | stat. | 99 |  | 16.55
204 | c_054_22 | Kommendant | USA | 1976 | 60 | table | basic? | yes | 0.384 | 4.029 | 448.5 | SL |  |  |  | crushed | stone | 0 | 0 | [6 empty] | 0 |  | 0.91 |  |  |  | 0 |  |  | 45.4 |  |  | C 152.4x406.4 | 76.2 |  | 406.4 | 32.08421 | 99 | 270 |  |  | 71 | stat. | 99 |  | 14.48
205 | c_054_23 | Kommendant | USA | 1976 | 60 | table | basic? | yes | 0.384 | 4.029 | 448.5 | SL |  |  |  | crushed | stone | 0 | 0 | [6 empty] | 0 |  | 0.91 |  |  |  | 0 |  |  | 45.4 |  |  | C 152.4x406.4 | 76.2 |  | 406.4 | 32.08421 | 99 | 270 |  |  | 71 | stat. | 99 |  | 14.48
206 | c_054_24 | Kommendant | USA | 1976 | 60 | table | basic? | yes | 0.384 | 4.029 | 448.5 | SL |  |  |  | crushed | stone | 0 | 0 | [6 empty] | 0 |  | 0.91 |  |  |  | 0 |  |  | 45.4 |  |  | C 152.4x406.4 | 76.2 |  | 406.4 | 32.08421 | 99 | 90 |  |  | 71 | stat. | 99 |  | 21.99
207 | c_054_25 | Kommendant | USA | 1976 | 60 | table | basic? | yes | 0.384 | 4.029 | 448.5 | SL |  |  |  | crushed | stone | 0 | 0 | [6 empty] | 0 |  | 0.91 |  |  |  | 0 |  |  | 45.4 |  |  | C 152.4x406.4 | 76.2 |  | 406.4 | 32.08421 | 99 | 28 |  |  | 71 | stat. | 99 |  | 29.3
208 | c_054_26 | Kommendant | USA | 1976 | 60 | table | basic? | yes | 0.384 | 4.029 | 448.5 | SL |  |  |  | crushed | stone | 0 | 0 | [6 empty] | 0 |  | 0.91 |  |  |  | 0 |  |  | 45.4 |  |  | C 152.4x406.4 | 76.2 |  | 406.4 | 32.08421 | 99 | 270 |  |  | 71 | stat. | 99 |  | 16.55
209 | c_058_01 | Lambotte | UK | 1977 | 114 | log | total? | yes | 0.5 | 6.3 | 300 | R |  | LIMESTONE |  | crushed | limestone | 0 | 0 | [6 empty] | 0 |  | 0 |  |  |  | 0 |  |  | 29.2 |  |  | P 150x600 | 150 |  | 600 | 33.33333 | 60 | 28 |  |  | 20 | none | 60 | 0.505 | 14.71
210 | c_058_02 | Lambotte | UK | 1977 | 114 | log | total? | yes | 0.44 | 5.266 | 360 | R |  | LIMESTONE |  | crushed | limestone | 0 | 0 | [6 empty] | 0 |  | 0 |  |  |  | 0 |  |  | 41.9 |  |  | P 150x600 | 150 |  | 600 | 33.33333 | 60 | 15 |  |  | 20 | none | 60 | 0.467 | 17.66
211 | c_058_03 | Lambotte | UK | 1977 | 114 | log | total? | yes | 0.44 | 5.266 | 360 | R |  | LIMESTONE |  | crushed | limestone | 0 | 0 | [6 empty] | 0 |  | 0 |  |  |  | 0 |  |  | 37.8 |  |  | P 150x600 | 150 |  | 600 | 33.33333 | 60 | 7 |  |  | 20 | none | 60 | 0.589 | 17.66
212 | c_058_04 | Lambotte | UK | 1977 | 114 | log | total? | yes | 0.47 | 5.232 | 375 | R |  | LIMESTONE |  | crushed | limestone | 0 | 0 | [6 empty] | 0 |  | 0 |  |  |  | 0 |  |  | 39 |  |  | P 150x600 | 150 |  | 600 | 33.33333 | 60 | 17 |  |  | 20 | none | 60 | 0.446 | 17.66
213 | c_058_05 | Lambotte | UK | 1977 | 114 | log | total? | yes | 0.47 | 5.235 | 362 | R |  | LIMESTONE |  | crushed | limestone | 0 | 0 | [6 empty] | 0 |  | 0 |  |  |  | 0 | [5 empty] | P 100x400 | 100 |  | 400 | 22.22222 | 95 | 35 |  |  | 20 | none | 60 | 0.288 | 14.71
214 | c_058_06 | Lambotte | UK | 1977 | 114 | log | total? | yes | 0.52 | 5.571 | 350 | R |  | LIMESTONE |  | crushed | limestone | 0 | 0 | [6 empty] | 0 |  | 0 |  |  |  | 0 |  |  | 30.8 |  |  | P 100x400 | 100 |  | 400 | 22.22222 | 60 | 60 |  |  | 20 | none | 60 | 0.243 | 7.36
215 | c_058_07 | Lambotte | UK | 1977 | 114 | log | total? | yes | 0.5 | 6.3 | 300 | R |  | LIMESTONE |  | crushed | limestone | 0 | 0 | [6 empty] | 0 |  | 0 |  |  |  | 0 |  |  | 29.2 |  |  | P 150x600 | 150 |  | 600 | 33.33333 | 60 | 28 |  |  | 20 | none | 60 | 0.505 | 14.71
216 | c_058_08 | Lambotte | UK | 1977 | 114 | log | total? | yes | 0.5 | 5.314 | 350 | R |  | LIMESTONE |  | crushed | limestone | 0 | 0 | [6 empty] | 0 |  | 0 |  |  |  | 0 |  |  | 33.6 |  |  | P 150x600 | 150 |  | 600 | 33.33333 | 60 | 28 |  |  | 20 | none | 60 | 0.292 | 9.81
217 | c_058_09 | Lambotte | UK | 1977 | 114 | log | total? | yes | 0.47 | 5.232 | 375 | R |  | LIMESTONE |  | crushed | limestone | 0 | 0 | [6 empty] | 0 |  | 0 |  |  |  | 0 |  |  | 39.4 |  |  | P 150x600 | 150 |  | 600 | 33.33333 | 60 | 7 |  |  | 20 | none | 60 | 0.56 | 17.66
218 | c_058_10 | Lambotte | UK | 1977 | 114 | log | total? | yes | 0.35 | 4.657 | 400 | R |  | LIMESTONE |  | crushed | limestone | 0 | 0 | [6 empty] | 0 |  | 0 |  |  |  | 0 |  |  | 45.3 |  |  | P 150x600 | 150 |  | 600 | 33.33333 | 60 | 28 |  |  | 20 | none | 60 | 0.325 | 14.71
219 | c_058_11 | Lambotte | UK | 1977 | 114 | log | total? | yes | 0.575 | 4.835 | 400 | R |  | LIMESTONE |  | crushed | limestone | 0 | 0 | [6 empty] | 0 |  | 0 |  |  |  | 0 |  |  | 46.2 |  |  | P 150x600 | 150 |  | 600 | 33.33333 | 60 | 7 |  |  | 20 | none | 60 | 0.372 | 14.71
220 | c_058_12 | Lambotte | UK | 1977 | 114 | log | total? | yes | 0.4 | 4.525 | 400 | R |  | LIMESTONE |  | crushed | limestone | 0 | 0 | [6 empty] | 0 |  | 0 |  |  |  | 0 |  |  | 38.9 |  |  | P 150x600 | 150 |  | 600 | 33.33333 | 60 | 28 |  |  | 20 | none | 60 | 0.404 | 15.7
221 | c_058_13 | Lambotte | UK | 1977 | 114 | log | total? | yes | 0.43 | 3.911 | 450 | RS | [5 empty] | 0 | 0 | [6 empty] | 0 |  | 0 |  |  |  | 0 |  |  | 43.2 |  |  | P 150x600 | 150 |  | 600 | 33.33333 | 60 | 28 |  |  | 20 | none | 60 | 0.363 | 15.7
222 | c_058_14 | Lambotte | UK | 1977 | 114 | log | total? | yes | 0.48 | 5.571 | 350 | R |  | LIMESTONE |  | crushed | limestone | 0 | 0 | [6 empty] | 0 |  | 0 |  |  |  | 0 | [5 empty] | P 100x400 | 100 |  | 400 | 22.22222 | 95 | 42 |  |  | 20 | none | 60 | 0.245 | 9.81
223 | c_058_15 | Lambotte | UK | 1977 | 114 | log | total? | yes | 0.49 | 5.3 | 350 | R |  | LIMESTONE |  | crushed | limestone | 0 | 0 | [6 empty] | 0 |  | 0 |  |  |  | 0 | [5 empty] | P 100x400 | 100 |  | 400 | 22.22222 | 95 | 49 |  |  | 20 | none | 60 | 0.317 | 14.71
224 | c_058_16 | Lambotte | UK | 1977 | 114 | log | total? | yes | 0.52 | 5.571 | 350 | R |  | LIMESTONE |  | crushed | limestone | 0 | 0 | [6 empty] | 0 |  | 0 |  |  |  | 0 |  |  | 34.1 |  |  | P 100x400 | 100 |  | 400 | 22.22222 | 95 | 17 |  |  | 20 | none | 60 | 0.298 | 9.81
225 | c_058_17 | Lambotte | UK | 1977 | 114 | log | total? | yes | 0.57 | 5.969 | 325 | R |  | LIMESTONE |  | crushed | limestone | 0 | 0 | [6 empty] | 0 |  | 0 |  |  |  | 0 |  |  | 36.6 |  |  | P 100x400 | 100 |  | 400 | 22.22222 | 95 | 4 |  |  | 20 | none | 60 | 0.325 | 7.85
226 | c_058_18 | Lambotte | UK | 1977 | 114 | log | total? | yes | 0.57 | 5.969 | 325 | R |  | LIMESTONE |  | crushed | limestone | 0 | 0 | [6 empty] | 0 |  | 0 |  |  |  | 0 |  |  | 36.6 |  |  | P 100x400 | 100 |  | 400 | 22.22222 | 95 | 28 |  |  | 20 | none | 60 | 0.214 | 7.85
227 | c_061_01 | Wischers | Germany | 1977 | 115 |  | total? | yes | 0.48 | 5.862 | 325 | R | [5 empty] | 0 | 0 | [6 empty] | 0 |  | 0 |  |  |  | 0 |  |  | 54 |  |  | C 150x600 | 75 |  | 600 | 33.33333 | 100 | 4.5 |  |  | 20 | none | 65 | 0.361 | 10.79
228 | c_061_02 | Wischers | Germany | 1977 | 115 |  | total? | yes | 0.48 | 5.862 | 325 | R | [5 empty] | 0 | 0 | [6 empty] | 0 |  | 0 |  |  |  | 0 |  |  | 54 |  |  | C 150x600 | 75 |  | 600 | 33.33333 | 100 | 8 |  |  | 20 | none | 65 | 0.275 | 10.79
229 | c_061_03 | Wischers | Germany | 1977 | 115 |  | total? | yes | 0.48 | 5.862 | 325 | R | [5 empty] | 0 | 0 | [6 empty] | 0 |  | 0 |  |  |  | 0 |  |  | 54 |  |  | C 150x600 | 75 |  | 600 | 33.33333 | 100 | 28 |  |  | 20 | none | 65 | 0.2 | 10.79
230 | c_061_04 | Wischers | Germany | 1977 | 115 |  | total? | yes | 0.48 | 4.239 | 410 | R | [5 empty] | 0 | 0 | [6 empty] | 0 |  | 0 |  |  |  | 0 |  |  | 46.4 |  |  | C 150x600 | 75 |  | 600 | 33.33333 | 100 | 5 |  |  | 20 | none | 65 | 0.355 | 10.79
231 | c_061_05 | Wischers | Germany | 1977 | 115 |  | total? | yes | 0.48 | 4.239 | 410 | R | [5 empty] | 0 | 0 | [6 empty] | 0 |  | 0 |  |  |  | 0 |  |  | 46.4 |  |  | C 150x600 | 75 |  | 600 | 33.33333 | 100 | 10 |  |  | 20 | none | 65 | 0.291 | 10.79
232 | c_061_06 | Wischers | Germany | 1977 | 115 |  | total? | yes | 0.48 | 4.239 | 410 | R | [5 empty] | 0 | 0 | [6 empty] | 0 |  | 0 |  |  |  | 0 |  |  | 46.4 |  |  | C 150x600 | 75 |  | 600 | 33.33333 | 100 | 28 |  |  | 20 | none | 65 | 0.233 | 10.79
233 | c_061_07 | Wischers | Germany | 1977 | 115 |  | total? | yes | 0.48 | 5.862 | 325 | RS | [5 empty] | 0 | 0 | [6 empty] | 0 |  | 0 |  |  |  | 0 |  |  | 60.4 |  |  | C 150x600 | 75 |  | 600 | 33.33333 | 100 | 0.9 |  |  | 20 | none | 65 | 0.359 | 10.79
234 | c_061_08 | Wischers | Germany | 1977 | 115 |  | total? | yes | 0.48 | 5.862 | 325 | RS | [5 empty] | 0 | 0 | [6 empty] | 0 |  | 0 |  |  |  | 0 |  |  | 60.4 |  |  | C 150x600 | 75 |  | 600 | 33.33333 | 100 | 3 |  |  | 20 | none | 65 | 0.269 | 10.79
235 | c_061_09 | Wischers | Germany | 1977 | 115 |  | total? | yes | 0.48 | 5.862 | 325 | RS | [5 empty] | 0 | 0 | [6 empty] | 0 |  | 0 |  |  |  | 0 |  |  | 60.4 |  |  | C 150x600 | 75 |  | 600 | 33.33333 | 100 | 28 |  |  | 20 | none | 65 | 0.179 | 10.79
236 | c_061_10 | Wischers | Germany | 1977 | 115 |  | total? | yes | 0.48 | 4.239 | 410 | RS | [5 empty] | 0 | 0 | [6 empty] | 0 |  | 0 |  |  |  | 0 |  |  | 54.5 |  |  | C 150x600 | 75 |  | 600 | 33.33333 | 100 | 1.5 |  |  | 20 | none | 65 | 0.359 | 10.79
237 | c_061_11 | Wischers | Germany | 1977 | 115 |  | total? | yes | 0.48 | 4.239 | 410 | RS | [5 empty] | 0 | 0 | [6 empty] | 0 |  | 0 |  |  |  | 0 |  |  | 54.5 |  |  | C 150x600 | 75 |  | 600 | 33.33333 | 100 | 23 |  |  | 20 | none | 65 | 0.314 | 10.79
238 | c_061_12 | Wischers | Germany | 1977 | 115 |  | total? | yes | 0.48 | 4.239 | 410 | RS | [5 empty] | 0 | 0 | [6 empty] | 0 |  | 0 |  |  |  | 0 |  |  | 54.5 |  |  | C 150x600 | 75 |  | 600 | 33.33333 | 100 | 28 |  |  | 20 | none | 65 | 0.198 | 10.79
239 | c_061_13 | Wischers | Germany | 1977 | 115 |  | total? | yes | 0.4 | 4.533 | 400 | RS | [5 empty] | 0 | 0 | [6 empty] | 0 |  | 0 |  |  |  | 0 |  |  | 64.6 |  |  | C 150x600 | 75 |  | 600 | 33.33333 | 100 | 0.5 |  |  | 20 | none | 65 | 0.354 | 10.79
240 | c_061_14 | Wischers | Germany | 1977 | 115 |  | total? | yes | 0.4 | 4.533 | 400 | RS | [5 empty] | 0 | 0 | [6 empty] | 0 |  | 0 |  |  |  | 0 |  |  | 64.6 |  |  | C 150x600 | 75 |  | 600 | 33.33333 | 100 | 1.6 |  |  | 20 | none | 65 | 0.239 | 10.79
241 | c_061_15 | Wischers | Germany | 1977 | 115 |  | total? | yes | 0.4 | 4.533 | 400 | RS | [5 empty] | 0 | 0 | [6 empty] | 0 |  | 0 |  |  |  | 0 |  |  | 64.6 |  |  | C 150x600 | 75 |  | 600 | 33.33333 | 100 | 28 |  |  | 20 | none | 65 | 0.167 | 10.79
242 | c_063_01 | Wesche | Germany | 1978 | 116 |  | total? | yes | 0.55 | 5.387 | 336 | R | [5 empty] | 0 | 0 | [6 empty] | 0 |  | 0 |  |  |  | 0 |  |  | 33.2 |  | 32200 | C 200x800 | 100 |  | 800 | 44.44444 | 65 | 3 |  |  | 20 | none | 65 | 0.402 | 7.36
243 | c_063_02 | Wesche | Germany | 1978 | 116 |  | total? | yes | 0.55 | 5.387 | 336 | R | [5 empty] | 0 | 0 | [6 empty] | 0 |  | 0 |  |  |  | 0 |  |  | 33.2 |  | 32200 | C 200x800 | 100 |  | 800 | 44.44444 | 65 | 7 |  |  | 20 | none | 65 | 0.394 | 10.01
244 | c_063_03 | Wesche | Germany | 1978 | 116 |  | total? | yes | 0.55 | 5.387 | 336 | R | [5 empty] | 0 | 0 | [6 empty] | 0 |  | 0 |  |  |  | 0 |  |  | 33.2 |  | 32200 | C 200x800 | 100 |  | 800 | 44.44444 | 65 | 28 |  |  | 20 | none | 65 | 0.393 | 13.05
245 | c_063_04 | Wesche | Germany | 1978 | 116 |  | total? | yes | 0.55 | 5.387 | 336 | R | [5 empty] | 0 | 0 | [6 empty] | 0 |  | 0 |  |  |  | 0 |  |  | 33.2 |  | 32200 | C 200x800 | 100 |  | 800 | 44.44444 | 65 | 2470 |  |  | 20 | none | 65 |  | 13.05
246 | c_063_05 | Wesche | Germany | 1978 | 116 |  | total? | yes | 0.55 | 5.387 | 336 | R | [5 empty] | 0 | 0 | [6 empty] | 0 |  | 0 |  |  |  | 0 |  |  | 33.2 |  | 32200 | C 200x800 | 100 |  | 800 | 44.44444 | 65 | 3055 |  |  | 20 | none | 65 |  | 13.05
247 | c_063_06 | Wesche | Germany | 1978 | 116 |  | total? | yes | 0.55 | 5.406 | 335 | R | [5 empty] | 0 | 0 | [6 empty] | 0 |  | 0 |  |  |  | 0 |  |  | 33.2 |  |  | C 200x800 | 100 |  | 800 | 44.44444 | 65 | 28 |  |  | 20 | none | 65 | 0.396 | 13.15
248 | c_063_07 | Wesche | Germany | 1978 | 116 |  | total? | yes | 0.55 | 5.406 | 335 | R | [5 empty] | 0 | 0 | [6 empty] | 0 |  | 0 |  |  |  | 0 |  |  | 33.2 |  |  | C 200x800 | 100 |  | 800 | 44.44444 | 65 | 2430 |  |  | 20 | none | 65 |  | 13.05
249 | c_063_08 | Wesche | Germany | 1978 | 116 |  | total? | yes | 0.55 | 5.406 | 335 | R | [5 empty] | 0 | 0 | [6 empty] | 0 |  | 0 |  |  |  | 0 |  |  | 33.2 |  |  | C 200x800 | 100 |  | 800 | 44.44444 | 65 | 3300 |  |  | 20 | none | 65 |  | 13.05
250 | c_063_09 | Wesche | Germany | 1978 | 116 |  | total? | yes | 0.55 | 5.395 | 337 | RS | [5 empty] | 0 | 0 | [6 empty] | 0 |  | 0 |  |  |  | 0 |  |  | 46.5 |  | 37500 | C 200x800 | 100 |  | 800 | 44.44444 | 65 | 1 |  |  | 20 | none | 65 | 0.399 | 9.81
251 | c_063_10 | Wesche | Germany | 1978 | 116 |  | total? | yes | 0.55 | 5.395 | 337 | RS | [5 empty] | 0 | 0 | [6 empty] | 0 |  | 0 |  |  |  | 0 |  |  | 46.5 |  | 37500 | C 200x800 | 100 |  | 800 | 44.44444 | 65 | 3 |  |  | 20 | none | 65 | 0.398 | 14.52
252 | c_063_11 | Wesche | Germany | 1978 | 116 |  | total? | yes | 0.55 | 5.395 | 337 | RS | [5 empty] | 0 | 0 | [6 empty] | 0 |  | 0 |  |  |  | 0 |  |  | 46.5 |  | 37500 | C 200x800 | 100 |  | 800 | 44.44444 | 65 | 7 |  |  | 20 | none | 65 | 0.392 | 14.62
253 | c_063_12 | Wesche | Germany | 1978 | 116 |  | total? | yes | 0.55 | 5.395 | 337 | RS | [5 empty] | 0 | 0 | [6 empty] | 0 |  | 0 |  |  |  | 0 |  |  | 46.5 |  | 37500 | C 200x800 | 100 |  | 800 | 44.44444 | 65 | 28 |  |  | 20 | none | 65 | 0.396 | 18.44
254 | c_063_13 | Wesche | Germany | 1978 | 116 |  | total? | yes | 0.55 | 5.395 | 337 | RS | [5 empty] | 0 | 0 | [6 empty] | 0 |  | 0 |  |  |  | 0 |  |  | 46.5 |  | 37500 | C 200x800 | 100 |  | 800 | 44.44444 | 65 | 2700 |  |  | 20 | none | 65 |  | 18.44
255 | c_063_14 | Wesche | Germany | 1978 | 116 |  | total? | yes | 0.55 | 5.395 | 337 | RS | [5 empty] | 0 | 0 | [6 empty] | 0 |  | 0 |  |  |  | 0 |  |  | 46.5 |  | 37500 | C 200x800 | 100 |  | 800 | 44.44444 | 65 | 3290 |  |  | 20 | none | 65 |  | 18.44
256 | c_063_15 | Wesche | Germany | 1978 | 116 |  | total? | yes | 0.515 | 5.413 | 332 | R | [5 empty] | 0 | 0 | [6 empty] | 0.2 |  | 0 |  |  |  | 0 |  |  | 34.9 |  |  | C 200x800 | 100 |  | 800 | 44.44444 | 65 | 28 |  |  | 20 | none | 65 | 0.374 | 13.05
257 | c_063_16 | Wesche | Germany | 1978 | 116 |  | total? | yes | 0.545 | 5.858 | 312 | R | [5 empty] | 0 | 0 | [6 empty] | 0.2 |  | 0 |  |  |  | 0 |  |  | 34.9 |  |  | C 200x800 | 100 |  | 800 | 44.44444 | 65 | 28 |  |  | 20 | none | 65 | 0.374 | 13.05
258 | c_063_17 | Wesche | Germany | 1978 | 116 |  | total? | yes | 0.485 | 5.413 | 332 | R | [5 empty] | 0 | 0 | [6 empty] | 0.4 |  | 0 |  |  |  | 0 |  |  | 39.9 |  |  | C 200x800 | 100 |  | 800 | 44.44444 | 65 | 28 |  |  | 20 | none | 65 | 0.327 | 13.05
259 | c_063_18 | Wesche | Germany | 1978 | 116 |  | total? | yes | 0.5 | 5.398 | 335 | R | [5 empty] | 0 | 0 | [6 empty] | 0.2 |  | 0.5 |  |  |  | 0 |  |  | 39.1 |  |  | C 200x800 | 100 |  | 800 | 44.44444 | 65 | 28 |  |  | 20 | none | 65 | 0.334 | 13.05
260 | c_063_19 | Wesche | Germany | 1978 | 116 |  | total? | yes | 0.515 | 5.413 | 332 | R | [5 empty] | 0 | 0 | [6 empty] | 0.2 |  | 0 |  |  |  | 0 |  |  | 34.9 |  |  | C 200x800 | 100 |  | 800 | 44.44444 | 65 | 2460 |  |  | 20 | none | 65 |  | 13.05
261 | c_063_20 | Wesche | Germany | 1978 | 116 |  | total? | yes | 0.545 | 5.858 | 312 | R | [5 empty] | 0 | 0 | [6 empty] | 0.2 |  | 0 |  |  |  | 0 |  |  | 34.9 |  |  | C 200x800 | 100 |  | 800 | 44.44444 | 65 | 2450 |  |  | 20 | none | 65 |  | 13.05
262 | c_063_21 | Wesche | Germany | 1978 | 116 |  | total? | yes | 0.485 | 5.413 | 332 | R | [5 empty] | 0 | 0 | [6 empty] | 0.4 |  | 0 |  |  |  | 0 |  |  | 39.9 |  |  | C 200x800 | 100 |  | 800 | 44.44444 | 65 | 2475 |  |  | 20 | none | 65 |  | 15.5
263 | c_063_22 | Wesche | Germany | 1978 | 116 |  | total? | yes | 0.5 | 5.398 | 335 | R | [5 empty] | 0 | 0 | [6 empty] | 0.2 |  | 0.5 |  |  |  | 0 |  |  | 39.1 |  |  | C 200x800 | 100 |  | 800 | 44.44444 | 65 | 2445 |  |  | 20 | none | 65 |  | 13.93
264 | c_063_23 | Wesche | Germany | 1978 | 116 |  | total? | yes | 0.55 | 5.386 | 336 | SL | [5 empty] | 0 | 0 | [6 empty] | 0 |  | 0 |  |  |  | 0 |  |  | 34.1 |  | 27800 | C 200x800 | 100 |  | 800 | 44.44444 | 65 | 3 |  |  | 20 | none | 65 | 0.428 | 5.4
265 | c_063_24 | Wesche | Germany | 1978 | 116 |  | total? | yes | 0.55 | 5.386 | 336 | SL | [5 empty] | 0 | 0 | [6 empty] | 0 |  | 0 |  |  |  | 0 |  |  | 34.1 |  | 27800 | C 200x800 | 100 |  | 800 | 44.44444 | 65 | 7 |  |  | 20 | none | 65 | 0.388 | 8.04
266 | c_063_25 | Wesche | Germany | 1978 | 116 |  | total? | yes | 0.55 | 5.386 | 336 | SL | [5 empty] | 0 | 0 | [6 empty] | 0 |  | 0 |  |  |  | 0 |  |  | 34.1 |  | 27800 | C 200x800 | 100 |  | 800 | 44.44444 | 65 | 28 |  |  | 20 | none | 65 | 0.397 | 13.54
267 | c_063_26 | Wesche | Germany | 1978 | 116 |  | total? | yes | 0.55 | 5.386 | 336 | SL | [5 empty] | 0 | 0 | [6 empty] | 0 |  | 0 |  |  |  | 0 |  |  | 34.1 |  | 27800 | C 200x800 | 100 |  | 800 | 44.44444 | 65 | 2735 |  |  | 20 | none | 65 |  | 13.73
268 | c_063_27 | Wesche | Germany | 1978 | 116 |  | total? | yes | 0.55 | 5.386 | 336 | SL | [5 empty] | 0 | 0 | [6 empty] | 0 |  | 0 |  |  |  | 0 |  |  | 33.2 |  | 35400 | C 200x800 | 100 |  | 800 | 44.44444 | 65 | 7 |  |  | 20 | none | 65 | 0.395 | 8.53
269 | c_063_28 | Wesche | Germany | 1978 | 116 |  | total? | yes | 0.55 | 5.386 | 336 | SL | [5 empty] | 0 | 0 | [6 empty] | 0 |  | 0 |  |  |  | 0 |  |  | 33.2 |  | 35400 | C 200x800 | 100 |  | 800 | 44.44444 | 65 | 28 |  |  | 20 | none | 65 | 0.396 | 13.15
270 | c_063_29 | Wesche | Germany | 1978 | 116 |  | total? | yes | 0.55 | 5.386 | 336 | SL | [5 empty] | 0 | 0 | [6 empty] | 0 |  | 0 |  |  |  | 0 |  |  | 33.2 |  | 35400 | C 200x800 | 100 |  | 800 | 44.44444 | 65 | 3295 |  |  | 20 | none | 65 |  | 13.05
271 | c_063_30 | Wesche | Germany | 1978 | 116 |  | total? | yes | 0.55 | 5.386 | 336 | SL | [5 empty] | 0 | 0 | [6 empty] | 0 |  | 0 |  |  |  | 0 |  |  | 30.8 |  | 28400 | C 200x800 | 100 |  | 800 | 44.44444 | 65 | 7 |  |  | 20 | none | 65 | 0.393 | 7.06
272 | c_063_31 | Wesche | Germany | 1978 | 116 |  | total? | yes | 0.55 | 5.386 | 336 | SL | [5 empty] | 0 | 0 | [6 empty] | 0 |  | 0 |  |  |  | 0 |  |  | 30.8 |  | 28400 | C 200x800 | 100 |  | 800 | 44.44444 | 65 | 28 |  |  | 20 | none | 65 | 0.395 | 12.16
273 | c_063_32 | Wesche | Germany | 1978 | 116 |  | total? | yes | 0.55 | 5.386 | 336 | SL | [5 empty] | 0 | 0 | [6 empty] | 0 |  | 0 |  |  |  | 0 |  |  | 30.8 |  | 28400 | C 200x800 | 100 |  | 800 | 44.44444 | 65 | 2705 |  |  | 20 | none | 65 |  | 13.05
274 | c_067_01 | Aschl | Germany | 1981 |  |  | total? | yes | 0.52 | 5.066 | 351 | SL | [5 empty] | 0 | 17.094 | [6 empty] | 0.399 |  | 0 |  |  |  | 0 |  |  | 53.1 |  |  | C 150x620 | 75 |  | 620 | 33.45324 | 65 | 112 |  |  | 20 | none | 65 |  | 23
275 | c_067_02 | Aschl | Germany | 1981 |  |  | basic? | yes | 0.52 | 5.066 | 351 | SL | [5 empty] | 0 | 17.094 | [6 empty] | 0.399 |  | 0 |  |  |  | 0 |  |  | 53.1 |  |  | C 150x620 | 75 |  | 620 | 33.45324 | 99 | 112 |  |  | 20 | none | 99 |  | 23
276 | c_068_01 | Ngab | USA | 1981 | 77 |  | basic? | yes | 0.32 | 2.81 | 557 | R | [5 empty] | 0 | 0 | [6 empty] | 0.001 |  | 0 |  |  |  | 0 |  |  | 62 |  |  | P 88.9x266.7 | 88.9 |  | 266.7 | 19.05 | 98 | 30 |  |  | 20 | none | 99 |  | 28.35
277 | c_068_02 | Ngab | USA | 1981 | 77 |  | basic? | yes | 0.32 | 2.81 | 557 | R | [5 empty] | 0 | 0 | [6 empty] | 0.001 |  | 0 |  |  |  | 0 |  |  | 62 |  |  | P 88.9x266.7 | 88.9 |  | 266.7 | 19.05 | 98 | 30 |  |  | 20 | none | 99 |  | 40.3
278 | c_068_03 | Ngab | USA | 1981 | 77 |  | basic? | yes | 0.32 | 2.81 | 557 | R | [5 empty] | 0 | 0 | [6 empty] | 0.001 |  | 0 |  |  |  | 0 |  |  | 62 |  |  | P 88.9x266.7 | 88.9 |  | 266.7 | 19.05 | 98 | 30 |  |  | 20 | none | 99 |  | 52.7
279 | c_069_01 | Stokl | Germany | 1981 | 117 |  | total? | yes | 0.601 | 5.02 | 358 | SL | [5 empty] | 0 | 0 | [6 empty] | 0 |  | 0 |  |  |  | 0 |  |  | 17.7 |  |  | C 150x300 | 75 |  | 300 | 30 | 65 | 28 |  |  | 20 | none | 65 | 0.314 | 5.55
280 | c_069_02 | Stokl | Germany | 1981 | 117 |  | total? | yes | 0.601 | 5.02 | 358 | SL | [5 empty] | 0 | 0 | [6 empty] | 0 |  | 0 |  |  |  | 0 |  |  | 17.7 |  |  | C 150x300 | 75 |  | 300 | 30 | 65 | 28 |  |  | 20 | none | 65 | 0.461 | 8.15
281 | c_069_03 | Stokl | Germany | 1981 | 117 |  | total? | yes | 0.599 | 8.32 | 247 | SL | [5 empty] | 0 | 0 | [6 empty] | 0 |  | 0 |  |  |  | 0 |  |  | 19 |  |  | C 150x300 | 75 |  | 300 | 30 | 65 | 28 |  |  | 20 | none | 65 | 0.292 | 5.55
282 | c_069_04 | Stokl | Germany | 1981 | 117 |  | total? | yes | 0.599 | 8.32 | 247 | SL | [5 empty] | 0 | 0 | [6 empty] | 0 |  | 0 |  |  |  | 0 |  |  | 19 |  |  | C 150x300 | 75 |  | 300 | 30 | 65 | 28 |  |  | 20 | none | 65 | 0.429 | 8.15
283 | c_069_05 | Stokl | Germany | 1981 | 117 |  | total? | yes | 0.45 | 5.405 | 353 | SL | [5 empty] | 0 | 0 | [6 empty] | 0 |  | 0 |  |  |  | 0 |  |  | 23.9 |  |  | C 150x300 | 75 |  | 300 | 30 | 65 | 28 |  |  | 20 | none | 65 | 0.283 | 6.77
284 | c_069_06 | Stokl | Germany | 1981 | 117 |  | total? | yes | 0.45 | 5.405 | 353 | SL | [5 empty] | 0 | 0 | [6 empty] | 0 |  | 0 |  |  |  | 0 |  |  | 23.9 |  |  | C 150x300 | 75 |  | 300 | 30 | 65 | 28 |  |  | 20 | none | 65 | 0.516 | 12.32
285 | c_069_07 | Stokl | Germany | 1981 | 117 |  | total? | yes | 0.8 | 7.76 | 250 | SL | [5 empty] | 0 | 0 | [6 empty] | 0 |  | 0 |  |  |  | 0 |  |  | 10.8 |  |  | C 150x300 | 75 |  | 300 | 30 | 65 | 28 |  |  | 20 | none | 65 | 0.337 | 3.64
286 | c_069_08 | Stokl | Germany | 1981 | 117 |  | total? | yes | 0.8 | 7.76 | 250 | SL | [5 empty] | 0 | 0 | [6 empty] | 0 |  | 0 |  |  |  | 0 |  |  | 10.8 |  |  | C 150x300 | 75 |  | 300 | 30 | 65 | 28 |  |  | 20 | none | 65 | 0.514 | 5.55
287 | c_070_01 | Stokl | Germany | 1983 |  |  | total? | yes | 0.55 | 5.354 | 336 | R | [5 empty] | 0 | 0 | [6 empty] | 0 |  | 0 |  |  |  | 0 |  |  | 30.3 |  |  | P 100x150x600 | 100 | 150 | 600 | 27.27273 | 65 | 57 |  |  | 20 | none | 65 | 0.473 | 16.32
288 | c_070_02 | Stokl | Germany | 1983 |  |  | total? | yes | 0.55 | 5.354 | 336 | R | [5 empty] | 0 | 0 | [6 empty] | 0 |  | 0 |  |  |  | 0 |  |  | 30.3 |  |  | P 100x150x600 | 100 | 150 | 600 | 27.27273 | 65 | 57 |  |  | 20 | none | 65 | 0.571 | 19.71
289 | c_072_01 | Brooks | UK | 1983 | 27 |  | basic | yes | 0.36 | 3.3 | 520 | R | [5 empty] | 0 | 0 | [6 empty] | 0 |  | 0 |  |  |  | 0 |  |  | 70.9 | 70.9 | 38100 | C 76x255 | 38 |  | 255 | 16.53584 | 100 | 28 |  |  | 22 | none | 100 | 0.16 | 11.1
290 | c_072_02 | Brooks | UK | 1983 | 27 |  | basic | yes | 0.27 | 3.3 | 535 | R | [5 empty] | 0 | 0 | [6 empty] | 1.5 |  | 0 |  |  |  | 0 |  |  | 85.5 | 85.5 | 42800 | C 76x255 | 38 |  | 255 | 16.53584 | 100 | 28 |  |  | 22 | none | 100 | 0.16 | 14
291 | c_072_03 | Brooks | UK | 1983 | 27 |  | basic | yes | 0.34 | 2.6 | 608 | R | [5 empty] | 0 | 0 | [6 empty] | 0 |  | 0 |  |  |  | 0 |  |  | 69.1 | 69.1 | 37500 | C 76x255 | 38 |  | 255 | 16.53584 | 100 | 28 |  |  | 22 | none | 100 | 0.17 | 11.9
292 | c_072_04 | Brooks | UK | 1983 | 27 |  | basic | yes | 0.27 | 2.6 | 628 | R | [5 empty] | 0 | 0 | [6 empty] | 1.3 |  | 0 |  |  |  | 0 |  |  | 80.9 | 80.9 | 40700 | C 76x255 | 38 |  | 255 | 16.53584 | 100 | 28 |  |  | 22 | none | 100 | 0.18 | 14.7
293 | c_072_05 | Brooks | UK | 1983 | 27 |  | basic | yes | 0.3 | 2.08 | 725 | R | [5 empty] | 0 | 0 | [6 empty] | 0 |  | 0 |  |  |  | 0 |  |  | 67.3 | 67.3 | 37000 | C 76x255 | 38 |  | 255 | 16.53584 | 100 | 28 |  |  | 22 | none | 100 | 0.2 | 13.5
294 | c_072_06 | Brooks | UK | 1983 | 27 |  | total | yes | 0.36 | 3.3 | 520 | R | [5 empty] | 0 | 0 | [6 empty] | 0 |  | 0 |  |  |  | 0 |  |  | 70.9 | 70.9 | 38100 | C 76x255 | 38 |  | 255 | 16.53584 | 100 | 28 |  |  | 22 | none | 65 | 0.16 | 11.1
295 | c_072_07 | Brooks | UK | 1983 | 27 |  | total | yes | 0.27 | 3.3 | 535 | R | [5 empty] | 0 | 0 | [6 empty] | 1.5 |  | 0 |  |  |  | 0 |  |  | 85.5 | 85.5 | 42800 | C 76x255 | 38 |  | 255 | 16.53584 | 100 | 28 |  |  | 22 | none | 65 | 0.16 | 14
296 | c_072_08 | Brooks | UK | 1983 | 27 |  | total | yes | 0.34 | 2.6 | 608 | R | [5 empty] | 0 | 0 | [6 empty] | 0 |  | 0 |  |  |  | 0 |  |  | 69.1 | 69.1 | 37500 | C 76x255 | 38 |  | 255 | 16.53584 | 100 | 28 |  |  | 22 | none | 65 | 0.17 | 11.9
297 | c_072_09 | Brooks | UK | 1983 | 27 |  | total | yes | 0.27 | 2.6 | 628 | R | [5 empty] | 0 | 0 | [6 empty] | 1.3 |  | 0 |  |  |  | 0 |  |  | 80.9 | 80.9 | 40700 | C 76x255 | 38 |  | 255 | 16.53584 | 100 | 28 |  |  | 22 | none | 65 | 0.18 | 14.7
298 | c_072_10 | Brooks | UK | 1983 | 27 |  | total | yes | 0.3 | 2.08 | 725 | R | [5 empty] | 0 | 0 | [6 empty] | 0 |  | 0 |  |  |  | 0 |  |  | 67.3 | 67.3 | 37000 | C 76x255 | 38 |  | 255 | 16.53584 | 100 | 28 |  |  | 22 | none | 65 | 0.2 | 13.5
299 | c_074_01 | Brooks | UK | 1984 | 24 | log | total | yes | 0.8 | 4.75 | 405 | R |  |  |  |  | North Notts. | 0 | 0 | 0 | 0 | 0 | 0 | 0 | 0 | 0 | 0 | 0 | 0 | 0 | 0 | 0 | 0 | 0 | 16.695 |  |  | C 76x255 | 38 |  | 255 | 16.53584 | 100 | 14 |  |  | 23 |  | 60 | 0.3
300 | c_074_02 | Brooks | UK | 1984 | 24 | log | total | yes | 0.67 | 4.75 | 366 | R |  |  |  |  | North Notts. | 0 | 0 | 0 | 0 | 0 | 0 | 0 | 0 | 0 | 0 | 0 | 0 | 0 | 0 | 0 | 0 | 0 | 22.26 |  |  | C 76x255 | 38 |  | 255 | 16.53584 | 100 | 14 |  |  | 23 |  | 60 | 0.3
301 | c_074_03 | Brooks | UK | 1984 | 24 | log | total | yes | 0.58 | 4.75 | 337 | R |  |  |  |  | North Notts. | 0 | 0 | 0 | 0 | 0 | 0 | 0 | 0 | 0 | 0 | 0 | 0 | 0 | 0 | 0 | 0 | 0 | 35.09357 |  |  | C 76x255 | 38 |  | 255 | 16.53584 | 100 | 14 |  |  | 23 |  | 60 | 0.3
302 | c_074_04 | Brooks | UK | 1984 | 24 | log | total | yes | 0.54 | 4.75 | 326 | R |  |  |  |  | North Notts. | 0 | 0 | 0 | 0 | 0 | 0 | 0 | 0 | 0 | 0 | 0 | 0 | 0 | 0 | 0 | 0 | 0 | 37.25143 |  |  | C 76x255 | 38 |  | 255 | 16.53584 | 100 | 14 |  |  | 23 |  | 60 | 0.3
303 | c_074_05 | Brooks | UK | 1984 | 24 | log | total | yes | 0.5 | 4.75 | 311 | R |  |  |  |  | North Notts. | 0 | 0 | 0 | 0 | 0 | 0 | 0 | 0 | 0 | 0 | 0 | 0 | 0 | 0 | 0 | 0 | 0 | 41.79429 |  |  | C 76x255 | 38 |  | 255 | 16.53584 | 100 | 14 |  |  | 23 |  | 60 | 0.3
304 | c_074_06 | Brooks | UK | 1984 | 24 | log | total | yes | 0.8 | 4.75 | 389 | R |  |  |  |  | Stourton | 0 | 0 | 0 | 0 | 0 | 0 | 0 | 0 | 0 | 0 | 0 | 0 | 0 | 0 | 0 | 0 | 0 | 16.58143 |  |  | C 76x255 | 38 |  | 255 | 16.53584 | 100 | 14 |  |  | 23 |  | 60 | 0.3
305 | c_074_07 | Brooks | UK | 1984 | 24 | log | total | yes | 0.67 | 4.75 | 351 | R |  |  |  |  | Stourton | 0 | 0 | 0 | 0 | 0 | 0 | 0 | 0 | 0 | 0 | 0 | 0 | 0 | 0 | 0 | 0 | 0 | 23.055 |  |  | C 76x255 | 38 |  | 255 | 16.53584 | 100 | 14 |  |  | 23 |  | 60 | 0.3
306 | c_074_08 | Brooks | UK | 1984 | 24 | log | total | yes | 0.56 | 4.75 | 317 | R |  |  |  |  | Stourton | 0 | 0 | 0 | 0 | 0 | 0 | 0 | 0 | 0 | 0 | 0 | 0 | 0 | 0 | 0 | 0 | 0 | 31.45929 |  |  | C 76x255 | 38 |  | 255 | 16.53584 | 100 | 14 |  |  | 23 |  | 60 | 0.3
307 | c_074_09 | Brooks | UK | 1984 | 24 | log | total | yes | 0.48 | 4.75 | 292 | R |  |  |  |  | Stourton | 0 | 0 | 0 | 0 | 0 | 0 | 0 | 0 | 0 | 0 | 0 | 0 | 0 | 0 | 0 | 0 | 0 | 33.95786 |  |  | C 76x255 | 38 |  | 255 | 16.53584 | 100 | 14 |  |  | 23 |  | 60 | 0.3
308 | c_074_10 | Brooks | UK | 1984 | 24 | log | total | yes | 0.4 | 4.75 | 267 | R |  |  |  |  | Stourton | 0 | 0 | 0 | 0 | 0 | 0 | 0 | 0 | 0 | 0 | 0 | 0 | 0 | 0 | 0 | 0 | 0 | 41.56714 |  |  | C 76x255 | 38 |  | 255 | 16.53584 | 100 | 14 |  |  | 23 |  | 60 | 0.3
309 | c_074_11 | Brooks | UK | 1984 | 24 | log | total | yes | 0.76 | 4.75 | 383 | R |  |  |  | lightweight fly ash | Aglite | 0 | some | 0 | 0 | 0 | 0 | 0 | 0 | 0 | 0 | 0 | 0 | 0 | 0 | 0 | 0 | 0 | 20.67 |  |  | C 76x255 | 38 |  | 255 | 16.53584 | 100 | 14 |  |  | 23 |  | 60 | 0.3
310 | c_074_12 | Brooks | UK | 1984 | 24 | log | total | yes | 0.62 | 4.75 | 344 | R |  |  |  | lightweight fly ash | Aglite | 0 | some | 0 | 0 | 0 | 0 | 0 | 0 | 0 | 0 | 0 | 0 | 0 | 0 | 0 | 0 | 0 | 29.86929 |  |  | C 76x255 | 38 |  | 255 | 16.53584 | 100 | 14 |  |  | 23 |  | 60 | 0.3
311 | c_074_13 | Brooks | UK | 1984 | 24 | log | total | yes | 0.55 | 4.75 | 323 | R |  |  |  | lightweight fly ash | Aglite | 0 | some | 0 | 0 | 0 | 0 | 0 | 0 | 0 | 0 | 0 | 0 | 0 | 0 | 0 | 0 | 0 | 28.05214 |  |  | C 76x255 | 38 |  | 255 | 16.53584 | 100 | 14 |  |  | 23 |  | 60 | 0.3
312 | c_074_14 | Brooks | UK | 1984 | 24 | log | total | yes | 0.45 | 4.75 | 291 | R |  |  |  | lightweight fly ash | Aglite | 0 | some | 0 | 0 | 0 | 0 | 0 | 0 | 0 | 0 | 0 | 0 | 0 | 0 | 0 | 0 | 0 | 26.68929 |  |  | C 76x255 | 38 |  | 255 | 16.53584 | 100 | 14 |  |  | 23 |  | 60 | 0.3
313 | c_074_15 | Brooks | UK | 1984 | 24 | log | total | yes | 0.86 | 4.75 | 457 | R |  |  |  | expanded clay | Lytag | 0 | 0 | 0 | 0 | 0 | 0 | 0 | 0 | 0 | 0 | 0 | 0 | 0 | 0 | 0 | 0 | 0 | 19.98857 |  |  | C 76x255 | 38 |  | 255 | 16.53584 | 100 | 14 |  |  | 23 |  | 60 | 0.3
314 | c_074_16 | Brooks | UK | 1984 | 24 | log | total | yes | 0.75 | 4.75 | 425 | R |  |  |  | expanded clay | Lytag | 0 | 0 | 0 | 0 | 0 | 0 | 0 | 0 | 0 | 0 | 0 | 0 | 0 | 0 | 0 | 0 | 0 | 29.415 |  |  | C 76x255 | 38 |  | 255 | 16.53584 | 100 | 14 |  |  | 23 |  | 60 | 0.3
315 | c_074_17 | Brooks | UK | 1984 | 24 | log | total | yes | 0.63 | 4.75 | 387 | R |  |  |  | expanded clay | Lytag | 0 | 0 | 0 | 0 | 0 | 0 | 0 | 0 | 0 | 0 | 0 | 0 | 0 | 0 | 0 | 0 | 0 | 34.29857 |  |  | C 76x255 | 38 |  | 255 | 16.53584 | 100 | 14 |  |  | 23 |  | 60 | 0.3
316 | c_074_18 | Brooks | UK | 1984 | 24 | log | total | yes | 0.55 | 4.75 | 360 | R |  |  |  | expanded clay | Lytag | 0 | 0 | 0 | 0 | 0 | 0 | 0 | 0 | 0 | 0 | 0 | 0 | 0 | 0 | 0 | 0 | 0 | 35.43429 |  |  | C 76x255 | 38 |  | 255 | 16.53584 | 100 | 14 |  |  | 23 |  | 60 | 0.3
317 | c_074_19 | Brooks | UK | 1984 | 24 | log | basic | yes | 0.8 | 4.75 | 405 | R |  |  |  |  | North Notts. | 0 | 0 | 0 | 0 | 0 | 0 | 0 | 0 | 0 | 0 | 0 | 0 | 0 | 0 | 0 | 0 | 0 | 16.695 |  |  | C 76x255 | 38 |  | 255 | 16.53584 | 100 | 14 |  |  | 21 |  | 100 | 0.3
318 | c_074_20 | Brooks | UK | 1984 | 24 | log | basic | yes | 0.67 | 4.75 | 366 | R |  |  |  |  | North Notts. | 0 | 0 | 0 | 0 | 0 | 0 | 0 | 0 | 0 | 0 | 0 | 0 | 0 | 0 | 0 | 0 | 0 | 22.26 |  |  | C 76x255 | 38 |  | 255 | 16.53584 | 100 | 14 |  |  | 21 |  | 100 | 0.3
319 | c_074_21 | Brooks | UK | 1984 | 24 | log | basic | yes | 0.58 | 4.75 | 337 | R |  |  |  |  | North Notts. | 0 | 0 | 0 | 0 | 0 | 0 | 0 | 0 | 0 | 0 | 0 | 0 | 0 | 0 | 0 | 0 | 0 | 35.09357 |  |  | C 76x255 | 38 |  | 255 | 16.53584 | 100 | 14 |  |  | 21 |  | 100 | 0.3
320 | c_074_22 | Brooks | UK | 1984 | 24 | log | basic | yes | 0.54 | 4.75 | 326 | R |  |  |  |  | North Notts. | 0 | 0 | 0 | 0 | 0 | 0 | 0 | 0 | 0 | 0 | 0 | 0 | 0 | 0 | 0 | 0 | 0 | 37.25143 |  |  | C 76x255 | 38 |  | 255 | 16.53584 | 100 | 14 |  |  | 21 |  | 100 | 0.3
321 | c_074_23 | Brooks | UK | 1984 | 24 | log | basic | yes | 0.5 | 4.75 | 311 | R |  |  |  |  | North Notts. | 0 | 0 | 0 | 0 | 0 | 0 | 0 | 0 | 0 | 0 | 0 | 0 | 0 | 0 | 0 | 0 | 0 | 41.79429 |  |  | C 76x255 | 38 |  | 255 | 16.53584 | 100 | 14 |  |  | 21 |  | 100 | 0.3
322 | c_074_24 | Brooks | UK | 1984 | 24 | log | basic | yes | 0.8 | 4.75 | 389 | R |  |  |  |  | Stourton | 0 | 0 | 0 | 0 | 0 | 0 | 0 | 0 | 0 | 0 | 0 | 0 | 0 | 0 | 0 | 0 | 0 | 16.58143 |  |  | C 76x255 | 38 |  | 255 | 16.53584 | 100 | 14 |  |  | 21 |  | 100 | 0.3
323 | c_074_25 | Brooks | UK | 1984 | 24 | log | basic | yes | 0.67 | 4.75 | 351 | R |  |  |  |  | Stourton | 0 | 0 | 0 | 0 | 0 | 0 | 0 | 0 | 0 | 0 | 0 | 0 | 0 | 0 | 0 | 0 | 0 | 23.055 |  |  | C 76x255 | 38 |  | 255 | 16.53584 | 100 | 14 |  |  | 21 |  | 100 | 0.3
324 | c_074_26 | Brooks | UK | 1984 | 24 | log | basic | yes | 0.56 | 4.75 | 317 | R |  |  |  |  | Stourton | 0 | 0 | 0 | 0 | 0 | 0 | 0 | 0 | 0 | 0 | 0 | 0 | 0 | 0 | 0 | 0 | 0 | 31.45929 |  |  | C 76x255 | 38 |  | 255 | 16.53584 | 100 | 14 |  |  | 21 |  | 100 | 0.3
325 | c_074_27 | Brooks | UK | 1984 | 24 | log | basic | yes | 0.48 | 4.75 | 292 | R |  |  |  |  | Stourton | 0 | 0 | 0 | 0 | 0 | 0 | 0 | 0 | 0 | 0 | 0 | 0 | 0 | 0 | 0 | 0 | 0 | 33.95786 |  |  | C 76x255 | 38 |  | 255 | 16.53584 | 100 | 14 |  |  | 21 |  | 100 | 0.3
326 | c_074_28 | Brooks | UK | 1984 | 24 | log | basic | yes | 0.4 | 4.75 | 267 | R |  |  |  |  | Stourton | 0 | 0 | 0 | 0 | 0 | 0 | 0 | 0 | 0 | 0 | 0 | 0 | 0 | 0 | 0 | 0 | 0 | 41.56714 |  |  | C 76x255 | 38 |  | 255 | 16.53584 | 100 | 14 |  |  | 21 |  | 100 | 0.3
327 | c_074_29 | Brooks | UK | 1984 | 24 | log | basic | yes | 0.76 | 4.75 | 383 | R |  |  |  | lightweight fly ash | Aglite | 0 | some | 0 | 0 | 0 | 0 | 0 | 0 | 0 | 0 | 0 | 0 | 0 | 0 | 0 | 0 | 0 | 20.67 |  |  | C 76x255 | 38 |  | 255 | 16.53584 | 100 | 14 |  |  | 21 |  | 100 | 0.3
328 | c_074_30 | Brooks | UK | 1984 | 24 | log | basic | yes | 0.62 | 4.75 | 344 | R |  |  |  | lightweight fly ash | Aglite | 0 | some | 0 | 0 | 0 | 0 | 0 | 0 | 0 | 0 | 0 | 0 | 0 | 0 | 0 | 0 | 0 | 29.86929 |  |  | C 76x255 | 38 |  | 255 | 16.53584 | 100 | 14 |  |  | 21 |  | 100 | 0.3
329 | c_074_31 | Brooks | UK | 1984 | 24 | log | basic | yes | 0.55 | 4.75 | 323 | R |  |  |  | lightweight fly ash | Aglite | 0 | some | 0 | 0 | 0 | 0 | 0 | 0 | 0 | 0 | 0 | 0 | 0 | 0 | 0 | 0 | 0 | 28.05214 |  |  | C 76x255 | 38 |  | 255 | 16.53584 | 100 | 14 |  |  | 21 |  | 100 | 0.3
330 | c_074_32 | Brooks | UK | 1984 | 24 | log | basic | yes | 0.45 | 4.75 | 291 | R |  |  |  | lightweight fly ash | Aglite | 0 | some | 0 | 0 | 0 | 0 | 0 | 0 | 0 | 0 | 0 | 0 | 0 | 0 | 0 | 0 | 0 | 26.68929 |  |  | C 76x255 | 38 |  | 255 | 16.53584 | 100 | 14 |  |  | 21 |  | 100 | 0.3
331 | c_074_33 | Brooks | UK | 1984 | 24 | log | basic | yes | 0.86 | 4.75 | 457 | R |  |  |  | expanded clay | Lytag | 0 | 0 | 0 | 0 | 0 | 0 | 0 | 0 | 0 | 0 | 0 | 0 | 0 | 0 | 0 | 0 | 0 | 19.98857 |  |  | C 76x255 | 38 |  | 255 | 16.53584 | 100 | 14 |  |  | 21 |  | 100 | 0.3
332 | c_074_34 | Brooks | UK | 1984 | 24 | log | basic | yes | 0.75 | 4.75 | 425 | R |  |  |  | expanded clay | Lytag | 0 | 0 | 0 | 0 | 0 | 0 | 0 | 0 | 0 | 0 | 0 | 0 | 0 | 0 | 0 | 0 | 0 | 29.415 |  |  | C 76x255 | 38 |  | 255 | 16.53584 | 100 | 14 |  |  | 21 |  | 100 | 0.3
333 | c_074_35 | Brooks | UK | 1984 | 24 | log | basic | yes | 0.63 | 4.75 | 387 | R |  |  |  | expanded clay | Lytag | 0 | 0 | 0 | 0 | 0 | 0 | 0 | 0 | 0 | 0 | 0 | 0 | 0 | 0 | 0 | 0 | 0 | 34.29857 |  |  | C 76x255 | 38 |  | 255 | 16.53584 | 100 | 14 |  |  | 21 |  | 100 | 0.3
334 | c_074_36 | Brooks | UK | 1984 | 24 | log | basic | yes | 0.55 | 4.75 | 360 | R |  |  |  | expanded clay | Lytag | 0 | 0 | 0 | 0 | 0 | 0 | 0 | 0 | 0 | 0 | 0 | 0 | 0 | 0 | 0 | 0 | 0 | 35.43429 |  |  | C 76x255 | 38 |  | 255 | 16.53584 | 100 | 14 |  |  | 21 |  | 100 | 0.3
335 | c_076_01 | Schwesinger | Germany | 1987 | 96 |  | basic? | yes | 0.68 | 6.047 | 300 | R | [5 empty] | 0 | 0 | [6 empty] | 0 |  | 0 |  |  |  | 0 |  |  | 15.5 |  | 27000 | C 150x600 | 75 |  | 600 | 33.33333 | 100 | 28 |  |  | 20 | stat. | 99 | 0.389 | 6.03
336 | c_076_02 | Schwesinger | Germany | 1987 | 96 |  | basic? | yes | 0.68 | 6.047 | 300 | R | [5 empty] | 0 | 0 | [6 empty] | 0 |  | 0 |  |  |  | 0 |  |  | 15.5 |  | 27000 | C 150x600 | 75 |  | 600 | 33.33333 | 100 | 28 |  |  | 60 | inst. | 99 | 0.358 | 5.55
337 | c_076_03 | Schwesinger | Germany | 1987 | 96 |  | basic? | yes | 0.68 | 6.047 | 300 | R | [5 empty] | 0 | 0 | [6 empty] | 0 |  | 0 |  |  |  | 0 |  |  | 15.5 |  | 27000 | C 150x600 | 75 |  | 600 | 33.33333 | 65 | 28 |  |  | 60 | inst. | 99 | 0.358 | 5.55
338 | c_076_04 | Schwesinger | Germany | 1987 | 96 |  | basic? | yes | 0.68 | 6.047 | 300 | R | [5 empty] | 0 | 0 | [6 empty] | 0 |  | 0 |  |  |  | 0 |  |  | 15.5 |  | 27000 | C 150x600 | 75 |  | 600 | 33.33333 | 65 | 28 |  |  | 100 | inst. | 99 | 0.47 | 7.29
339 | c_076_05 | Schwesinger | Germany | 1987 | 96 |  | basic? | yes | 0.68 | 6.047 | 300 | R | [5 empty] | 0 | 0 | [6 empty] | 0 |  | 0 |  |  |  | 0 |  |  | 15.5 |  | 27000 | C 150x600 | 75 |  | 600 | 33.33333 | 100 | 28 |  |  | 130 | inst. | 99 | 0.358 | 5.55
340 | c_076_06 | Schwesinger | Germany | 1987 | 96 |  | total? | yes | 0.68 | 6.047 | 300 | R | [5 empty] | 0 | 0 | [6 empty] | 0 |  | 0 |  |  |  | 0 |  |  | 15.5 |  | 27000 | C 150x600 | 75 |  | 600 | 33.33333 | 65 | 365 |  |  | 20 | stat. | 65 |  | 6.75
341 | c_076_07 | Schwesinger | Germany | 1987 | 96 |  | basic? | yes | 0.68 | 6.047 | 300 | R | [5 empty] | 0 | 0 | [6 empty] | 0 |  | 0 |  |  |  | 0 |  |  | 15.5 |  | 27000 | C 150x600 | 75 |  | 600 | 33.33333 | 65 | 365 |  |  | 60 | inst. | 99 |  | 6.75
342 | c_076_08 | Schwesinger | Germany | 1987 | 96 |  | basic? | yes | 0.68 | 6.047 | 300 | R | [5 empty] | 0 | 0 | [6 empty] | 0 |  | 0 |  |  |  | 0 |  |  | 15.5 |  | 27000 | C 150x600 | 75 |  | 600 | 33.33333 | 65 | 365 |  |  | 130 | inst. | 99 |  | 6.75
343 | c_076_09 | Schwesinger | Germany | 1987 | 96 |  | basic? | yes | 0.68 | 6.047 | 300 | R | [5 empty] | 0 | 0 | [6 empty] | 0 |  | 0 |  |  |  | 0 |  |  | 15.5 |  | 27000 | C 150x600 | 75 |  | 600 | 33.33333 | 100 | 365 |  |  | 60 | inst. | 99 |  | 6.75
344 | c_076_10 | Schwesinger | Germany | 1987 | 96 |  | basic? | yes | 0.68 | 6.047 | 300 | R | [5 empty] | 0 | 0 | [6 empty] | 0 |  | 0 |  |  |  | 0 |  |  | 15.5 |  | 27000 | C 150x600 | 75 |  | 600 | 33.33333 | 100 | 365 |  |  | 130 | inst. | 99 |  | 6.5
345 | c_076_11 | Schwesinger | Germany | 1987 | 96 |  | basic? | yes | 0.68 | 6.047 | 300 | R | [5 empty] | 0 | 0 | [6 empty] | 0 |  | 0 |  |  |  | 0 |  |  | 15.5 |  | 27000 | C 150x600 | 75 |  | 600 | 33.33333 | 100 | 365 |  |  | 130 | inst. | 99 |  | 6.75
346 | c_076_12 | Schwesinger | Germany | 1987 | 96 |  | basic? | yes | 0.68 | 6.047 | 300 | R | [5 empty] | 0 | 0 | [6 empty] | 0 |  | 0 |  |  |  | 0 |  |  | 15.5 |  | 27000 | C 150x600 | 75 |  | 600 | 33.33333 | 65 | 365 |  |  | 60 | inst. | 99 |  | 6.75
347 | c_077_01 | Espion | UK | 1989 | 40 |  | total? | yes |  |  | 375 | R | [22 empty] | 36 |  |  | P 150x600 | 150 |  | 600 | 33.33333 | 60 | 14 |  |  | 22 | none | 60 |  | 15
348 | c_077_02 | Espion | UK | 1989 | 40 |  | total? | yes |  |  | 375 | R | [22 empty] | 36 |  |  | P 150x600 | 150 |  | 600 | 33.33333 | 60 | 14 |  |  | 22 | none | 60 |  | 10
349 | c_077_03 | Espion | UK | 1989 | 40 |  | total? | yes |  |  | 375 | R | [22 empty] | 36 |  |  | P 150x600 | 150 |  | 600 | 33.33333 | 60 | 14 |  |  | 22 | none | 60 |  | 5
350 | c_078_01 | Russel | USA | 1989 | 91 |  | basic? | yes | 0.432 | 4.04 | 432.3 | R | [5 empty] | 0 | 13.72 | [6 empty] | 0 |  | 0.19 |  |  |  | 0 |  |  | 52.4 |  | 31556 | C 152x305 | 76 |  | 305 | 30.41995 | 98 | 28 |  |  | 23 | none | 99 | 0.296 | 15.5
351 | c_078_02 | Russel | USA | 1989 | 91 |  | total? | yes | 0.432 | 4.04 | 432.3 | R | [5 empty] | 0 | 13.72 | [6 empty] | 0 |  | 0.19 |  |  |  | 0 |  |  | 52.4 |  | 31556 | C 152x305 | 76 |  | 305 | 30.41995 | 98 | 28 |  |  | 23 | none | 50 | 0.296 | 15.5
352 | c_078_03 | Russel | USA | 1989 | 91 |  | total? | yes | 0.432 | 4.04 | 432.3 | R | [5 empty] | 0 | 13.72 | [6 empty] | 0 |  | 0.19 |  |  |  | 0 |  |  | 52.4 |  | 31556 | C 152x305 | 76 |  | 305 | 30.41995 | 98 | 182 |  |  | 23 | none | 50 |  | 15.5
353 | c_078_04 | Russel | USA | 1989 | 91 |  | total? | yes | 0.432 | 4.04 | 432.3 | R | [5 empty] | 0 | 13.72 | [6 empty] | 0 |  | 0.19 |  |  |  | 0 |  |  | 52.4 |  | 31556 | C 152x305 | 76 |  | 305 | 30.41995 | 98 | 361 |  |  | 23 | none | 50 |  | 15.5
354 | c_078_05 | Russel | USA | 1989 | 91 |  | basic? | yes | 0.39 | 3.34 | 501.7 | R | [5 empty] | 0 | 11.82 | [6 empty] | 0 |  | 0.19 |  |  |  | 0 |  |  | 63 |  | 36241 | C 152x305 | 76 |  | 305 | 30.41995 | 98 | 28 |  |  | 23 | none | 99 | 0.246 | 15.5
355 | c_078_06 | Russel | USA | 1989 | 91 |  | total? | yes | 0.39 | 3.34 | 501.7 | R | [5 empty] | 0 | 11.82 | [6 empty] | 0 |  | 0.19 |  |  |  | 0 |  |  | 63 |  | 36241 | C 152x305 | 76 |  | 305 | 30.41995 | 98 | 28 |  |  | 23 | none | 50 | 0.246 | 15.5
356 | c_078_07 | Russel | USA | 1989 | 91 |  | total? | yes | 0.39 | 3.34 | 501.7 | R | [5 empty] | 0 | 11.82 | [6 empty] | 0 |  | 0.19 |  |  |  | 0 |  |  | 63 |  | 36241 | C 152x305 | 76 |  | 305 | 30.41995 | 98 | 181 |  |  | 23 | none | 50 |  | 15.5
357 | c_078_08 | Russel | USA | 1989 | 91 |  | total? | yes | 0.39 | 3.34 | 501.7 | R | [5 empty] | 0 | 11.82 | [6 empty] | 0 |  | 0.19 |  |  |  | 0 |  |  | 63 |  | 36241 | C 152x305 | 76 |  | 305 | 30.41995 | 98 | 730 |  |  | 23 | none | 50 |  | 15.5
358 | c_079_01 | Shritharan | New Zealand | 1989 | 95 |  | total? | yes | 0.47 | 5.09 | 390 | R | [5 empty] | 0 | 0 | [6 empty] | 0 |  | 0 |  |  |  | 0 |  |  | 50.1 |  | 29800 | P 150x600 | 150 |  | 600 | 33.33333 | 95 | 8 |  |  | 20 | none | 60 |  | 7
359 | c_079_02 | Shritharan | New Zealand | 1989 | 95 |  | total? | yes | 0.47 | 5.09 | 390 | R | [5 empty] | 0 | 0 | [6 empty] | 0 |  | 0 |  |  |  | 0 |  |  | 50.1 |  | 29800 | P 150x600 | 150 |  | 600 | 33.33333 | 95 | 14 |  |  | 20 | none | 60 |  | 7
360 | c_079_03 | Shritharan | New Zealand | 1989 | 95 |  | total? | yes | 0.47 | 5.09 | 390 | R | [5 empty] | 0 | 0 | [6 empty] | 0 |  | 0 |  |  |  | 0 |  |  | 50.1 |  | 29800 | P 150x600 | 150 |  | 600 | 33.33333 | 95 | 21 |  |  | 20 | none | 60 |  | 7
361 | c_079_04 | Shritharan | New Zealand | 1989 | 95 |  | total? | yes | 0.47 | 5.09 | 390 | R | [5 empty] | 0 | 0 | [6 empty] | 0 |  | 0 |  |  |  | 0 |  |  | 50.1 |  | 29800 | P 150x600 | 150 |  | 600 | 33.33333 | 95 | 28 |  |  | 20 | none | 60 | 0.14 | 7
362 | c_079_05 | Shritharan | New Zealand | 1989 | 95 |  | total? | yes | 0.47 | 5.09 | 390 | R | [5 empty] | 0 | 0 | [6 empty] | 0 |  | 0 |  |  |  | 0 |  |  | 50.1 |  | 29800 | P 150x600 | 150 |  | 600 | 33.33333 | 95 | 84 |  |  | 20 | none | 60 |  | 7
363 | c_079_06 | Shritharan | New Zealand | 1989 | 95 |  | total? | yes | 0.47 | 5.09 | 390 | R | [5 empty] | 0 | 0 | [6 empty] | 0 |  | 0 |  |  |  | 0 |  |  | 50.1 |  | 29800 | P 150x600 | 150 |  | 600 | 33.33333 | 95 | 182 |  |  | 20 | none | 60 |  | 7
364 | c_079_07 | Shritharan | New Zealand | 1989 | 95 |  | basic? | yes | 0.47 | 5.09 | 390 | R | [5 empty] | 0 | 0 | [6 empty] | 0 |  | 0 |  |  |  | 0 |  |  | 50.1 |  | 29800 | P 150x600 | 150 |  | 600 | 33.33333 | 99 | 8 |  |  | 20 | none | 99 |  | 7
365 | c_079_08 | Shritharan | New Zealand | 1989 | 95 |  | basic? | yes | 0.47 | 5.09 | 390 | R | [5 empty] | 0 | 0 | [6 empty] | 0 |  | 0 |  |  |  | 0 |  |  | 50.1 |  | 29800 | P 150x600 | 150 |  | 600 | 33.33333 | 99 | 14 |  |  | 20 | none | 99 |  | 7
366 | c_079_09 | Shritharan | New Zealand | 1989 | 95 |  | basic? | yes | 0.47 | 5.09 | 390 | R | [5 empty] | 0 | 0 | [6 empty] | 0 |  | 0 |  |  |  | 0 |  |  | 50.1 |  | 29800 | P 150x600 | 150 |  | 600 | 33.33333 | 99 | 21 |  |  | 20 | none | 99 |  | 7
367 | c_079_10 | Shritharan | New Zealand | 1989 | 95 |  | basic? | yes | 0.47 | 5.09 | 390 | R | [5 empty] | 0 | 0 | [6 empty] | 0 |  | 0 |  |  |  | 0 |  |  | 50.1 |  | 29800 | P 150x600 | 150 |  | 600 | 33.33333 | 99 | 28 |  |  | 20 | none | 99 | 0.14 | 7
368 | c_079_11 | Shritharan | New Zealand | 1989 | 95 |  | basic? | yes | 0.47 | 5.09 | 390 | R | [5 empty] | 0 | 0 | [6 empty] | 0 |  | 0 |  |  |  | 0 |  |  | 50.1 |  | 29800 | P 150x600 | 150 |  | 600 | 33.33333 | 99 | 84 |  |  | 20 | none | 99 |  | 7
369 | c_079_12 | Shritharan | New Zealand | 1989 | 95 |  | basic? | yes | 0.47 | 5.09 | 390 | R | [5 empty] | 0 | 0 | [6 empty] | 0 |  | 0 |  |  |  | 0 |  |  | 50.1 |  | 29800 | P 150x600 | 150 |  | 600 | 33.33333 | 99 | 182 |  |  | 20 | none | 99 |  | 7
370 | c_079_13 | Shritharan | New Zealand | 1989 | 95 |  | total? | yes | 0.47 | 5.09 | 390 | R | [5 empty] | 0 | 0 | [6 empty] | 0 |  | 0 |  |  |  | 0 |  |  | 50.1 |  | 29800 | P 100x400 | 100 |  | 400 | 22.22222 | 95 | 8 |  |  | 20 | none | 60 |  | 7
371 | c_079_14 | Shritharan | New Zealand | 1989 | 95 |  | total? | yes | 0.47 | 5.09 | 390 | R | [5 empty] | 0 | 0 | [6 empty] | 0 |  | 0 |  |  |  | 0 |  |  | 50.1 |  | 29800 | P 200x800 | 200 |  | 800 | 44.44444 | 95 | 8 |  |  | 20 | none | 60 |  | 7
372 | c_079_15 | Shritharan | New Zealand | 1989 | 95 |  | total? | yes | 0.47 | 5.09 | 390 | R | [5 empty] | 0 | 0 | [6 empty] | 0 |  | 0 |  |  |  | 0 |  |  | 50.1 |  | 29800 | P 300x1200 | 300 |  | 1200 | 66.66667 | 95 | 8 |  |  | 20 | none | 60 |  | 7
373 | c_079_16 | Shritharan | New Zealand | 1989 | 95 |  | total? | yes | 0.47 | 5.09 | 390 | R | [5 empty] | 0 | 0 | [6 empty] | 0 |  | 0 |  |  |  | 0 |  |  | 50.1 |  | 29800 | P 400x1600 | 400 |  | 1600 | 88.88889 | 95 | 8 |  |  | 20 | none | 60 |  | 7
374 | c_082_01 | Budelmann | Germany | 1991 |  |  | total? | yes | 0.54 |  | 350 | R | [5 empty] | 0 | 0 | [6 empty] | 0 |  | 0 |  |  |  | 0 |  |  | 44.1 |  |  | HC 50/150x600 | 25/75 |  | 600 | 23.07692 | 65 | 150 |  |  | 50 | stat. | 65 | 0.314 | 16
375 | c_082_02 | Budelmann | Germany | 1991 |  |  | total? | yes | 0.54 |  | 350 | R | [5 empty] | 0 | 0 | [6 empty] | 0 |  | 0 |  |  |  | 0 |  |  | 44.1 |  |  | HC 50/150x600 | 25/75 |  | 600 | 23.07692 | 95 | 150 |  |  | 50 | stat. | 95 | 0.354 | 18
376 | c_082_03 | Budelmann | Germany | 1991 |  |  | basic? | yes | 0.54 |  | 350 | R | [5 empty] | 0 | 0 | [6 empty] | 0 |  | 0 |  |  |  | 0 |  |  | 44.1 |  |  | HC 50/150x600 | 25/75 |  | 600 | 23.07692 | 100 | 150 |  |  | 50 | stat. | 100 | 0.295 | 15
377 | c_082_04 | Budelmann | Germany | 1991 |  |  | total? | yes | 0.54 |  | 350 | R | [5 empty] | 0 | 0 | [6 empty] | 0 |  | 0 |  |  |  | 0 |  |  | 44.1 |  |  | HC 50/150x600 | 25/75 |  | 600 | 23.07692 | 65 | 150 |  |  | 70 | stat. | 65 | 0.334 | 17
378 | c_082_05 | Budelmann | Germany | 1991 |  |  | total? | yes | 0.58 |  | 300 | R | [5 empty] | 0 | 30 | [6 empty] | 0 |  | 0 |  |  |  | 0 |  |  | 44.9 |  |  | HC 50/150x600 | 25/75 |  | 600 | 23.07692 | 65 | 150 |  |  | 70 | stat. | 65 | 0.275 | 15
379 | c_082_06 | Budelmann | Germany | 1991 |  |  | total? | yes | 0.54 |  | 350 | SL | [5 empty] | 0 | 0 | [6 empty] | 0 |  | 0 |  |  |  | 0 |  |  | 37.3 |  |  | HC 50/150x600 | 25/75 |  | 600 | 23.07692 | 65 | 150 |  |  | 70 | stat. | 65 | 0.334 | 15
380 | c_082_07 | Budelmann | Germany | 1991 |  |  | total? | yes | 0.54 |  | 350 | R | [5 empty] | 0 | 0 | [6 empty] | 0 |  | 0 |  |  |  | 0 |  |  | 44.1 |  |  | HC 50/150x600 | 25/75 |  | 600 | 23.07692 | 95 | 150 |  |  | 70 | stat. | 95 | 0.275 | 14
381 | c_082_08 | Budelmann | Germany | 1991 |  |  | total? | yes | 0.54 |  | 350 | R | [5 empty] | 0 | 0 | [6 empty] | 0 |  | 0 |  |  |  | 0 |  |  | 40.7 |  |  | HC 50/150x600 | 25/75 |  | 600 | 23.07692 | 95 | 150 |  |  | 70 | stat. | 95 | 0.324 | 14
382 | c_082_09 | Budelmann | Germany | 1991 |  |  | total? | yes | 0.54 |  | 350 | R | [5 empty] | 0 | 0 | [6 empty] | 0 |  | 0 |  |  |  | 0 |  |  | 44.1 |  |  | HC 50/150x600 | 25/75 |  | 600 | 23.07692 | 65 | 150 |  |  | 90 | stat. | 65 | 0.295 | 15
383 | c_082_10 | Budelmann | Germany | 1991 |  |  | total? | yes | 0.54 |  | 350 | R | [5 empty] | 0 | 0 | [6 empty] | 0 |  | 0 |  |  |  | 0 |  |  | 44.1 |  |  | HC 50/150x600 | 25/75 |  | 600 | 23.07692 | 65 | 150 |  |  | 70 | inst. | 65 | 0.314 | 16
384 | c_082_11 | Budelmann | Germany | 1991 |  |  | total? | yes | 0.54 |  | 350 | R | [5 empty] | 0 | 0 | [6 empty] | 0 |  | 0 |  |  |  | 0 |  |  | 44.1 |  |  | HC 50/150x600 | 25/75 |  | 600 | 23.07692 | 95 | 150 |  |  | 90 | stat. | 95 | 0.314 | 16
385 | c_082_12 | Budelmann | Germany | 1991 |  |  | total? | yes | 0.54 |  | 350 | R | [5 empty] | 0 | 0 | [6 empty] | 0 |  | 0 |  |  |  | 0 |  |  | 40.7 |  |  | HC 50/150x600 | 25/75 |  | 600 | 23.07692 | 65 | 150 |  |  | 90 | stat. | 65 | 0.347 | 15
386 | c_082_13 | Budelmann | Germany | 1991 |  |  | total? | yes | 0.54 |  | 350 | R | [5 empty] | 0 | 0 | [6 empty] | 0 |  | 0 |  |  |  | 0 |  |  | 44.1 |  |  | HC 50/150x600 | 25/75 |  | 600 | 23.07692 | 65 | 150 |  |  | 90 | inst. | 65 | 0.295 | 15
387 | c_082_14 | Budelmann | Germany | 1991 |  |  | total? | yes | 0.54 |  | 350 | R | [5 empty] | 0 | 0 | [6 empty] | 0 |  | 0 |  |  |  | 0 |  |  | 44.1 |  |  | HC 50/150x600 | 25/75 |  | 600 | 23.07692 | 65 | 150 |  |  | 90 | inst. | 65 | 0.295 | 15
388 | c_082_15 | Budelmann | Germany | 1991 |  |  | basic? | yes | 0.54 |  | 350 | R | [5 empty] | 0 | 0 | [6 empty] | 0 |  | 0 |  |  |  | 0 |  |  | 44.1 |  |  | HC 50/150x600 | 25/75 |  | 600 | 23.07692 | 100 | 150 |  |  | 90 | stat. | 100 | 0.334 | 17
389 | c_085_01 | Burg | USA | 1989 | 32 |  | total? | yes | 0.281 | 3.041 | 564 | R | [5 empty] | 0 | 0 | [6 empty] | 1.573 |  | 0.152 |  |  |  | 0 |  |  | 78.6 |  | 43200 | C 152x305 | 76 |  | 305 | 30.41995 | 98 | 28 |  |  | 23 | none | 50 | 0.447 | 35.1
390 | c_085_02 | Burg | USA | 1989 | 32 |  | total? | yes | 0.32 | 3.581 | 487 | RS | [5 empty] | 9.651 | 0 | [6 empty] | 1.762 |  | 0.152 |  |  |  | 0 |  |  | 91.9 |  | 45500 | C 152x305 | 76 |  | 305 | 30.41995 | 98 | 28 |  |  | 23 | none | 50 | 0.309 | 28.4
391 | c_085_03 | Burg | USA | 1989 | 32 |  | total? | yes | 0.255 | 2.945 | 564 | RS | [5 empty] | 15.78 | 0 | [6 empty] | 2.727 |  | 0.199 |  |  |  | 0 |  |  | 118.9 |  | 50800 | C 152x305 | 76 |  | 305 | 30.41995 | 98 | 28 |  |  | 23 | none | 50 | 0.389 | 46.3
392 | c_085_04 | Burg | USA | 1989 | 32 |  | total? | yes | 0.318 | 3.496 | 475 | RS | [5 empty] | 15.579 | 21.895 | [6 empty] | 2.646 |  | 0.242 |  |  |  | 0 |  |  | 107 |  | 48400 | C 152x305 | 76 |  | 305 | 30.41995 | 98 | 28 |  |  | 23 | none | 50 | 0.424 | 45.4
393 | c_087_01 | Kuttner | Germany | 1992 | 67 |  | basic? | yes | 0.542 | 5.878 | 313 | R | [5 empty] | 0 | 0 | [6 empty] | 1.502 |  | 0 |  |  |  | 0 | [5 empty] | C 150x600 | 75 |  | 600 | 33.33333 | 65 | 365 |  |  | 60 | stat. | 99 | 0.332 | 13
394 | c_087_02 | Kuttner | Germany | 1992 | 67 |  | basic? | yes | 0.542 | 5.878 | 313 | R | [5 empty] | 0 | 0 | [6 empty] | 1.502 |  | 0 |  |  |  | 0 | [5 empty] | C 150x600 | 75 |  | 600 | 33.33333 | 65 | 365 |  |  | 60 | inst. | 99 | 0.332 | 13
395 | c_087_03 | Kuttner | Germany | 1992 | 67 |  | basic? | yes | 0.542 | 5.878 | 313 | R | [5 empty] | 0 | 0 | [6 empty] | 1.502 |  | 0 |  |  |  | 0 | [5 empty] | C 150x600 | 75 |  | 600 | 33.33333 | 65 | 365 |  |  | 105 | stat. | 99 | 0.332 | 13
396 | c_087_04 | Kuttner | Germany | 1992 | 67 |  | basic? | yes | 0.542 | 5.878 | 313 | R | [5 empty] | 0 | 0 | [6 empty] | 1.502 |  | 0 |  |  |  | 0 | [5 empty] | C 150x600 | 75 |  | 600 | 33.33333 | 65 | 365 |  |  | 105 | inst. | 99 | 0.332 | 13
397 | c_087_05 | Kuttner | Germany | 1992 | 67 |  | basic? | yes | 0.542 | 5.878 | 313 | R | [5 empty] | 0 | 0 | [6 empty] | 1.502 |  | 0 |  |  |  | 0 | [5 empty] | C 150x600 | 75 |  | 600 | 33.33333 | 65 | 365 |  |  | 130 | stat. | 99 | 0.332 | 13
398 | c_087_06 | Kuttner | Germany | 1992 | 67 |  | basic? | yes | 0.542 | 5.878 | 313 | R | [5 empty] | 0 | 0 | [6 empty] | 1.502 |  | 0 |  |  |  | 0 | [5 empty] | C 150x600 | 75 |  | 600 | 33.33333 | 65 | 365 |  |  | 130 | inst. | 99 | 0.332 | 13
399 | c_087_07 | Kuttner | Germany | 1992 | 67 |  | basic? | yes | 0.542 | 5.878 | 313 | R | [5 empty] | 0 | 0 | [6 empty] | 1.502 |  | 0 |  |  |  | 0 | [5 empty] | C 150x600 | 75 |  | 600 | 33.33333 | 100 | 365 |  |  | 60 | stat. | 99 | 0.332 | 13
400 | c_087_08 | Kuttner | Germany | 1992 | 67 |  | basic? | yes | 0.542 | 5.878 | 313 | R | [5 empty] | 0 | 0 | [6 empty] | 1.502 |  | 0 |  |  |  | 0 | [5 empty] | C 150x600 | 75 |  | 600 | 33.33333 | 100 | 365 |  |  | 60 | inst. | 99 | 0.332 | 13
401 | c_087_09 | Kuttner | Germany | 1992 | 67 |  | basic? | yes | 0.542 | 5.878 | 313 | R | [5 empty] | 0 | 0 | [6 empty] | 1.502 |  | 0 |  |  |  | 0 | [5 empty] | C 150x600 | 75 |  | 600 | 33.33333 | 100 | 365 |  |  | 105 | stat. | 99 | 0.332 | 13
402 | c_087_10 | Kuttner | Germany | 1992 | 67 |  | basic? | yes | 0.542 | 5.878 | 313 | R | [5 empty] | 0 | 0 | [6 empty] | 1.502 |  | 0 |  |  |  | 0 | [5 empty] | C 150x600 | 75 |  | 600 | 33.33333 | 100 | 365 |  |  | 105 | inst. | 99 | 0.332 | 13
403 | c_087_11 | Kuttner | Germany | 1992 | 67 |  | basic? | yes | 0.542 | 5.878 | 313 | R | [5 empty] | 0 | 0 | [6 empty] | 1.502 |  | 0 |  |  |  | 0 | [5 empty] | C 150x600 | 75 |  | 600 | 33.33333 | 100 | 365 |  |  | 130 | stat. | 99 | 0.332 | 13
404 | c_087_12 | Kuttner | Germany | 1992 | 67 |  | basic? | yes | 0.542 | 5.878 | 313 | R | [5 empty] | 0 | 0 | [6 empty] | 1.502 |  | 0 |  |  |  | 0 | [5 empty] | C 150x600 | 75 |  | 600 | 33.33333 | 100 | 365 |  |  | 130 | inst. | 99 | 0.332 | 13
405 | c_087_13 | Kuttner | Germany | 1992 | 67 |  | basic? | yes | 0.542 | 5.878 | 313 | R | [5 empty] | 0 | 0 | [6 empty] | 1.502 |  | 0 |  |  |  | 0 | [5 empty] | C 150x600 | 75 |  | 600 | 33.33333 | 100 | 365 |  |  | 60 | stat. | 100 | 0.332 | 13
406 | c_087_14 | Kuttner | Germany | 1992 | 67 |  | basic? | yes | 0.542 | 5.878 | 313 | R | [5 empty] | 0 | 0 | [6 empty] | 1.502 |  | 0 |  |  |  | 0 | [5 empty] | C 150x600 | 75 |  | 600 | 33.33333 | 100 | 365 |  |  | 60 | inst. | 100 | 0.332 | 13
407 | c_087_15 | Kuttner | Germany | 1992 | 67 |  | basic? | yes | 0.542 | 5.878 | 313 | R | [5 empty] | 0 | 0 | [6 empty] | 1.502 |  | 0 |  |  |  | 0 | [5 empty] | C 150x600 | 75 |  | 600 | 33.33333 | 100 | 365 |  |  | 105 | stat. | 100 | 0.332 | 13
408 | c_087_16 | Kuttner | Germany | 1992 | 67 |  | basic? | yes | 0.542 | 5.878 | 313 | R | [5 empty] | 0 | 0 | [6 empty] | 1.502 |  | 0 |  |  |  | 0 | [5 empty] | C 150x600 | 75 |  | 600 | 33.33333 | 100 | 365 |  |  | 105 | inst. | 100 | 0.332 | 13
409 | c_087_17 | Kuttner | Germany | 1992 | 67 |  | basic? | yes | 0.542 | 5.878 | 313 | R | [5 empty] | 0 | 0 | [6 empty] | 1.502 |  | 0 |  |  |  | 0 | [5 empty] | C 150x600 | 75 |  | 600 | 33.33333 | 100 | 365 |  |  | 130 | stat. | 100 | 0.332 | 13
410 | c_087_18 | Kuttner | Germany | 1992 | 67 |  | basic? | yes | 0.542 | 5.878 | 313 | R | [5 empty] | 0 | 0 | [6 empty] | 1.502 |  | 0 |  |  |  | 0 | [5 empty] | C 150x600 | 75 |  | 600 | 33.33333 | 100 | 365 |  |  | 130 | inst. | 100 | 0.332 | 13
411 | c_091_01 | S. A aif_1A | Germany | 1993 |  |  | basic? | yes | 0.3 | 4.217 | 450 | R | [5 empty] | 0 | 0 | [6 empty] | 3 |  | 0 |  |  |  | 0 |  |  | 70.9 |  |  | C 100x400 | 50 |  | 400 | 22.22222 | 99 | 30 |  |  | 20 | none | 99 | 0.397 | 28.1
412 | c_091_02 | A aif_1B | Germany | 1993 |  |  | total? | yes | 0.3 | 4.217 | 450 | R | [5 empty] | 0 | 0 | [6 empty] | 3 |  | 0 |  |  |  | 0 |  |  | 70.9 |  |  | C 100x400 | 50 |  | 400 | 22.22222 | 65 | 30 |  |  | 20 | none | 65 | 0.397 | 28.1
413 | c_091_03 | A aif_19AT | Germany | 1993 |  |  | basic? | yes | 0.3 | 4.217 | 450 | R | [5 empty] | 0 | 0 | [6 empty] | 3 |  | 0 |  |  |  | 0 |  |  | 65.1 |  |  | C 100x400 | 50 |  | 400 | 22.22222 | 99 | 30 |  |  | 20 | none | 99 | 0.466 | 30.3
414 | c_091_04 | B | Germany | 1993 |  |  | basic? | yes | 0.3 | 3.625 | 500 | R | [5 empty] | 0 | 0 | [6 empty] | 2 |  | 0 |  |  |  | 0 |  |  | 75.6 |  |  | C 100x400 | 50 |  | 400 | 22.22222 | 99 | 30 |  |  | 20 | none | 99 | 0.401 | 30.3
415 | c_091_05 | Summer | Germany | 1993 |  |  | total? | yes | 0.3 | 3.625 | 500 | R | [5 empty] | 0 | 0 | [6 empty] | 2 |  | 0 |  |  |  | 0 |  |  | 75.6 |  |  | C 100x400 | 50 |  | 400 | 22.22222 | 65 | 30 |  |  | 20 | none | 65 | 0.401 | 30.3
416 | c_091_06 | C | Germany | 1993 |  |  | basic? | yes | 0.271 | 4.375 | 432 | R | [5 empty] | 4.167 | 0 | [6 empty] | 2.083 |  | 0 |  |  |  | 0 |  |  | 82.9 |  |  | C 100x400 | 50 |  | 400 | 22.22222 | 99 | 29 |  |  | 20 | none | 99 | 0.402 | 33.3
417 | c_091_07 | Summer | Germany | 1993 |  |  | total? | yes | 0.271 | 4.375 | 432 | R | [5 empty] | 4.167 | 0 | [6 empty] | 2.083 |  | 0 |  |  |  | 0 |  |  | 82.9 |  |  | C 100x400 | 50 |  | 400 | 22.22222 | 65 | 29 |  |  | 20 | none | 65 | 0.402 | 33.3
418 | c_091_08 | D | Germany | 1993 |  |  | basic? | yes | 0.239 | 4.559 | 414 | R | [5 empty] | 8.696 | 0 | [6 empty] | 3.261 |  | 0 |  |  |  | 0 |  |  | 97 |  |  | C 100x400 | 50 |  | 400 | 22.22222 | 99 | 29 |  |  | 20 | none | 99 | 0.423 | 41
419 | c_091_09 | Summer | Germany | 1993 |  |  | total? | yes | 0.239 | 4.559 | 414 | R | [5 empty] | 8.696 | 0 | [6 empty] | 3.261 |  | 0 |  |  |  | 0 |  |  | 97 |  |  | C 100x400 | 50 |  | 400 | 22.22222 | 65 | 29 |  |  | 20 | none | 65 | 0.423 | 41
420 | c_091_10 | E | Germany | 1993 |  |  | basic? | yes | 0.239 | 3.92 | 460 | R | [5 empty] | 8.696 | 0 | [6 empty] | 2.898 |  | 0 |  |  |  | 0 |  |  | 96.6 |  |  | C 100x400 | 50 |  | 400 | 22.22222 | 99 | 29 |  |  | 20 | none | 99 | 0.363 | 35.1
421 | c_091_11 | D aif_20AT | Germany | 1993 |  |  | basic? | yes | 0.239 | 4.559 | 414 | R | [5 empty] | 8.696 | 0 | [6 empty] | 3.261 |  | 0 |  |  |  | 0 |  |  | 66.6 |  |  | C 100x400 | 50 |  | 400 | 22.22222 | 99 | 29 |  |  | 20 | none | 99 | 0.615 | 41
422 | c_091_12 | F | Germany | 1993 |  |  | basic? | yes | 0.38 | 3.994 | 450 | R | [5 empty] | 0 | 0 | [6 empty] | 1 |  | 0 |  |  |  | 0 |  |  | 57.7 |  |  | C 100x400 | 50 |  | 400 | 22.22222 | 99 | 32 |  |  | 20 | none | 99 | 0.48 | 27.7
423 | c_091_13 | Summer | Germany | 1993 |  |  | total? | yes | 0.38 | 3.994 | 450 | R | [5 empty] | 0 | 0 | [6 empty] | 1 |  | 0 |  |  |  | 0 |  |  | 57.7 |  |  | C 100x400 | 50 |  | 400 | 22.22222 | 65 | 32 |  |  | 20 | none | 65 | 0.48 | 27.7
424 | c_091_14 | G | Germany | 1993 |  |  | basic? | yes | 0.3 | 4.193 | 450 | SL | [5 empty] | 0 | 0 | [6 empty] | 4 |  | 0 |  |  |  | 0 |  |  | 55.9 |  |  | C 100x400 | 50 |  | 400 | 22.22222 | 99 | 30 |  |  | 20 | none | 99 | 0.383 | 21.4
425 | c_091_15 | Summer | Germany | 1993 |  |  | total? | yes | 0.3 | 4.193 | 450 | SL | [5 empty] | 0 | 0 | [6 empty] | 4 |  | 0 |  |  |  | 0 |  |  | 55.9 |  |  | C 100x400 | 50 |  | 400 | 22.22222 | 65 | 30 |  |  | 20 | none | 65 | 0.383 | 21.4
426 | c_091_16 | H | Germany | 1993 |  |  | basic? | yes | 0.239 | 4.535 | 414 | SL | [5 empty] | 8.696 | 0 | [6 empty] | 4.348 |  | 0 |  |  |  | 0 |  |  | 67.6 |  |  | C 100x400 | 50 |  | 400 | 22.22222 | 99 | 28 |  |  | 20 | none | 99 | 0.416 | 28.1
427 | c_091_17 | I aif_27A | Germany | 1993 |  |  | basic? | yes | 0.3 | 4.166 | 450 | R | [5 empty] | 0 | 0 | [6 empty] | 3 |  | 0 |  |  |  | 0 |  |  | 75.91973244 |  |  | C 100x400 | 50 |  | 400 | 22.22222 | 99 | 29 |  |  | 20 | none | 99 | 0.393 | 29.8
428 | c_091_18 | J aif_26A | Germany | 1993 |  |  | basic? | yes | 0.239 | 4.504 | 414 | R | [5 empty] | 8.696 | 0 | [6 empty] | 3.261 |  | 0 |  |  |  | 0 |  |  | 75 |  |  | C 100x400 | 50 |  | 400 | 22.22222 | 99 | 29 |  |  | 20 | none | 99 | 0.397 | 29.8
429 | c_091_19 | I aif_28A | Germany | 1993 |  |  | basic? | yes | 0.3 | 4.166 | 450 | R | [5 empty] | 0 | 0 | [6 empty] | 3 |  | 0 |  |  |  | 0 |  |  | 75.91973244 |  |  | C 100x400 | 50 |  | 400 | 22.22222 | 99 | 29 |  |  | 20 | none | 99 | 0.393 | 29.8
430 | c_091_20 | K | Germany | 1993 |  |  | basic? | yes | 0.3 | 4.213 | 450 | R | [5 empty] | 0 | 0 | [6 empty] | 3.5 |  | 0 |  |  |  | 0 |  |  | 75 |  |  | C 100x400 | 50 |  | 400 | 22.22222 | 99 | 29 |  |  | 20 | none | 99 | 0.533 | 40
431 | c_091_21 | L | Germany | 1993 |  |  | basic? | yes | 0.239 | 4.553 | 414 | R | [5 empty] | 8.696 | 0 | [6 empty] | 3.623 |  | 0 |  |  |  | 0 |  |  | 99.5 |  |  | C 100x400 | 50 |  | 400 | 22.22222 | 99 | 29 |  |  | 20 | none | 99 | 0.402 | 40
432 | c_091_22 | M | Germany | 1993 |  |  | basic? | yes | 0.3 | 3.151 | 550 | R | [5 empty] | 0 | 0 | [6 empty] | 4 |  | 0 |  |  |  | 0 |  |  | 83.4 |  |  | C 100x400 | 50 |  | 400 | 22.22222 | 99 | 29 |  |  | 20 | none | 99 | 0.423 | 35.3
433 | c_091_23 | N | Germany | 1993 |  |  | basic? | yes | 0.239 | 4.175 | 460 | R | [5 empty] | 8.696 | 0 | [6 empty] | 2.174 |  | 0 |  |  |  | 0 |  |  | 104.7 |  |  | C 100x400 | 50 |  | 400 | 22.22222 | 99 | 29 |  |  | 20 | none | 99 | 0.395 | 41.4
434 | c_091_24 | Summer | Germany | 1993 |  |  | total? | yes | 0.239 | 4.175 | 460 | R | [5 empty] | 8.696 | 0 | [6 empty] | 2.174 |  | 0 |  |  |  | 0 |  |  | 104.7 |  |  | C 100x400 | 50 |  | 400 | 22.22222 | 65 | 29 |  |  | 20 | none | 65 | 0.395 | 41.4
435 | c_091_25 | O | Germany | 1993 |  |  | total? | yes | 0.271 | 4.017 | 480 | R | [5 empty] | 4.167 | 0 | [6 empty] | 2.777 |  | 0 |  |  |  | 0 |  |  | 89.1 |  |  | C 100x400 | 50 |  | 400 | 22.22222 | 65 | 29 |  |  | 20 | none | 65 | 0.394 | 35.1
436 | c_091_26 | P | Germany | 1993 |  |  | basic? | yes | 0.239 | 4.186 | 460 | R | [5 empty] | 8.696 | 0 | [6 empty] | 4.348 |  | 0 |  |  |  | 0 |  |  | 104.6 |  |  | C 100x400 | 50 |  | 400 | 22.22222 | 99 | 29 |  |  | 20 | none | 99 | 0.336 | 35.1
437 | c_091_27 | M aif_29A | Germany | 1993 |  |  | basic? | yes | 0.3 | 3.151 | 550 | R | [5 empty] | 0 | 0 | [6 empty] | 4 |  | 0 |  |  |  | 0 |  |  | 83.4 |  |  | C 100x400 | 50 |  | 400 | 22.22222 | 99 | 29 |  |  | 20 | none | 99 | 0.355 | 29.6
438 | c_091_28 | Q | Germany | 1993 |  |  | basic? | yes | 0.3 | 3.845 | 500 | SL | [5 empty] | 0 | 0 | [6 empty] | 4 |  | 0 |  |  |  | 0 |  |  | 61.9 |  |  | C 100x400 | 50 |  | 400 | 22.22222 | 99 | 29 |  |  | 20 | none | 99 | 0.567 | 35.1
439 | c_091_29 | R | Germany | 1993 |  |  | basic? | yes | 0.239 | 4.156 | 460 | SL | [5 empty] | 8.696 | 0 | [6 empty] | 4.348 |  | 0 |  |  |  | 0 |  |  | 71.1 |  |  | C 100x400 | 50 |  | 400 | 22.22222 | 99 | 30 |  |  | 20 | none | 99 | 0.395 | 28.1
440 | c_091_30 | D | Germany | 1993 |  |  | basic? | yes | 0.239 | 4.559 | 414 | R | [5 empty] | 8.696 | 0 | [6 empty] | 3.261 |  | 0 |  |  |  | 0 |  |  | 97 |  |  | C 100x400 | 50 |  | 400 | 22.22222 | 99 | 7 |  |  | 20 | none | 99 |  | 35.1
441 | c_091_31 | D aif_21B | Germany | 1993 |  |  | total? | yes | 0.239 | 4.559 | 414 | R | [5 empty] | 8.696 | 0 | [6 empty] | 3.261 |  | 0 |  |  |  | 0 |  |  | 97 |  |  | C 100x400 | 50 |  | 400 | 22.22222 | 99 | 7 |  |  | 20 | none | 65 |  | 18.5
442 | c_091_32 | H | Germany | 1993 |  |  | basic? | yes | 0.239 | 4.535 | 414 | SL | [5 empty] | 8.696 | 0 | [6 empty] | 4.348 |  | 0 |  |  |  | 0 |  |  | 67.6 |  |  | C 100x400 | 50 |  | 400 | 22.22222 | 99 | 7 |  |  | 20 | none | 99 |  | 18.5
443 | c_091_33 | A | Germany | 1993 |  |  | basic? | yes | 0.3 | 4.217 | 450 | R | [5 empty] | 0 | 0 | [6 empty] | 3 |  | 0 |  |  |  | 0 |  |  | 70.9 |  |  | C 100x400 | 50 |  | 400 | 22.22222 | 99 | 1 |  |  | 20 | none | 99 |  | 18.9
444 | c_091_34 | D | Germany | 1993 |  |  | basic? | yes | 0.239 | 4.559 | 414 | R | [5 empty] | 8.696 | 0 | [6 empty] | 3.261 |  | 0 |  |  |  | 0 |  |  | 97 |  |  | C 100x400 | 50 |  | 400 | 22.22222 | 99 | 1 |  |  | 20 | none | 99 |  | 18.9
445 | c_091_35 | A | Germany | 1993 |  |  | total? | yes | 0.3 | 4.217 | 450 | R | [5 empty] | 0 | 0 | [6 empty] | 3 |  | 0 |  |  |  | 0 |  |  | 70.9 |  |  | C 100x400 | 50 |  | 400 | 22.22222 | 65 | 28 |  |  | 20 | none | 65 | 0.464 | 32.9
446 | c_091_36 | D | Germany | 1993 |  |  | total? | yes | 0.239 | 4.559 | 414 | R | [5 empty] | 8.696 | 0 | [6 empty] | 3.261 |  | 0 |  |  |  | 0 |  |  | 97 |  |  | C 100x400 | 50 |  | 400 | 22.22222 | 65 | 28 |  |  | 20 | none | 65 | 0.339 | 32.9
447 | c_091_37 | O aif_30A | Germany | 1993 |  |  | basic? | yes | 0.271 | 4.017 | 480 | R | [5 empty] | 0 | 0 | [6 empty] | 2.777 |  | 0 |  |  |  | 0 |  |  | 89.1 |  |  | C 100x400 | 50 |  | 400 | 22.22222 | 99 | 29 |  |  | 20 | none | 99 | 0.394 | 35.1
448 | c_091_38 | S aif_23A | Germany | 1993 |  |  | basic? | yes | 0.48 | 3.723 | 450 | R | [5 empty] | 0 | 0 | [6 empty] | 0 |  | 0 |  |  |  | 0 |  |  | 48.7 |  |  | C 100x400 | 50 |  | 400 | 22.22222 | 99 | 28 |  |  | 20 | none | 99 | 0.38 | 18.5
449 | c_091_39 | S aif_23C | Germany | 1993 |  |  | total? | yes | 0.48 | 3.723 | 450 | R | [5 empty] | 0 | 0 | [6 empty] | 0 |  | 0 |  |  |  | 0 |  |  | 48.7 |  |  | C 100x400 | 50 |  | 400 | 22.22222 | 99 | 28 |  |  | 20 | none | 65 | 0.38 | 18.5
450 | c_092_01 | Yue | UK | 1993 | 107 |  | total? | yes | 0.323 | 4.875 | 400 | RS | [5 empty] | 0 | 0 | [6 empty] | 3 |  | 0 |  |  |  | 0 |  |  | 80.5 |  |  | P 150x600 | 150 |  | 600 | 33.33333 | 60 | 28 |  |  | 20 | none | 60 | 0.186 | 15
451 | c_092_02 | Yue | UK | 1993 | 107 |  | total? | yes | 0.323 | 4.875 | 400 | RS | [5 empty] | 0 | 0 | [6 empty] | 3 |  | 0 |  |  |  | 0 |  |  | 80.5 |  |  | P 150x600 | 150 |  | 600 | 33.33333 | 60 | 28 |  |  | 20 | none | 60 | 0.373 | 30
452 | c_092_03 | Yue | UK | 1993 | 107 |  | total? | yes | 0.657 | 6.383 | 300 | R | [5 empty] | 0 | 0 | [6 empty] | 0 |  | 0 |  |  |  | 0 |  |  | 36.5 |  |  | P 150x600 | 150 |  | 600 | 33.33333 | 60 | 28 |  |  | 20 | none | 60 | 0.411 | 15
453 | c_093_01 | Chern | China | 1994 | 33 |  | total? | no? | 0.28 | 3.331 | 505 | R | [5 empty] | 11.089 | 0 | [6 empty] | 1.663 |  | 0 |  |  |  | 0 |  |  | 53.5 |  |  | C 100 x 300 | 50 |  | 300 | 21.42857 | 98 | 28 |  |  | 23 | none | 50 |  | 13.8
454 | c_095_01 | Han | Netherlands | 1995 | 45 |  | total? | yes | 0.316 | 3.78 | 475 | R | [5 empty] | 5.263 | 0 | [6 empty] | 3 |  | 0 |  |  |  | 1 |  |  | 106.2 |  |  | P 100 x 400 | 100 |  | 400 | 22.22222 | 99 | 28 |  |  | 20 | none | 65 | 0.13 | 13.8
455 | c_095_02 | Han | Netherlands | 1995 | 45 |  | total? | yes | 0.316 | 3.78 | 475 | R | [5 empty] | 5.263 | 0 | [6 empty] | 3 |  | 0 |  |  |  | 1 |  |  | 106.2 |  |  | P 100 x 400 | 100 |  | 400 | 22.22222 | 99 | 28 |  |  | 20 | none | 65 | 0.217 | 23
456 | c_095_03 | Han | Netherlands | 1995 | 45 |  | total? | yes | 0.316 | 3.78 | 475 | R | [5 empty] | 5.263 | 0 | [6 empty] | 3 |  | 0 |  |  |  | 1 |  |  | 106.2 |  |  | P 100 x 400 | 100 |  | 400 | 22.22222 | 99 | 28 |  |  | 20 | none | 65 | 0.303 | 32.2
457 | c_095_04 | Han | Netherlands | 1995 | 45 |  | total? | yes | 0.316 | 3.779 | 475 | R | [5 empty] | 5.263 | 0 | [6 empty] | 3 |  | 0 |  |  |  | 1.5 |  |  | 100.3 |  |  | P 100 x 400 | 100 |  | 400 | 22.22222 | 99 | 0.67 |  |  | 20 | none | 50 | 0.358 | 13.9
458 | c_095_05 | Han | Netherlands | 1995 | 45 |  | total? | yes | 0.316 | 3.779 | 475 | R | [5 empty] | 5.263 | 0 | [6 empty] | 3 |  | 0 |  |  |  | 1.5 |  |  | 100.3 |  |  | P 100 x 400 | 100 |  | 400 | 22.22222 | 99 | 0.67 |  |  | 20 | none | 50 | 0.597 | 23.2
459 | c_095_06 | Han | Netherlands | 1995 | 45 |  | total? | yes | 0.316 | 3.779 | 475 | R | [5 empty] | 5.263 | 0 | [6 empty] | 3 |  | 0 |  |  |  | 1.5 |  |  | 100.3 |  |  | P 100 x 400 | 100 |  | 400 | 22.22222 | 99 | 0.67 |  |  | 20 | none | 50 | 0.837 | 32.5
460 | c_095_07 | Han | Netherlands | 1995 | 45 |  | total? | yes | 0.316 | 3.779 | 475 | R | [5 empty] | 5.263 | 0 | [6 empty] | 3 |  | 0 |  |  |  | 1.1 |  |  | 100.3 |  |  | P 100 x 400 | 100 |  | 400 | 22.22222 | 99 | 0.67 |  |  | 20 | none | 50 | 0.359 | 13.8
461 | c_095_08 | Han | Netherlands | 1995 | 45 |  | total? | yes | 0.316 | 3.779 | 475 | R | [5 empty] | 5.263 | 0 | [6 empty] | 3 |  | 0 |  |  |  | 1.1 |  |  | 100.3 |  |  | P 100 x 400 | 100 |  | 400 | 22.22222 | 99 | 0.67 |  |  | 20 | none | 50 | 0.598 | 23
462 | c_095_09 | Han | Netherlands | 1995 | 45 |  | total? | yes | 0.316 | 3.779 | 475 | R | [5 empty] | 5.263 | 0 | [6 empty] | 3 |  | 0 |  |  |  | 1.1 |  |  | 100.3 |  |  | P 100 x 400 | 100 |  | 400 | 22.22222 | 99 | 0.67 |  |  | 20 | none | 50 | 0.837 | 32.2
463 | c_095_10 | Han | Netherlands | 1995 | 45 |  | total? | yes | 0.316 | 3.783 | 475 | R | [5 empty] | 5.263 | 0 | [6 empty] | 3 |  | 0 |  |  |  | 0.8 |  |  | 92.8 |  |  | P 100 x 400 | 100 |  | 400 | 22.22222 | 99 | 0.67 |  |  | 20 | none | 50 | 0.358 | 13.1
464 | c_095_11 | Han | Netherlands | 1995 | 45 |  | total? | yes | 0.316 | 3.783 | 475 | R | [5 empty] | 5.263 | 0 | [6 empty] | 3 |  | 0 |  |  |  | 0.8 |  |  | 92.8 |  |  | P 100 x 400 | 100 |  | 400 | 22.22222 | 99 | 0.67 |  |  | 20 | none | 50 | 0.599 | 21.9
465 | c_095_12 | Han | Netherlands | 1995 | 45 |  | total? | yes | 0.316 | 3.783 | 475 | R | [5 empty] | 5.263 | 0 | [6 empty] | 3 |  | 0 |  |  |  | 0.8 |  |  | 92.8 |  |  | P 100 x 400 | 100 |  | 400 | 22.22222 | 99 | 0.67 |  |  | 20 | none | 50 | 0.837 | 30.6
466 | c_097_01 | Schwesinger | Germany | 1996 |  |  | total? | yes | 0.359 | 3.985 | 451 | R | [5 empty] | 0 | 0 | [6 empty] | 3.06 |  | 0 |  |  |  | 0 |  |  | 74.5 |  |  | C 150 x 600 | 75 |  | 600 | 33.33333 | 65 | 77 |  |  | 20 | none | 65 | 0.398 | 31.1
467 | c_097_02 | Schwesinger | Germany | 1996 |  |  | basic? | yes | 0.359 | 3.985 | 451 | R | [5 empty] | 0 | 0 | [6 empty] | 3.06 |  | 0 |  |  |  | 0 |  |  | 74.5 |  |  | C 150 x 600 | 75 |  | 600 | 33.33333 | 65 | 77 |  |  | 130 | stat. | 99 | 0.398 | 31.1
468 | c_097_03 | Schwesinger | Germany | 1996 |  |  | basic? | yes | 0.359 | 3.985 | 451 | R | [5 empty] | 0 | 0 | [6 empty] | 6.06 |  | 0 |  |  |  | 0 |  |  | 74.5 |  |  | C 150 x 600 | 75 |  | 600 | 33.33333 | 65 | 77 |  |  | 130 | inst. | 99 | 0.398 | 31.1
469 | c_097_04 | Schwesinger | Germany | 1996 |  |  | total? | yes | 0.446 | 4.142 | 416 | R | [5 empty] | 7.933 | 0 | [6 empty] | 1.601 |  | 0 |  |  |  | 0 |  |  | 70.9 |  |  | C 150 x 600 | 75 |  | 600 | 33.33333 | 65 | 77 |  |  | 20 | none | 65 | 0.38 | 27.3
470 | c_097_05 | Schwesinger | Germany | 1996 |  |  | basic? | yes | 0.446 | 4.142 | 416 | R | [5 empty] | 7.933 | 0 | [6 empty] | 1.601 |  | 0 |  |  |  | 0 |  |  | 70.9 |  |  | C 150 x 600 | 75 |  | 600 | 33.33333 | 65 | 77 |  |  | 130 | stat. | 99 | 0.38 | 27.3
471 | c_097_06 | Schwesinger | Germany | 1996 |  |  | basic? | yes | 0.446 | 4.142 | 416 | R | [5 empty] | 7.933 | 0 | [6 empty] | 1.601 |  | 0 |  |  |  | 0 |  |  | 70.9 |  |  | C 150 x 600 | 75 |  | 600 | 33.33333 | 65 | 77 |  |  | 130 | inst. | 99 | 0.38 | 27.3
472 | c_099_01 | Hilsdorf | Germany | 1994 |  |  | total? | yes | 0.55 | 5.401 | 337 | RS | [5 empty] | 0 | 0 | [6 empty] | 0 |  | 0 |  |  |  | 0 |  |  | 40.3 |  | 30200 | C 200x800 | 100 |  | 800 | 44.44444 | 99 | 1 |  |  | 20 | none | 65 | 0.407 | 6.67
473 | c_099_02 | Hilsdorf | Germany | 1994 |  |  | total? | yes | 0.55 | 5.401 | 337 | RS | [5 empty] | 0 | 0 | [6 empty] | 0 |  | 0 |  |  |  | 0 |  |  | 40.3 |  | 30200 | C 200x800 | 100 |  | 800 | 44.44444 | 65 | 3 |  |  | 20 | none | 65 | 0.389 | 11.38
474 | c_099_03 | Hilsdorf | Germany | 1994 |  |  | total? | yes | 0.55 | 5.401 | 337 | RS | [5 empty] | 0 | 0 | [6 empty] | 0 |  | 0 |  |  |  | 0 |  |  | 40.3 |  | 30200 | C 200x800 | 100 |  | 800 | 44.44444 | 65 | 7 |  |  | 20 | none | 65 | 0.414 | 14.42
475 | c_099_04 | Hilsdorf | Germany | 1994 |  |  | total? | yes | 0.55 | 5.401 | 337 | RS | [5 empty] | 0 | 0 | [6 empty] | 0 |  | 0 |  |  |  | 0 |  |  | 40.3 |  | 30200 | C 200x800 | 100 |  | 800 | 44.44444 | 65 | 28 |  |  | 20 | none | 65 | 0.392 | 15.79
476 | c_099_05 | Hilsdorf | Germany | 1994 |  |  | total? | yes | 0.55 | 5.401 | 337 | RS | [5 empty] | 0 | 0 | [6 empty] | 0 |  | 0 |  |  |  | 0 |  |  | 40.3 |  | 30200 | C 200x800 | 100 |  | 800 | 44.44444 | 65 | 90 |  |  | 20 | none | 65 | 0.419 | 17.36
477 | c_099_06 | Hilsdorf | Germany | 1994 |  |  | total? | yes | 0.55 | 5.401 | 337 | RS | [5 empty] | 0 | 0 | [6 empty] | 0 |  | 0 |  |  |  | 0 |  |  | 40.3 |  | 30200 | C 200x800 | 100 |  | 800 | 44.44444 | 99 | 3 |  |  | 20 | none | 65 | 0.389 | 11.38
478 | c_099_07 | Hilsdorf | Germany | 1994 |  |  | total? | yes | 0.55 | 5.401 | 337 | RS | [5 empty] | 0 | 0 | [6 empty] | 0 |  | 0 |  |  |  | 0 |  |  | 40.3 |  | 30200 | C 200x800 | 100 |  | 800 | 44.44444 | 99 | 7 |  |  | 20 | none | 65 | 0.414 | 14.42
479 | c_099_08 | Hilsdorf | Germany | 1994 |  |  | total? | yes | 0.55 | 5.401 | 337 | RS | [5 empty] | 0 | 0 | [6 empty] | 0 |  | 0 |  |  |  | 0 |  |  | 40.3 |  | 30200 | C 200x800 | 100 |  | 800 | 44.44444 | 99 | 28 |  |  | 20 | none | 65 | 0.392 | 15.79
480 | c_099_09 | Hilsdorf | Germany | 1994 |  |  | total? | yes | 0.55 | 5.401 | 337 | RS | [5 empty] | 0 | 0 | [6 empty] | 0 |  | 0 |  |  |  | 0 |  |  | 40.3 |  | 30200 | C 200x800 | 100 |  | 800 | 44.44444 | 99 | 90 |  |  | 20 | none | 65 | 0.419 | 17.36
481 | c_100_01 | Hansen | USA | 1958 | 47 |  | basic? | yes | 0.5 | 13.24 | 362 | RS | [22 empty] | 20.13 |  |  | C 152x406 | 76 |  | 406 | 32.0083 |  | 2 |  |  | 21 |  | 99 |  | 6.71
482 | c_100_02 | Hansen | USA | 1958 | 47 |  | basic? | yes | 0.5 | 13.24 | 362 | RS | [22 empty] | 20.13 |  |  | C 152x406 | 76 |  | 406 | 32.0083 |  | 7 |  |  | 21 |  | 99 |  | 6.71
483 | c_100_03 | Hansen | USA | 1958 | 47 |  | basic? | yes | 0.5 | 13.24 | 362 | RS | [22 empty] | 20.13 |  |  | C 152x406 | 76 |  | 406 | 32.0083 |  | 28 |  |  | 21 |  | 99 |  | 6.71
484 | c_100_04 | Hansen | USA | 1958 | 47 |  | basic? | yes | 0.5 | 13.24 | 362 | RS | [22 empty] | 20.13 |  |  | C 152x406 | 76 |  | 406 | 32.0083 |  | 90 |  |  | 21 |  | 99 |  | 6.71
485 | c_100_05 | Hansen | USA | 1958 | 47 |  | basic? | yes | 0.5 | 13.24 | 362 | RS | [22 empty] | 20.13 |  |  | C 152x406 | 76 |  | 406 | 32.0083 |  | 365 |  |  | 21 |  | 99 |  | 6.71
486 | c_101_01 | Hansen | USA | 1953 | 50 |  | basic? | yes | 0.58 | 9.6 | 362 | RS | [22 empty] | 22.27 |  |  | C 152x660 | 76 |  | 660 | 34.07609 |  | 28 |  |  | 21 |  | 99 |  | 7.42
487 | c_101_02 | Hansen | USA | 1953 | 50 |  | basic? | yes | 0.58 | 9.6 | 362 | RS | [22 empty] | 22.27 |  |  | C 152x660 | 76 |  | 660 | 34.07609 |  | 90 |  |  | 21 |  | 99 |  | 7.42
488 | c_101_03 | Hansen | USA | 1953 | 50 |  | basic? | yes | 0.58 | 9.6 | 362 | RS | [22 empty] | 22.27 |  |  | C 152x660 | 76 |  | 660 | 34.07609 |  | 365 |  |  | 21 |  | 99 |  | 7.42
489 | c_101_04 | Hansen | USA | 1953 | 50 |  | basic? | yes | 0.58 | 9.6 | 362 | RS | [22 empty] | 22.27 |  |  | C 152x660 | 76 |  | 660 | 34.07609 |  | 2645 |  |  | 21 |  | 99 |  | 7.42
490 | c_102_01 | Hansen | USA | 1953 | 50 |  | basic? | yes | 0.56 | 9.87 | 362 | RS | [22 empty] | 34.27 |  |  | C 152x406 | 76 |  | 406 | 32.0083 |  | 2 |  |  | 21 |  | 99 |  | 11.42
491 | c_102_02 | Hansen | USA | 1953 | 50 |  | basic? | yes | 0.56 | 9.87 | 362 | RS | [22 empty] | 34.27 |  |  | C 152x406 | 76 |  | 406 | 32.0083 |  | 7 |  |  | 21 |  | 99 |  | 11.4
492 | c_102_03 | Hansen | USA | 1953 | 50 |  | basic? | yes | 0.56 | 9.87 | 362 | RS | [22 empty] | 34.27 |  |  | C 152x406 | 76 |  | 406 | 32.0083 |  | 28 |  |  | 21 |  | 99 |  | 11.4
493 | c_102_04 | Hansen | USA | 1953 | 50 |  | basic? | yes | 0.56 | 9.87 | 362 | RS | [22 empty] | 34.27 |  |  | C 152x406 | 76 |  | 406 | 32.0083 |  | 90 |  |  | 21 |  | 99 |  | 11.4
494 | c_102_05 | Hansen | USA | 1953 | 50 |  | basic? | yes | 0.56 | 9.87 | 362 | RS | [22 empty] | 34.27 |  |  | C 152x406 | 76 |  | 406 | 32.0083 |  | 365 |  |  | 21 |  | 99 |  | 11.4
495 | c_103_01 | Mossiossian | USA | 1972 | 71 |  | basic? | yes | 0.36 | 2.21 | 418 | [23 empty] | 49.4 |  |  | C 152x305 | 76 |  | 305 | 30.41995 |  | 4 |  |  | 21 |  | 100 |  | 16.5
496 | c_104_01 | Kommendant | USA | 1976 | 60 |  | basic? | yes | 0.38 | 4.34 | 419 | SL | [22 empty] | 45.4 |  |  | C 152x305 | 76 |  | 305 | 30.41995 |  | 28 |  |  | 23 |  | 99 |  | 14.5
497 | c_104_02 | Kommendant | USA | 1976 | 60 |  | basic? | yes | 0.38 | 4.34 | 419 | SL | [22 empty] | 45.4 |  |  | C 152x305 | 76 |  | 305 | 30.41995 |  | 90 |  |  | 23 |  | 99 |  | 14.5
498 | c_104_03 | Kommendant | USA | 1976 | 60 |  | basic? | yes | 0.38 | 4.34 | 419 | SL | [22 empty] | 45.4 |  |  | C 152x305 | 76 |  | 305 | 30.41995 |  | 270 |  |  | 23 |  | 99 |  | 14.5
499 | c_104_04 | Kommendant | USA | 1976 | 60 |  | total? | yes | 0.38 | 4.34 | 419 | SL | [31 empty] | 28
500 | c_104_05 | Kommendant | USA | 1976 | 60 |  | total? | yes | 0.38 | 4.34 | 419 | SL | [31 empty] | 90
501 | c_104_06 | Kommendant | USA | 1976 | 60 |  | total? | yes | 0.38 | 4.34 | 419 | SL | [31 empty] | 270
502 | c_105_01 | L'Hermite | UK | 1965 | 62 |  | basic? | yes | 0.49 | 4.82 | 350 | R | [22 empty] | 34.8 |  |  | P 70x70x280 | 70 |  | 280 | 15.55556 |  | 7 |  |  |  |  | 100 |  | 9.1
503 | c_105_02 | L'Hermite | UK | 1965 | 62 |  | basic? | yes | 0.49 | 4.82 | 350 | R | [22 empty] | 34.8 |  |  | P 70x70x280 | 70 |  | 280 | 15.55556 |  | 28 |  |  |  |  | 100 |  | 9.1
504 | c_105_03 | L'Hermite | UK | 1965 | 62 |  | basic? | yes | 0.49 | 4.82 | 350 | R | [22 empty] | 34.8 |  |  | P 70x70x280 | 70 |  | 280 | 15.55556 |  | 90 |  |  |  |  | 100 |  | 9.1
505 | c_105_04 | L'Hermite | UK | 1965 | 62 |  | basic? | yes | 0.49 | 4.82 | 350 | R | [22 empty] | 34.8 |  |  | P 70x70x280 | 70 |  | 280 | 15.55556 |  | 365 |  |  |  |  | 100 |  | 9.1
506 | c_106_01 | McDonald | USA | 1975 | 69 |  | basic? | yes | 0.425 | 4.65 | 404 | SL | [22 empty] | 43.4 |  |  | C 152x406 | 76 |  | 406 | 32.0083 |  | 90 |  |  | 23 |  | 100 |  | 16.6
507 | c_107_01 | York et al | USA | 1970 |  |  | basic? | yes | 0.425 | 4.65 | 404 | SL | [22 empty] | 42.8 |  |  | C 152x406 | 76 |  | 406 | 32.0083 |  | 90 |  |  | 24 |  | 100 |  | 16.6
508 | c_107_02 | York et al | USA | 1970 |  |  | basic? | yes | 0.425 | 4.65 | 404 | SL | [22 empty] | 42.8 |  |  | C 152x406 | 76 |  | 406 | 32.0083 |  | 90 |  |  | 24 |  | 100 |  | 4.15
509 | c_108_01 | Rostasy | Germany | 1971 | 90 |  | total? | yes | 0.41 | 5.58 | 275 | [23 empty] | 44.6 |  |  | C 200x1400 | 100 |  | 1400 | 46.66667 |  | 28 |  |  | 20 |  | 95 |  | 9.3
510 | c_109_01 | Hansen | USA | 1953 | 50 |  | basic? | yes | 0.56 | 9.87 | 201 | RS | [22 empty] | 34.27 |  |  | C 152x406 | 76 |  | 406 | 32.0083 |  | 2 |  |  | 21 |  | 99
511 | c_109_02 | Hansen | USA | 1953 | 50 |  | basic? | yes | 0.56 | 9.87 | 201 | RS | [22 empty] | 34.27 |  |  | C 152x406 | 76 |  | 406 | 32.0083 |  | 7 |  |  | 21 |  | 99
512 | c_109_03 | Hansen | USA | 1953 | 50 |  | basic? | yes | 0.56 | 9.87 | 201 | RS | [22 empty] | 34.27 |  |  | C 152x406 | 76 |  | 406 | 32.0083 |  | 28 |  |  | 21 |  | 99
513 | c_109_04 | Hansen | USA | 1953 | 50 |  | basic? | yes | 0.56 | 9.87 | 201 | RS | [22 empty] | 34.27 |  |  | C 152x406 | 76 |  | 406 | 32.0083 |  | 90 |  |  | 21 |  | 99
514 | c_109_05 | Hansen | USA | 1953 | 50 |  | basic? | yes | 0.56 | 9.87 | 201 | RS | [22 empty] | 34.27 |  |  | C 152x406 | 76 |  | 406 | 32.0083 |  | 365 |  |  | 21 |  | 99
515 | c_110_01 | Browne | USA | 1969 | 28 |  | basic? | yes | 0.42 | 4.4 | 395 | [23 empty] | 50 |  |  | C 152x305 | 76 |  | 305 | 30.41995 |  | 7 |  |  | 20 |  | 100 |  | 14.6
516 | c_110_02 | Browne | USA | 1969 | 28 |  | basic? | yes | 0.42 | 4.4 | 395 | [23 empty] | 50 |  |  | C 152x305 | 76 |  | 305 | 30.41995 |  | 60 |  |  | 20 |  | 100 |  | 14.6
517 | c_110_03 | Browne | USA | 1969 | 28 |  | basic? | yes | 0.42 | 4.4 | 395 | [23 empty] | 50 |  |  | C 152x305 | 76 |  | 305 | 30.41995 |  | 400 |  |  | 20 |  | 100 |  | 14.6
518 | c_110_04 | Browne | USA | 1969 | 28 |  | basic? | yes | 0.42 | 4.4 | 395 | [23 empty] | 50 |  |  | C 152x305 | 76 |  | 305 | 30.41995 |  | 4560 |  |  | 20 |  | 100 |  | 14.6
519 | c_111_01 | Troxel | USA | 1958 | 101 |  | basic? | yes | 0.59 | 5.67 | 350 | R | [22 empty] | 17.2 |  |  | C 102x356 | 51 |  | 56 | 13.34579 |  | 28 |  |  | 21 |  | 99 |  | 5.5
520 | c_112_01 | Pirtz Dworshak Dam | USA | 1968 | 84 |  | basic? | yes | 0.56 | 6.8 | 264.7 | [23 empty] | 14.3 |  |  | C 152x457 | 76 |  | 457 | 32.58161 |  | 1 |  |  | 21 |  | 100 |  | 4.72
521 | c_112_02 | Pirtz Dworshak Dam | USA | 1968 | 84 |  | basic? | yes | 0.56 | 6.8 | 264.7 | [23 empty] | 14.3 |  |  | C 152x457 | 76 |  | 457 | 32.58161 |  | 3 |  |  | 21 |  | 100 |  | 4.72
522 | c_112_03 | Pirtz Dworshak Dam | USA | 1968 | 84 |  | basic? | yes | 0.56 | 6.8 | 264.7 | [23 empty] | 14.3 |  |  | C 152x457 | 76 |  | 457 | 32.58161 |  | 7 |  |  | 21 |  | 100 |  | 4.72
523 | c_112_04 | Pirtz Dworshak Dam | USA | 1968 | 84 |  | basic? | yes | 0.56 | 6.8 | 264.7 | [23 empty] | 14.3 |  |  | C 152x457 | 76 |  | 457 | 32.58161 |  | 28 |  |  | 21 |  | 100 |  | 4.72
524 | c_112_05 | Pirtz Dworshak Dam | USA | 1968 | 84 |  | basic? | yes | 0.56 | 6.8 | 264.7 | [23 empty] | 14.3 |  |  | C 152x457 | 76 |  | 457 | 32.58161 |  | 90 |  |  | 21 |  | 100 |  | 4.72
525 | c_113_01 | Pirtz Dworshak Dam | USA | 1968 | 84 |  | basic? | yes | 0.56 | 6.8 | 264.7 | [23 empty] | 14.3 |  |  | C 152x457 | 76 |  | 457 | 32.58161 |  | 1 |  |  | 21 |  | 100 |  | 4.72
526 | c_113_02 | Pirtz Dworshak Dam | USA | 1968 | 84 |  | basic? | yes | 0.56 | 6.8 | 264.7 | [23 empty] | 14.3 |  |  | C 152x457 | 76 |  | 457 | 32.58161 |  | 3 |  |  | 21 |  | 100 |  | 4.72
527 | c_113_03 | Pirtz Dworshak Dam | USA | 1968 | 84 |  | basic? | yes | 0.56 | 6.8 | 264.7 | [23 empty] | 14.3 |  |  | C 152x457 | 76 |  | 457 | 32.58161 |  | 7 |  |  | 21 |  | 100 |  | 4.72
528 | c_113_04 | Pirtz Dworshak Dam | USA | 1968 | 84 |  | basic? | yes | 0.56 | 6.8 | 264.7 | [23 empty] | 14.3 |  |  | C 152x457 | 76 |  | 457 | 32.58161 |  | 28 |  |  | 21 |  | 100 |  | 4.72
529 | c_113_05 | Pirtz Dworshak Dam | USA | 1968 | 84 |  | basic? | yes | 0.56 | 6.8 | 264.7 | [23 empty] | 14.3 |  |  | C 152x457 | 76 |  | 457 | 32.58161 |  | 90 |  |  | 21 |  | 100 |  | 4.72
530 | c_114_01 | Wittmann | USA | 1970 |  |  | basic? | yes | 0.4 | [28 empty] | C 18x60 | 9 |  | 60 | 3.913043 |  | 80 |  |  | 20 |  | 98
531 | c_114_02 | Wittmann | USA | 1970 |  |  | total? | yes | 0.4 | [28 empty] | C 18x60 | 9 |  | 60 | 3.913043 |  | 80 |  |  | 20 |  | 90.5 |  | 14.7
532 | c_114_03 | Wittmann | USA | 1970 |  |  | total? | yes | 0.4 | [28 empty] | C 18x60 | 9 |  | 60 | 3.913043 |  | 80 |  |  | 20 |  | 80.5 |  | 14.7
533 | c_114_04 | Wittmann | USA | 1970 |  |  | total? | yes | 0.4 | [28 empty] | C 18x60 | 9 |  | 60 | 3.913043 |  | 80 |  |  | 20 |  | 71 |  | 14.7
534 | c_114_05 | Wittmann | USA | 1970 |  |  | total? | yes | 0.4 | [28 empty] | C 18x60 | 9 |  | 60 | 3.913043 |  | 80 |  |  | 20 |  | 53 |  | 14.7
535 | c_114_06 | Wittmann | USA | 1970 |  |  | total? | yes | 0.4 | [28 empty] | C 18x60 | 9 |  | 60 | 3.913043 |  | 80 |  |  | 20 |  | 42.5 |  | 14.7
536 | c_114_07 | Wittmann | USA | 1970 |  |  | total? | yes | 0.4 | [28 empty] | C 18x60 | 9 |  | 60 | 3.913043 |  | 80 |  |  | 20 |  | 25.5 |  | 14.7
537 | c_114_08 | Wittmann | USA | 1970 |  |  | total? | yes | 0.4 | [28 empty] | C 18x60 | 9 |  | 60 | 3.913043 |  | 80 |  |  | 20 |  | 0 |  | 14.7
538 | c_115_01 | Ross | USA | 1958 | 89 |  | total? | yes | [35 empty] | 8
539 | c_115_02 | Ross | USA | 1958 | 89 |  | total? | yes | [35 empty] | 14
540 | c_115_03 | Ross | USA | 1958 | 89 |  | total? | yes | [35 empty] | 28
541 | c_115_04 | Ross | USA | 1958 | 89 |  | total? | yes | [35 empty] | 60
542 | c_115_05 | Ross | USA | 1958 | 89 |  | total? | yes | [35 empty] | 90
543 | c_116_01 | Adam | JAP | 2002 | 364 |  | total? | yes | 0.6 | 8.71 | 233 | R | R |  |  |  |  | 0 | 0 | [6 empty] | 1.5 |  | 0 |  |  |  | 0 |  |  | 31.5 |  | 31516.8 | P 100x400 | 50 |  | 400 | 11.76471 | 100 | 14 | 14 |  | 20 | 0 | 60 | 0.3
544 | c_116_02 | Adam | JAP | 2002 | 364 |  | total? | yes | 0.6 | 8.82 | 233 | R | R |  |  |  |  | 0 | 0 | [6 empty] | 1.5 |  | 0 |  |  |  | 0 |  |  | 37 |  | 33253.6 | P 100x400 | 50 |  | 400 | 11.76471 | 100 | 14 | 14 |  | 20 | 0 | 60 | 0.3
545 | c_116_03 | Adam | JAP | 2002 | 364 |  | total? | yes | 0.5 | 7.12 | 280 | R | R |  |  |  |  | 0 | 0 | [6 empty] | 1.5 |  | 0 |  |  |  | 0 |  |  | 51 |  | 37008 | P 100x400 | 50 |  | 400 | 11.76471 | 100 | 14 | 14 |  | 20 | 0 | 60 | 0.3
546 | c_116_04 | Adam | JAP | 2002 | 364 |  | total? | yes | 0.5 | 7.2 | 280 | R | R |  |  |  |  | 0 | 0 | [6 empty] | 1.5 |  | 0 |  |  |  | 0 |  |  | 48.5 |  | 36393.1 | P 100x400 | 50 |  | 400 | 11.76471 | 100 | 14 | 14 |  | 20 | 0 | 60 | 0.3
547 | c_116_05 | Adam | JAP | 2002 | 364 |  | total? | yes | 0.33 | 4.47 | 420 | R | R |  |  |  |  | 0 | 0 | [6 empty] | 1.5 |  | 0 |  |  |  | 0 |  |  | 72 |  | 41516 | P 100x400 | 50 |  | 400 | 11.76471 | 100 | 14 | 14 |  | 20 | 0 | 60 | 0.3
548 | c_116_06 | Adam | JAP | 2002 | 364 |  | total? | yes | 0.33 | 4.53 | 420 | R | R |  |  |  |  | 0 | 0 | [6 empty] | 1.5 |  | 0 |  |  |  | 0 |  |  | 70 |  | 41128 | P 100x400 | 50 |  | 400 | 11.76471 | 100 | 14 | 14 |  | 20 | 0 | 60 | 0.3
549 | c_116_07 | Adam | JAP | 2002 | 364 |  | total? | yes | 0.2 | 2.69 | 595 | R | R |  |  |  |  | 17.6 | 0 | [6 empty] | 4.1 |  | 0 |  |  |  | 0 |  |  | 93 |  | 45213.3 | P 100x400 | 50 |  | 400 | 11.76471 | 100 | 14 | 14 |  | 20 | 0 | 60 | 0.3
550 | c_116_08 | Adam | JAP | 2002 | 364 |  | total? | yes | 0.2 | 2.73 | 595 | R | R |  |  |  |  | 17.6 | 0 | [6 empty] | 4.1 |  | 0 |  |  |  | 0 |  |  | 108 |  | 47524 | P 100x400 | 50 |  | 400 | 11.76471 | 100 | 14 | 14 |  | 20 | 0 | 60 | 0.3
551 | c_118_01 | Anders | GER | 2011 | 365 |  | basic? | yes | 0.45 | 3.93 | 435 | R | R |  |  |  |  | 0 | 0 | [6 empty] | 0 |  | 0 |  |  |  | 0 |  |  | 54.8 |  | 37905.2 | C 150x450 | 75 |  | 450 | 32.14286 | 99 | 0.66 | 0.66 |  | 20 | 0 | 101 | 0.2 | 1.73
552 | c_118_02 | Anders | GER | 2011 | 365 |  | basic? | yes | 0.45 | 3.93 | 435 | R | R |  |  |  |  | 0 | 0 | [6 empty] | 0 |  | 0 |  |  |  | 0 |  |  | 54.8 |  | 37905.2 | C 150x450 | 75 |  | 450 | 32.14286 | 99 | 0.88 | 0.88 |  | 20 | 0 | 101 | 0.2 | 3.33
553 | c_118_03 | Anders | GER | 2011 | 365 |  | basic? | yes | 0.45 | 3.93 | 435 | R | R |  |  |  |  | 0 | 0 | [6 empty] | 0 |  | 0 |  |  |  | 0 |  |  | 54.8 |  | 37905.2 | C 150x450 | 75 |  | 450 | 32.14286 | 99 | 1 | 1 |  | 20 | 0 | 101 | 0.2 | 4.82
554 | c_118_04 | Anders | GER | 2011 | 365 |  | basic? | yes | 0.45 | 3.93 | 435 | R | R |  |  |  |  | 0 | 0 | [6 empty] | 0 |  | 0 |  |  |  | 0 |  |  | 54.8 |  | 37905.2 | C 150x450 | 75 |  | 450 | 32.14286 | 99 | 3 | 3 |  | 20 | 0 | 101 | 0.2 | 7.07
555 | c_118_05 | Anders | GER | 2011 | 365 |  | basic? | yes | 0.45 | 3.93 | 435 | R | R |  |  |  |  | 0 | 0 | [6 empty] | 0 |  | 0 |  |  |  | 0 |  |  | 54.8 |  | 37905.2 | C 150x450 | 75 |  | 450 | 32.14286 | 99 | 28 | 28 |  | 20 | 0 | 101 | 0.2 | 7
556 | c_118_06 | Anders | GER | 2011 | 365 |  | basic? | yes | 0.33 | 3.57 | 480 | R | R |  |  |  |  | 10 | 0 | [6 empty] | 0.7 |  | 0 |  |  |  | 0 |  |  | 96.5 |  | 45773.5 | C 150x450 | 75 |  | 450 | 32.14286 | 99 | 0.66 | 0.66 |  | 20 | 0 | 101 | 0.2 | 4.47
557 | c_118_07 | Anders | GER | 2011 | 365 |  | basic? | yes | 0.33 | 3.57 | 480 | R | R |  |  |  |  | 10 | 0 | [6 empty] | 0.7 |  | 0 |  |  |  | 0 |  |  | 96.5 |  | 45773.5 | C 150x450 | 75 |  | 450 | 32.14286 | 99 | 0.88 | 0.88 |  | 20 | 0 | 101 | 0.2 | 6.55
558 | c_118_08 | Anders | GER | 2011 | 365 |  | basic? | yes | 0.33 | 3.57 | 480 | R | R |  |  |  |  | 10 | 0 | [6 empty] | 0.7 |  | 0 |  |  |  | 0 |  |  | 96.5 |  | 45773.5 | C 150x450 | 75 |  | 450 | 32.14286 | 99 | 1 | 1 |  | 20 | 0 | 101 | 0.2 | 9.77
559 | c_118_09 | Anders | GER | 2011 | 365 |  | basic? | yes | 0.33 | 3.57 | 480 | R | R |  |  |  |  | 10 | 0 | [6 empty] | 0.7 |  | 0 |  |  |  | 0 |  |  | 96.5 |  | 45773.5 | C 150x450 | 75 |  | 450 | 32.14286 | 99 | 3 | 3 |  | 20 | 0 | 101 | 0.2 | 12.58
560 | c_118_10 | Anders | GER | 2011 | 365 |  | basic? | yes | 0.33 | 3.57 | 480 | R | R |  |  |  |  | 10 | 0 | [6 empty] | 0.7 |  | 0 |  |  |  | 0 |  |  | 96.5 |  | 45773.5 | C 150x450 | 75 |  | 450 | 32.14286 | 99 | 28 | 28 |  | 20 | 0 | 101 | 0.2 | 12.8
561 | c_119_01 | Dilger | CAN | 1996 | 366 |  | total? | yes | 0.236 | 3.18 | 550 | R | N |  |  |  |  | 10 | 0 | [6 empty] | 3 |  | 0 |  |  |  | 0 |  |  | 95 |  | 45535.1 | C 100x400 | 50 |  | 400 | 22.22222 | 101 | 1 | 1 |  | 23 | 0 | 50 | 0.33 | 14.4
562 | c_119_02 | Dilger | CAN | 1996 | 366 |  | basic? | yes | 0.236 | 3.18 | 550 | R | N |  |  |  |  | 10 | 0 | [6 empty] | 3 |  | 0 |  |  |  | 0 |  |  | 95 |  | 45535.1 | C 100x400 | 50 |  | 400 | 22.22222 | 101 | 1 | 1 |  | 23 | 0 | 101 | 0.33 | 14.4
563 | c_119_03 | Dilger | CAN | 1996 | 366 |  | total? | yes | 0.236 | 3.18 | 550 | R | N |  |  |  |  | 10 | 0 | [6 empty] | 3 |  | 0 |  |  |  | 0 |  |  | 95 |  | 45535.1 | C 100x400 | 50 |  | 400 | 22.22222 | 101 | 3 | 3 |  | 23 | 0 | 50 | 0.4 | 26.7
564 | c_119_04 | Dilger | CAN | 1996 | 366 |  | basic? | yes | 0.236 | 3.18 | 550 | R | N |  |  |  |  | 10 | 0 | [6 empty] | 3 |  | 0 |  |  |  | 0 |  |  | 95 |  | 45535.1 | C 100x400 | 50 |  | 400 | 22.22222 | 101 | 3 | 3 |  | 23 | 0 | 101 | 0.4 | 26.7
565 | c_119_05 | Dilger | CAN | 1996 | 366 |  | total? | yes | 0.236 | 3.18 | 550 | R | N |  |  |  |  | 10 | 0 | [6 empty] | 3 |  | 0 |  |  |  | 0 |  |  | 95 |  | 45535.1 | C 100x400 | 50 |  | 400 | 22.22222 | 101 | 28 | 28 |  | 23 | 0 | 50 | 0.39 | 37.1
566 | c_119_06 | Dilger | CAN | 1996 | 366 |  | basic? | yes | 0.236 | 3.18 | 550 | R | N |  |  |  |  | 10 | 0 | [6 empty] | 3 |  | 0 |  |  |  | 0 |  |  | 95 |  | 45535.1 | C 100x400 | 50 |  | 400 | 22.22222 | 101 | 28 | 28 |  | 23 | 0 | 101 | 0.39 | 37.1
567 | c_119_07 | Dilger | CAN | 1996 | 366 |  | total? | yes | 0.34 | 3.89 | 467 | R | N |  |  |  |  | 11.1 | 0 | [6 empty] | 2.6 |  | 0 |  |  |  | 0 |  |  | 86 |  | 44049.2 | C 100x400 | 50 |  | 400 | 22.22222 | 101 | 14 | 14 |  | 23 | 0 | 50 | 0.46 | 37.1
568 | c_119_08 | Dilger | CAN | 1996 | 366 |  | basic? | yes | 0.34 | 3.89 | 467 | R | N |  |  |  |  | 11.1 | 0 | [6 empty] | 2.6 |  | 0 |  |  |  | 0 |  |  | 86 |  | 44049.2 | C 100x400 | 50 |  | 400 | 22.22222 | 101 | 14 | 14 |  | 23 | 0 | 101 | 0.46 | 37.1
569 | c_119_09 | Dilger | CAN | 1996 | 366 |  | total? | yes | 0.34 | 3.89 | 467 | R | N |  |  |  |  | 11.1 | 0 | [6 empty] | 2.6 |  | 0 |  |  |  | 0 |  |  | 86 |  | 44049.2 | C 100x400 | 50 |  | 400 | 22.22222 | 101 | 28 | 28 |  | 23 | 0 | 50 | 0.43 | 37.1
570 | c_119_10 | Dilger | CAN | 1996 | 366 |  | basic? | yes | 0.34 | 3.89 | 467 | R | N |  |  |  |  | 11.1 | 0 | [6 empty] | 2.6 |  | 0 |  |  |  | 0 |  |  | 86 |  | 44049.2 | C 100x400 | 50 |  | 400 | 22.22222 | 101 | 28 | 28 |  | 23 | 0 | 101 | 0.43 | 37.1
571 | c_119_11 | Dilger | CAN | 1996 | 366 |  | total? | yes | 0.34 | 3.89 | 467 | R | N |  |  |  |  | 11.1 | 0 | [6 empty] | 2.6 |  | 0 |  |  |  | 0 |  |  | 86 |  | 44049.2 | C 100x400 | 50 |  | 400 | 22.22222 | 101 | 91 | 91 |  | 23 | 0 | 50 | 0.43 | 37.1
572 | c_119_12 | Dilger | CAN | 1996 | 366 |  | basic? | yes | 0.34 | 3.89 | 467 | R | N |  |  |  |  | 11.1 | 0 | [6 empty] | 2.6 |  | 0 |  |  |  | 0 |  |  | 86 |  | 44049.2 | C 100x400 | 50 |  | 400 | 22.22222 | 101 | 91 | 91 |  | 23 | 0 | 101 | 0.43 | 37.1
573 | c_120_01 | Granger | F | 1996 | 367 |  | total? | yes | 0.543 | 5.36 | 350 | R | R |  |  |  |  | 0 | 0 | [6 empty] | 0 |  | 0 |  |  |  | 0 |  |  | 43.5 |  | 35096.9 | C 160X1000 | 80 |  | 1000 | 37.03704 | 101 | 28 | 28 |  | 20 | 0 | 50 |  | 12
574 | c_120_02 | Granger | F | 1996 | 367 |  | total? | yes | 0.577 | 5.04 | 350 | R | R |  |  |  |  | 0 | 0 | [6 empty] | 0.3 |  | 0 |  |  |  | 0 |  |  | 34.3 |  | 32424.2 | C 160X1000 | 80 |  | 1000 | 37.03704 | 101 | 28 | 28 |  | 20 | 0 | 50 |  | 12
575 | c_120_03 | Granger | F | 1996 | 367 |  | total? | yes | 0.48 | 4.89 | 375 | R | R |  |  |  |  | 0 | 0 | [6 empty] | 0.4 |  | 0 |  |  |  | 0 |  |  | 64.5 |  | 40021.3 | C 160X1000 | 80 |  | 1000 | 37.03704 | 101 | 28 | 28 |  | 20 | 0 | 50 |  | 12
576 | c_120_04 | Granger | F | 1996 | 367 |  | total? | yes | 0.48 | 4.84 | 375 | R | R |  |  |  |  | 0 | 0 | [6 empty] | 0.4 |  | 0 |  |  |  | 0 |  |  | 40.2 |  | 34185.9 | C 160X1000 | 80 |  | 1000 | 37.03704 | 101 | 28 | 28 |  | 20 | 0 | 50 |  | 12
577 | c_120_05 | Granger | F | 1996 | 367 |  | total? | yes | 0.577 | 5.34 | 350 | R | R |  |  |  |  | 0 | 0 | [6 empty] | 0.4 |  | 0 |  |  |  | 0 |  |  | 53.4 |  | 37579.6 | C 160X1000 | 80 |  | 1000 | 37.03704 | 101 | 28 | 28 |  | 20 | 0 | 50 |  | 12
578 | c_120_06 | Granger | F | 1996 | 367 |  | total? | yes | 0.605 | 7.41 | 266 | R | R |  |  |  |  | 15.2 | 0 | [6 empty] | 3.3 |  | 0.4 |  |  |  | 0 |  |  | 43 |  | 34961.9 | C 160X1000 | 80 |  | 1000 | 37.03704 | 101 | 28 | 28 |  | 20 | 0 | 50 |  | 12
579 | c_121_01 | Huo | USA | 1997 | 368 |  | total? | yes | 0.273 | 3.8 | 445 | R | N |  |  |  |  | 6.6 | 26.6 | [6 empty] | 2.2 |  | 0 |  |  |  | 0 |  |  | 81 |  | 43178.4 | P 100X600 | 50 |  | 600 | 12 | 98 | 7 | 7 |  | 18 | 0 | 40 | 0.28 | 14.61
580 | c_121_02 | Huo | USA | 1997 | 368 |  | total? | yes | 0.273 | 3.8 | 445 | R | N |  |  |  |  | 6.6 | 26.6 | [6 empty] | 2.2 |  | 0 |  |  |  | 0 |  |  | 81 |  | 43178.4 | P 100X600 | 50 |  | 600 | 12 | 98 | 7 | 7 |  | 18 | 0 | 40 | 0.28 | 14.61
581 | c_121_03 | Huo | USA | 1997 | 368 |  | total? | yes | 0.273 | 3.8 | 445 | R | N |  |  |  |  | 6.6 | 26.6 | [6 empty] | 2.2 |  | 0 |  |  |  | 0 |  |  | 81 |  | 43178.4 | P 100X600 | 50 |  | 600 | 12 | 98 | 7 | 7 |  | 18 | 0 | 40 | 0.28 | 14.61
582 | c_121_04 | Huo | USA | 1997 | 368 |  | total? | yes | 0.273 | 3.8 | 445 | R | N |  |  |  |  | 6.6 | 26.6 | [6 empty] | 2.2 |  | 0 |  |  |  | 0 |  |  | 81 |  | 43178.4 | P 100X600 | 50 |  | 600 | 12 | 98 | 7 | 7 |  | 18 | 0 | 40 | 0.28 | 14.61
583 | c_121_05 | Huo | USA | 1997 | 368 |  | total? | yes | 0.273 | 3.8 | 445 | R | N |  |  |  |  | 6.6 | 26.6 | [6 empty] | 2.2 |  | 0 |  |  |  | 0 |  |  | 81 |  | 43178.4 | P 100X600 | 50 |  | 600 | 12 | 98 | 28 | 28 |  | 18 | 0 | 40 | 0.24 | 39.16
584 | c_121_06 | Huo | USA | 1997 | 368 |  | total? | yes | 0.273 | 3.8 | 445 | R | N |  |  |  |  | 6.6 | 26.6 | [6 empty] | 2.2 |  | 0 |  |  |  | 0 |  |  | 81 |  | 43178.4 | P 100X600 | 50 |  | 600 | 12 | 98 | 28 | 28 |  | 18 | 0 | 40 | 0.24 | 39.16
585 | c_121_07 | Huo | USA | 1997 | 368 |  | total? | yes | 0.273 | 3.8 | 445 | R | N |  |  |  |  | 6.6 | 26.6 | [6 empty] | 2.2 |  | 0 |  |  |  | 0 |  |  | 81 |  | 43178.4 | P 100X600 | 50 |  | 600 | 12 | 98 | 28 | 28 |  | 18 | 0 | 40 | 0.24 | 39.16
586 | c_121_08 | Huo | USA | 1997 | 368 |  | total? | yes | 0.273 | 3.8 | 445 | R | N |  |  |  |  | 6.6 | 26.6 | [6 empty] | 2.2 |  | 0 |  |  |  | 0 |  |  | 81 |  | 43178.4 | P 100X600 | 50 |  | 600 | 12 | 98 | 28 | 28 |  | 18 | 0 | 40 | 0.24 | 39.16
587 | c_121_09 | Huo | USA | 1997 | 368 |  | total? | yes | 0.31 | 4.18 | 308.5 | R | R |  |  |  |  | 0 | 47 | [6 empty] | 2.2 |  | 0.3 |  |  |  | 0 |  |  | 85.2 |  | 43912.2 | P 100X600 | 50 |  | 600 | 12 | 98 | 7 | 7 |  | 18 | 0 | 40 | 0.31 | 36.13
588 | c_121_10 | Huo | USA | 1997 | 368 |  | total? | yes | 0.31 | 4.18 | 308.5 | R | R |  |  |  |  | 0 | 47 | [6 empty] | 2.2 |  | 0.3 |  |  |  | 0 |  |  | 85.2 |  | 43912.2 | P 100X600 | 50 |  | 600 | 12 | 98 | 7 | 7 |  | 18 | 0 | 40 | 0.31 | 36.13
589 | c_121_11 | Huo | USA | 1997 | 368 |  | total? | yes | 0.31 | 4.18 | 308.5 | R | R |  |  |  |  | 0 | 47 | [6 empty] | 2.2 |  | 0.3 |  |  |  | 0 |  |  | 85.2 |  | 43912.2 | P 100X600 | 50 |  | 600 | 12 | 98 | 7 | 7 |  | 18 | 0 | 40 | 0.31 | 36.13
590 | c_121_12 | Huo | USA | 1997 | 368 |  | total? | yes | 0.31 | 4.18 | 308.5 | R | R |  |  |  |  | 0 | 47 | [6 empty] | 2.2 |  | 0.3 |  |  |  | 0 |  |  | 85.2 |  | 43912.2 | P 100X600 | 50 |  | 600 | 12 | 98 | 7 | 7 |  | 18 | 0 | 40 | 0.31 | 36.13
591 | c_121_13 | Huo | USA | 1997 | 368 |  | total? | yes | 0.31 | 4.18 | 308.5 | R | R |  |  |  |  | 0 | 47 | [6 empty] | 2.2 |  | 0.3 |  |  |  | 0 |  |  | 85.2 |  | 43912.2 | P 100X600 | 50 |  | 600 | 12 | 98 | 28 | 28 |  | 18 | 0 | 40 | 0.26 | 39.5
592 | c_121_14 | Huo | USA | 1997 | 368 |  | total? | yes | 0.31 | 4.18 | 308.5 | R | R |  |  |  |  | 0 | 47 | [6 empty] | 2.2 |  | 0.3 |  |  |  | 0 |  |  | 85.2 |  | 43912.2 | P 100X600 | 50 |  | 600 | 12 | 98 | 28 | 28 |  | 18 | 0 | 40 | 0.26 | 39.5
593 | c_121_15 | Huo | USA | 1997 | 368 |  | total? | yes | 0.31 | 4.18 | 308.5 | R | R |  |  |  |  | 0 | 47 | [6 empty] | 2.2 |  | 0.3 |  |  |  | 0 |  |  | 85.2 |  | 43912.2 | P 100X600 | 50 |  | 600 | 12 | 98 | 28 | 28 |  | 18 | 0 | 40 | 0.26 | 39.5
594 | c_121_16 | Huo | USA | 1997 | 368 |  | total? | yes | 0.31 | 4.18 | 308.5 | R | R |  |  |  |  | 0 | 47 | [6 empty] | 2.2 |  | 0.3 |  |  |  | 0 |  |  | 85.2 |  | 43912.2 | P 100X600 | 50 |  | 600 | 12 | 98 | 28 | 28 |  | 18 | 0 | 40 | 0.26 | 39.5
595 | c_122_01 | Larrard | F | 1988 | 369 |  | total? | yes | 0.267 | 3.74 | 421 | R | R |  |  |  |  | 10 | 0 | [6 empty] | 1.8 |  | 0 |  |  |  | 0 |  |  | 101 |  | 46474.2 | C 160X1000 | 80 |  | 1000 | 37.03704 | 101 | 28 | 2 |  | 20 | 0 | 65 | 0.3 | 16.5
596 | c_122_02 | Larrard | F | 1988 | 369 |  | basic? | yes | 0.267 | 3.74 | 421 | R | R |  |  |  |  | 10 | 0 | [6 empty] | 1.8 |  | 0 |  |  |  | 0 |  |  | 101 |  | 46474.2 | C 160X1000 | 80 |  | 1000 | 37.03704 | 101 | 28 | 2 |  | 20 | 0 | 101 | 0.3 | 16.5
597 | c_122_03 | Larrard | F | 1988 | 369 |  | total? | yes | 0.441 | 3.75 | 410 | R | R |  |  |  |  | 0 | 0 | [6 empty] | 0 |  | 0 |  |  |  | 0 |  |  | 49.2 |  | 36567.4 | C 160X1000 | 80 |  | 1000 | 37.03704 | 101 | 28 | 2 |  | 20 | 0 | 65 | 0.3 | 30.1
598 | c_122_04 | Larrard | F | 1988 | 369 |  | basic? | yes | 0.441 | 3.75 | 410 | R | R |  |  |  |  | 0 | 0 | [6 empty] | 0 |  | 0 |  |  |  | 0 |  |  | 49.2 |  | 36567.4 | C 160X1000 | 80 |  | 1000 | 37.03704 | 101 | 28 | 2 |  | 20 | 0 | 101 | 0.3 | 30.1
599 | c_123_01 | Le Roy | F | 1996 | 370 |  | basic? | yes | 0.5 | 5.46 | 342 | R | N |  |  |  |  | 0 | 0 | [6 empty] | 0 |  | 0 |  |  |  | 0 |  |  | 43.5 |  | 35096.9 | C 160X1000 | 80 |  | 1000 | 37.03704 | 101 | 0.83 | 0.83 |  | 20 | 0 | 101 | 0.3
600 | c_123_02 | Le Roy | F | 1996 | 370 |  | basic? | yes | 0.5 | 5.46 | 342 | R | N |  |  |  |  | 0 | 0 | [6 empty] | 0 |  | 0 |  |  |  | 0 |  |  | 43.5 |  | 35096.9 | C 160X1000 | 80 |  | 1000 | 37.03704 | 101 | 1.12 | 1.12 |  | 20 | 0 | 101 | 0.3
601 | c_123_03 | Le Roy | F | 1996 | 370 |  | basic? | yes | 0.5 | 5.46 | 342 | R | N |  |  |  |  | 0 | 0 | [6 empty] | 0 |  | 0 |  |  |  | 0 |  |  | 43.5 |  | 35096.9 | C 160X1000 | 80 |  | 1000 | 37.03704 | 101 | 3 | 3 |  | 20 | 0 | 101 | 0.3 | 7.62
602 | c_123_04 | Le Roy | F | 1996 | 370 |  | basic? | yes | 0.5 | 5.46 | 342 | R | N |  |  |  |  | 0 | 0 | [6 empty] | 0 |  | 0 |  |  |  | 0 |  |  | 43.5 |  | 35096.9 | C 160X1000 | 80 |  | 1000 | 37.03704 | 101 | 7 | 7 |  | 20 | 0 | 101 | 0.3 | 9.6
603 | c_123_05 | Le Roy | F | 1996 | 370 |  | basic? | yes | 0.5 | 5.46 | 342 | R | N |  |  |  |  | 0 | 0 | [6 empty] | 0 |  | 0 |  |  |  | 0 |  |  | 43.5 |  | 35096.9 | C 160X1000 | 80 |  | 1000 | 37.03704 | 101 | 28 | 28 |  | 20 | 0 | 101 | 0.3 | 13.05
604 | c_123_06 | Le Roy | F | 1996 | 370 |  | basic? | yes | 0.33 | 4.73 | 398 | R | N |  |  |  |  | 10 | 0 | [6 empty] | 4.8 |  | 0 |  |  |  | 0 |  |  | 92.1 |  | 45067 | C 160X1000 | 80 |  | 1000 | 37.03704 | 101 | 0.83 | 0.83 |  | 20 | 0 | 101 | 0.3
605 | c_123_07 | Le Roy | F | 1996 | 370 |  | basic? | yes | 0.33 | 4.73 | 398 | R | N |  |  |  |  | 10 | 0 | [6 empty] | 4.8 |  | 0 |  |  |  | 0 |  |  | 92.1 |  | 45067 | C 160X1000 | 80 |  | 1000 | 37.03704 | 101 | 1 | 1 |  | 20 | 0 | 101 | 0.3 | 7.62
606 | c_123_08 | Le Roy | F | 1996 | 370 |  | basic? | yes | 0.33 | 4.73 | 398 | R | N |  |  |  |  | 10 | 0 | [6 empty] | 4.8 |  | 0 |  |  |  | 0 |  |  | 92.1 |  | 45067 | C 160X1000 | 80 |  | 1000 | 37.03704 | 101 | 1.12 | 1.12 |  | 20 | 0 | 101 | 0.3
607 | c_123_09 | Le Roy | F | 1996 | 370 |  | basic? | yes | 0.33 | 4.73 | 398 | R | N |  |  |  |  | 10 | 0 | [6 empty] | 4.8 |  | 0 |  |  |  | 0 |  |  | 92.1 |  | 45067 | C 160X1000 | 80 |  | 1000 | 37.03704 | 101 | 7 | 7 |  | 20 | 0 | 101 | 0.3 | 21.21
608 | c_123_10 | Le Roy | F | 1996 | 370 |  | basic? | yes | 0.33 | 4.73 | 398 | R | N |  |  |  |  | 10 | 0 | [6 empty] | 4.8 |  | 0 |  |  |  | 0 |  |  | 92.1 |  | 45067 | C 160X1000 | 80 |  | 1000 | 37.03704 | 101 | 28 | 28 |  | 20 | 0 | 101 | 0.3 | 27.63
609 | c_123_11 | Le Roy | F | 1996 | 370 |  | basic? | yes | 0.33 | 5.23 | 366 | R | N |  |  |  |  | 10 | 0 | [6 empty] | 4.8 |  | 0 |  |  |  | 0 |  |  | 94.3 |  | 45423 | C 160X1000 | 80 |  | 1000 | 37.03704 | 101 | 1 | 1 |  | 20 | 0 | 101 | 0.3 | 8.04
610 | c_123_12 | Le Roy | F | 1996 | 370 |  | basic? | yes | 0.33 | 5.23 | 366 | R | N |  |  |  |  | 10 | 0 | [6 empty] | 4.8 |  | 0 |  |  |  | 0 |  |  | 94.3 |  | 45423 | C 160X1000 | 80 |  | 1000 | 37.03704 | 101 | 3 | 3 |  | 20 | 0 | 101 | 0.3 | 14.91
611 | c_123_13 | Le Roy | F | 1996 | 370 |  | basic? | yes | 0.33 | 5.23 | 366 | R | N |  |  |  |  | 10 | 0 | [6 empty] | 4.8 |  | 0 |  |  |  | 0 |  |  | 94.3 |  | 45423 | C 160X1000 | 80 |  | 1000 | 37.03704 | 101 | 7 | 7 |  | 20 | 0 | 101 | 0.3 | 20.73
612 | c_123_14 | Le Roy | F | 1996 | 370 |  | basic? | yes | 0.33 | 5.23 | 366 | R | N |  |  |  |  | 10 | 0 | [6 empty] | 4.8 |  | 0 |  |  |  | 0 |  |  | 94.3 |  | 45423 | C 160X1000 | 80 |  | 1000 | 37.03704 | 101 | 28 | 28 |  | 20 | 0 | 101 | 0.3 | 28.29
613 | c_123_15 | Le Roy | F | 1996 | 370 |  | basic? | yes | 0.33 | 4.29 | 422 | R | N |  |  |  |  | 10 | 0 | [6 empty] | 4.8 |  | 0 |  |  |  | 0 |  |  | 93.3 |  | 45261.9 | C 160X1000 | 80 |  | 1000 | 37.03704 | 101 | 1 | 1 |  | 20 | 0 | 101 | 0.3 | 6.84
614 | c_123_16 | Le Roy | F | 1996 | 370 |  | basic? | yes | 0.33 | 4.29 | 422 | R | N |  |  |  |  | 10 | 0 | [6 empty] | 4.8 |  | 0 |  |  |  | 0 |  |  | 93.3 |  | 45261.9 | C 160X1000 | 80 |  | 1000 | 37.03704 | 101 | 3 | 3 |  | 20 | 0 | 101 | 0.3 | 14.43
615 | c_123_17 | Le Roy | F | 1996 | 370 |  | basic? | yes | 0.33 | 4.29 | 422 | R | N |  |  |  |  | 10 | 0 | [6 empty] | 4.8 |  | 0 |  |  |  | 0 |  |  | 93.3 |  | 45261.9 | C 160X1000 | 80 |  | 1000 | 37.03704 | 101 | 7 | 7 |  | 20 | 0 | 101 | 0.3 | 20.85
616 | c_123_18 | Le Roy | F | 1996 | 370 |  | basic? | yes | 0.33 | 4.29 | 422 | R | N |  |  |  |  | 10 | 0 | [6 empty] | 4.8 |  | 0 |  |  |  | 0 |  |  | 93.3 |  | 45261.9 | C 160X1000 | 80 |  | 1000 | 37.03704 | 101 | 28 | 28 |  | 20 | 0 | 101 | 0.3 | 27.99
617 | c_123_19 | Le Roy | F | 1996 | 370 |  | basic? | yes | 0.33 | 3.84 | 457 | R | N |  |  |  |  | 10 | 0 | [6 empty] | 4.8 |  | 0 |  |  |  | 0 |  |  | 99.4 |  | 46227.5 | C 160X1000 | 80 |  | 1000 | 37.03704 | 101 | 1 | 1 |  | 20 | 0 | 101 | 0.3 | 9.39
618 | c_123_20 | Le Roy | F | 1996 | 370 |  | basic? | yes | 0.33 | 3.84 | 457 | R | N |  |  |  |  | 10 | 0 | [6 empty] | 4.8 |  | 0 |  |  |  | 0 |  |  | 99.4 |  | 46227.5 | C 160X1000 | 80 |  | 1000 | 37.03704 | 101 | 7 | 7 |  | 20 | 0 | 101 | 0.3 | 21.09
619 | c_123_21 | Le Roy | F | 1996 | 370 |  | basic? | yes | 0.33 | 3.84 | 457 | R | N |  |  |  |  | 10 | 0 | [6 empty] | 4.8 |  | 0 |  |  |  | 0 |  |  | 99.4 |  | 46227.5 | C 160X1000 | 80 |  | 1000 | 37.03704 | 101 | 28 | 28 |  | 20 | 0 | 101 | 0.3 | 29.82
620 | c_123_22 | Le Roy | F | 1996 | 370 |  | basic? | yes | 0.42 | 5.25 | 355 | R | N |  |  |  |  | 10 | 0 | [6 empty] | 4.8 |  | 0 |  |  |  | 0 |  |  | 74.6 |  | 42009.9 | C 160X1000 | 80 |  | 1000 | 37.03704 | 101 | 1 | 1 |  | 20 | 0 | 101 | 0.3 | 6.18
621 | c_123_23 | Le Roy | F | 1996 | 370 |  | basic? | yes | 0.42 | 5.25 | 355 | R | N |  |  |  |  | 10 | 0 | [6 empty] | 4.8 |  | 0 |  |  |  | 0 |  |  | 74.6 |  | 42009.9 | C 160X1000 | 80 |  | 1000 | 37.03704 | 101 | 7 | 7 |  | 20 | 0 | 101 | 0.3 | 16.98
622 | c_123_24 | Le Roy | F | 1996 | 370 |  | basic? | yes | 0.42 | 5.25 | 355 | R | N |  |  |  |  | 10 | 0 | [6 empty] | 4.8 |  | 0 |  |  |  | 0 |  |  | 74.6 |  | 42009.9 | C 160X1000 | 80 |  | 1000 | 37.03704 | 101 | 28 | 28 |  | 20 | 0 | 101 | 0.3 | 22.38
623 | c_123_25 | Le Roy | F | 1996 | 370 |  | basic? | yes | 0.28 | 4.32 | 429 | R | N |  |  |  |  | 10 | 0 | [6 empty] | 4.7 |  | 0 |  |  |  | 0 |  |  | 97.3 |  | 45899.7 | C 160X1000 | 80 |  | 1000 | 37.03704 | 101 | 1 | 1 |  | 20 | 0 | 101 | 0.3 | 10.26
624 | c_123_26 | Le Roy | F | 1996 | 370 |  | basic? | yes | 0.28 | 4.32 | 429 | R | N |  |  |  |  | 10 | 0 | [6 empty] | 4.7 |  | 0 |  |  |  | 0 |  |  | 97.3 |  | 45899.7 | C 160X1000 | 80 |  | 1000 | 37.03704 | 101 | 3 | 3 |  | 20 | 0 | 101 | 0.3 | 16.11
625 | c_123_27 | Le Roy | F | 1996 | 370 |  | basic? | yes | 0.28 | 4.32 | 429 | R | N |  |  |  |  | 10 | 0 | [6 empty] | 4.7 |  | 0 |  |  |  | 0 |  |  | 97.3 |  | 45899.7 | C 160X1000 | 80 |  | 1000 | 37.03704 | 101 | 7 | 7 |  | 20 | 0 | 101 | 0.3 | 22.68
626 | c_123_28 | Le Roy | F | 1996 | 370 |  | basic? | yes | 0.28 | 4.32 | 429 | R | N |  |  |  |  | 10 | 0 | [6 empty] | 4.7 |  | 0 |  |  |  | 0 |  |  | 97.3 |  | 45899.7 | C 160X1000 | 80 |  | 1000 | 37.03704 | 101 | 28 | 28 |  | 20 | 0 | 101 | 0.3 | 29.19
627 | c_123_29 | Le Roy | F | 1996 | 370 |  | basic? | yes | 0.38 | 4.98 | 373 | R | N |  |  |  |  | 10 | 0 | [6 empty] | 4.8 |  | 0 |  |  |  | 0 |  |  | 79.5 |  | 42910.2 | C 160X1000 | 80 |  | 1000 | 37.03704 | 101 | 1 | 1 |  | 20 | 0 | 101 | 0.3 | 4.29
628 | c_123_30 | Le Roy | F | 1996 | 370 |  | basic? | yes | 0.38 | 4.98 | 373 | R | N |  |  |  |  | 10 | 0 | [6 empty] | 4.8 |  | 0 |  |  |  | 0 |  |  | 79.5 |  | 42910.2 | C 160X1000 | 80 |  | 1000 | 37.03704 | 101 | 3 | 3 |  | 20 | 0 | 101 | 0.3 | 11.34
629 | c_123_31 | Le Roy | F | 1996 | 370 |  | basic? | yes | 0.38 | 4.98 | 373 | R | N |  |  |  |  | 10 | 0 | [6 empty] | 4.8 |  | 0 |  |  |  | 0 |  |  | 79.5 |  | 42910.2 | C 160X1000 | 80 |  | 1000 | 37.03704 | 101 | 7 | 7 |  | 20 | 0 | 101 | 0.3 | 17.34
630 | c_123_32 | Le Roy | F | 1996 | 370 |  | basic? | yes | 0.38 | 4.98 | 373 | R | N |  |  |  |  | 10 | 0 | [6 empty] | 4.8 |  | 0 |  |  |  | 0 |  |  | 79.5 |  | 42910.2 | C 160X1000 | 80 |  | 1000 | 37.03704 | 101 | 28 | 28 |  | 20 | 0 | 101 | 0.3 | 23.85
631 | c_123_33 | Le Roy | F | 1996 | 370 |  | basic? | yes | 0.33 | 4.35 | 426 | R | N |  |  |  |  | 0 | 0 | [6 empty] | 4.8 |  | 0 |  |  |  | 0 |  |  | 67.2 |  | 40572.2 | C 160X1000 | 80 |  | 1000 | 37.03704 | 101 | 1 | 1 |  | 20 | 0 | 101 | 0.3 | 7.62
632 | c_123_34 | Le Roy | F | 1996 | 370 |  | basic? | yes | 0.33 | 4.35 | 426 | R | N |  |  |  |  | 0 | 0 | [6 empty] | 4.8 |  | 0 |  |  |  | 0 |  |  | 67.2 |  | 40572.2 | C 160X1000 | 80 |  | 1000 | 37.03704 | 101 | 3 | 3 |  | 20 | 0 | 101 | 0.3 | 11.46
633 | c_123_35 | Le Roy | F | 1996 | 370 |  | basic? | yes | 0.33 | 4.35 | 426 | R | N |  |  |  |  | 0 | 0 | [6 empty] | 4.8 |  | 0 |  |  |  | 0 |  |  | 67.2 |  | 40572.2 | C 160X1000 | 80 |  | 1000 | 37.03704 | 101 | 7 | 7 |  | 20 | 0 | 101 | 0.3 | 17.16
634 | c_123_36 | Le Roy | F | 1996 | 370 |  | basic? | yes | 0.33 | 4.35 | 426 | R | N |  |  |  |  | 0 | 0 | [6 empty] | 4.8 |  | 0 |  |  |  | 0 |  |  | 67.2 |  | 40572.2 | C 160X1000 | 80 |  | 1000 | 37.03704 | 101 | 28 | 28 |  | 20 | 0 | 101 | 0.3 | 20.16
635 | c_123_37 | Le Roy | F | 1996 | 370 |  | basic? | yes | 0.33 | 4.5 | 412 | R | N |  |  |  |  | 5 | 0 | [6 empty] | 4.8 |  | 0 |  |  |  | 0 |  |  | 74.6 |  | 42009.9 | C 160X1000 | 80 |  | 1000 | 37.03704 | 101 | 1 | 1 |  | 20 | 0 | 101 | 0.3 | 7.65
636 | c_123_38 | Le Roy | F | 1996 | 370 |  | basic? | yes | 0.33 | 4.5 | 412 | R | N |  |  |  |  | 5 | 0 | [6 empty] | 4.8 |  | 0 |  |  |  | 0 |  |  | 74.6 |  | 42009.9 | C 160X1000 | 80 |  | 1000 | 37.03704 | 101 | 3 | 3 |  | 20 | 0 | 101 | 0.3 | 12.84
637 | c_123_39 | Le Roy | F | 1996 | 370 |  | basic? | yes | 0.33 | 4.5 | 412 | R | N |  |  |  |  | 5 | 0 | [6 empty] | 4.8 |  | 0 |  |  |  | 0 |  |  | 74.6 |  | 42009.9 | C 160X1000 | 80 |  | 1000 | 37.03704 | 101 | 7 | 7 |  | 20 | 0 | 101 | 0.3 | 19.35
638 | c_123_40 | Le Roy | F | 1996 | 370 |  | basic? | yes | 0.33 | 4.5 | 412 | R | N |  |  |  |  | 5 | 0 | [6 empty] | 4.8 |  | 0 |  |  |  | 0 |  |  | 74.6 |  | 42009.9 | C 160X1000 | 80 |  | 1000 | 37.03704 | 101 | 28 | 28 |  | 20 | 0 | 101 | 0.3 | 22.38
639 | c_123_41 | Le Roy | F | 1996 | 370 |  | basic? | yes | 0.33 | 4.8 | 386 | R | N |  |  |  |  | 15 | 0 | [6 empty] | 4.8 |  | 0 |  |  |  | 0 |  |  | 94.3 |  | 45423 | C 160X1000 | 80 |  | 1000 | 37.03704 | 101 | 1 | 1 |  | 20 | 0 | 101 | 0.3 | 8.64
640 | c_123_42 | Le Roy | F | 1996 | 370 |  | basic? | yes | 0.33 | 4.8 | 386 | R | N |  |  |  |  | 15 | 0 | [6 empty] | 4.8 |  | 0 |  |  |  | 0 |  |  | 94.3 |  | 45423 | C 160X1000 | 80 |  | 1000 | 37.03704 | 101 | 3 | 3 |  | 20 | 0 | 101 | 0.3 | 12.78
641 | c_123_43 | Le Roy | F | 1996 | 370 |  | basic? | yes | 0.33 | 4.8 | 386 | R | N |  |  |  |  | 15 | 0 | [6 empty] | 4.8 |  | 0 |  |  |  | 0 |  |  | 94.3 |  | 45423 | C 160X1000 | 80 |  | 1000 | 37.03704 | 101 | 7 | 7 |  | 20 | 0 | 101 | 0.3 | 20.1
642 | c_123_44 | Le Roy | F | 1996 | 370 |  | basic? | yes | 0.33 | 4.8 | 386 | R | N |  |  |  |  | 15 | 0 | [6 empty] | 4.8 |  | 0 |  |  |  | 0 |  |  | 94.3 |  | 45423 | C 160X1000 | 80 |  | 1000 | 37.03704 | 101 | 28 | 28 |  | 20 | 0 | 101 | 0.3 | 28.29
643 | c_123_45 | Le Roy | F | 1996 | 370 |  | basic? | yes | 0.33 | 4.73 | 398 | RS | RS |  |  |  |  | 10 | 0 | [6 empty] | 4.8 |  | 0 |  |  |  | 0 |  |  | 101.8 |  | 46596.6 | C 160X1000 | 80 |  | 1000 | 37.03704 | 101 | 28 | 28 |  | 20 | 0 | 101 | 0.3 | 30.54
644 | c_123_46 | Le Roy | F | 1996 | 370 |  | basic? | yes | 0.33 | 4.73 | 398 | RS | RS |  |  |  |  | 10 | 0 | [6 empty] | 4.8 |  | 0 |  |  |  | 0 |  |  | 84 |  | 43705 | C 160X1000 | 80 |  | 1000 | 37.03704 | 101 | 28 | 28 |  | 20 | 0 | 101 | 0.3 | 25.2
645 | c_123_47 | Le Roy | F | 1996 | 370 |  | basic? | yes | 0.33 | 4.73 | 398 | RS | RS |  |  |  |  | 10 | 0 | [6 empty] | 4.8 |  | 0 |  |  |  | 0 |  |  | 78 |  | 42638.6 | C 160X1000 | 80 |  | 1000 | 37.03704 | 101 | 28 | 28 |  | 20 | 0 | 101 | 0.3 | 23.4
646 | c_124_01 | Turcry | F | 2004 | 371 |  | total? | yes | 0.57 | 4.6 | 350 | RS | RS |  |  |  |  | 0 | 0 | [6 empty] | 1.7 |  | 0.1 |  |  |  | 0 |  |  | 42 |  | 34688.7 | C 120X600 | 60 |  | 600 | 27.27273 | 95 | 7 | 1 |  | 20 | 0 | 50 | 0.2
647 | c_124_02 | Turcry | F | 2004 | 371 |  | total? | yes | 0.5 | 5.11 | 350 | RS | RS |  |  |  |  | 0 | 0 | [6 empty] | 0.5 |  | 0 |  |  |  | 0 |  |  | 41 |  | 34411.2 | C 120X600 | 60 |  | 600 | 27.27273 | 95 | 7 | 1 |  | 20 | 0 | 50 | 0.2
648 | c_124_03 | Turcry | F | 2004 | 371 |  | total? | yes | 0.53 | 4.7 | 350 | RS | RS |  |  |  |  | 0 | 0 | [6 empty] | 0.9 |  | 1 |  |  |  | 0 |  |  | 48 |  | 36267.6 | C 120X600 | 60 |  | 600 | 27.27273 | 95 | 7 | 1 |  | 20 | 0 | 50 | 0.2
649 | c_124_04 | Turcry | F | 2004 | 371 |  | total? | yes | 0.47 | 5.13 | 360 | RS | RS |  |  |  |  | 0 | 0 | [6 empty] | 0.3 |  | 0 |  |  |  | 0 |  |  | 53 |  | 37485.5 | C 120X600 | 60 |  | 600 | 27.27273 | 95 | 7 | 1 |  | 20 | 0 | 50 | 0.2
650 | c_125_01 | Marusic | CRO | 2005 | 372 |  | total? | yes | 0.39 | 5.4 | 361 | R | N |  |  |  |  | 0 | 0 | [6 empty] | 1.5 |  | 0 |  |  |  | 0 |  |  | 61.1 |  | 39305.4 | C 150X300 | 75 |  | 300 | 30 | 100 | 7 | 7 |  | 20 | 0 | 70 | 0.3
651 | c_125_02 | Marusic | CRO | 2005 | 372 |  | total? | yes | 0.34 | 4.58 | 412 | R | N |  |  |  |  | 0 | 0 | [6 empty] | 1.5 |  | 0 |  |  |  | 0 |  |  | 68 |  | 40732.5 | C 150X300 | 75 |  | 300 | 30 | 100 | 7 | 7 |  | 20 | 0 | 70 | 0.3
652 | c_125_03 | Marusic | CRO | 2005 | 372 |  | total? | yes | 0.32 | 4.03 | 457 | R | N |  |  |  |  | 0 | 0 | [6 empty] | 1.5 |  | 0 |  |  |  | 0 |  |  | 71.2 |  | 41361.7 | C 150X300 | 75 |  | 300 | 30 | 100 | 7 | 7 |  | 20 | 0 | 70 | 0.3
653 | c_125_04 | Marusic | CRO | 2005 | 372 |  | total? | yes | 0.39 | 4.51 | 409 | R | N |  |  |  |  | 0 | 0 | [6 empty] | 1.5 |  | 0 |  |  |  | 0 |  |  | 53.4 |  | 37579.6 | C 150X300 | 75 |  | 300 | 30 | 100 | 7 | 7 |  | 20 | 0 | 70 | 0.3
654 | c_126_01 | Min | JAP | 2008 | 373 |  | total? | yes | 0.328 | 3.75 | 473 | R | R |  |  |  |  | 0 | 0 | [6 empty] | 1 |  | 0 |  |  |  | 0 |  |  | 48.7 |  | 36443.1 | C 100X300 | 50 |  | 300 | 21.42857 | 100 | 3 |  |  | 20 | 0 | 50
655 | c_126_02 | Min | JAP | 2008 | 373 |  | basic? | yes | 0.328 | 3.75 | 473 | R | R |  |  |  |  | 0 | 0 | [6 empty] | 1 |  | 0 |  |  |  | 0 |  |  | 48.7 |  | 36443.1 | C 100X300 | 50 |  | 300 | 21.42857 | 100 | 3 |  |  | 20 | 0 | 101
656 | c_126_03 | Min | JAP | 2008 | 373 |  | total? | yes | 0.328 | 3.75 | 473 | R | R |  |  |  |  | 0 | 0 | [6 empty] | 1 |  | 0 |  |  |  | 0 |  |  | 48.7 |  | 36443.1 | C 100X300 | 50 |  | 300 | 21.42857 | 100 | 7 |  |  | 20 | 0 | 50
657 | c_126_04 | Min | JAP | 2008 | 373 |  | basic? | yes | 0.328 | 3.75 | 473 | R | R |  |  |  |  | 0 | 0 | [6 empty] | 1 |  | 0 |  |  |  | 0 |  |  | 48.7 |  | 36443.1 | C 100X300 | 50 |  | 300 | 21.42857 | 100 | 7 |  |  | 20 | 0 | 101
658 | c_126_05 | Min | JAP | 2008 | 373 |  | total? | yes | 0.328 | 3.75 | 473 | R | R |  |  |  |  | 0 | 0 | [6 empty] | 1 |  | 0 |  |  |  | 0 |  |  | 48.7 |  | 36443.1 | C 100X300 | 50 |  | 300 | 21.42857 | 100 | 28 |  |  | 20 | 0 | 50
659 | c_126_06 | Min | JAP | 2008 | 373 |  | basic? | yes | 0.328 | 3.75 | 473 | R | R |  |  |  |  | 0 | 0 | [6 empty] | 1 |  | 0 |  |  |  | 0 |  |  | 48.7 |  | 36443.1 | C 100X300 | 50 |  | 300 | 21.42857 | 100 | 28 |  |  | 20 | 0 | 101
660 | c_126_07 | Min | JAP | 2008 | 373 |  | total? | yes | 0.328 | 3.75 | 473 | R | R |  |  |  |  | 0 | 0 | [6 empty] | 1 |  | 0 |  |  |  | 0 |  |  | 48.7 |  | 36443.1 | C 100X300 | 50 |  | 300 | 21.42857 | 100 | 90 |  |  | 20 | 0 | 50
661 | c_126_08 | Min | JAP | 2008 | 373 |  | basic? | yes | 0.328 | 3.75 | 473 | R | R |  |  |  |  | 0 | 0 | [6 empty] | 1 |  | 0 |  |  |  | 0 |  |  | 48.7 |  | 36443.1 | C 100X300 | 50 |  | 300 | 21.42857 | 100 | 90 |  |  | 20 | 0 | 101
662 | c_128_01 | Persson | SWE | 1998 | 374 |  | total? | yes | 0.38 | 1.86 | 430 | SL | SL |  |  |  |  | 4.9 | 0 | [6 empty] | 0.6 |  | 0 |  |  |  | 0 |  |  | 68 |  | 35200 | C 55X300 | 27.5 |  | 300 | 12.59542 | 101 | 0.8 | 1 |  | 20 | 0 | 55 | 0.84 | 14
663 | c_128_02 | Persson | SWE | 1998 | 374 |  | total? | yes | 0.38 | 1.86 | 430 | SL | SL |  |  |  |  | 4.9 | 0 | [6 empty] | 0.6 |  | 0 |  |  |  | 0 |  |  | 69 |  | 35200 | C 55X300 | 27.5 |  | 300 | 12.59542 | 101 | 2 | 1 |  | 20 | 0 | 55 | 0.84 | 18.6
664 | c_128_03 | Persson | SWE | 1998 | 374 |  | total? | yes | 0.38 | 1.86 | 430 | SL | SL |  |  |  |  | 4.9 | 0 | [6 empty] | 0.6 |  | 0 |  |  |  | 0 |  |  | 50 |  | 35200 | C 55X300 | 27.5 |  | 300 | 12.59542 | 101 | 2 | 1 |  | 20 | 0 | 55 | 0.42 | 7.8
665 | c_128_04 | Persson | SWE | 1998 | 374 |  | total? | yes | 0.38 | 1.86 | 430 | SL | SL |  |  |  |  | 4.9 | 0 | [6 empty] | 0.6 |  | 0 |  |  |  | 0 |  |  | 69 |  | 35200 | C 55X300 | 27.5 |  | 300 | 12.59542 | 101 | 28 | 1 |  | 20 | 0 | 55 | 0.42 | 20.7
666 | c_128_05 | Persson | SWE | 1998 | 374 |  | basic? | yes | 0.38 | 1.86 | 430 | SL | SL |  |  |  |  | 4.9 | 0 | [6 empty] | 0.6 |  | 0 |  |  |  | 0 |  |  | 50 |  | 35200 | C 55X300 | 27.5 |  | 300 | 12.59542 | 101 | 0.8 | 1 |  | 20 | 0 | 101 | 0.84 | 8.5
667 | c_128_06 | Persson | SWE | 1998 | 374 |  | basic? | yes | 0.38 | 1.86 | 430 | SL | SL |  |  |  |  | 4.9 | 0 | [6 empty] | 0.6 |  | 0 |  |  |  | 0 |  |  | 60 |  | 35200 | C 55X300 | 27.5 |  | 300 | 12.59542 | 101 | 2 | 1 |  | 20 | 0 | 101 | 0.84 | 14.1
668 | c_128_07 | Persson | SWE | 1998 | 374 |  | basic? | yes | 0.38 | 1.86 | 430 | SL | SL |  |  |  |  | 4.9 | 0 | [6 empty] | 0.6 |  | 0 |  |  |  | 0 |  |  | 96 |  | 35200 | C 55X300 | 27.5 |  | 300 | 12.59542 | 101 | 2 | 1 |  | 20 | 0 | 101 | 0.42 | 15.6
669 | c_128_08 | Persson | SWE | 1998 | 374 |  | basic? | yes | 0.38 | 1.86 | 430 | SL | SL |  |  |  |  | 4.9 | 0 | [6 empty] | 0.6 |  | 0 |  |  |  | 0 |  |  | 82 |  | 35200 | C 55X300 | 27.5 |  | 300 | 12.59542 | 101 | 28 | 1 |  | 20 | 0 | 101 | 0.42 | 24.6
670 | c_128_09 | Persson | SWE | 1998 | 374 |  | total? | yes | 0.37 | 1.86 | 440 | SL | SL |  |  |  |  | 10 | 0 | [6 empty] | 1 |  | 0 |  |  |  | 0 |  |  | 86 |  | 36700 | C 55X300 | 27.5 |  | 300 | 12.59542 | 101 | 0.8 | 1 |  | 20 | 0 | 55 | 0.84 | 14.4
671 | c_128_10 | Persson | SWE | 1998 | 374 |  | total? | yes | 0.37 | 1.86 | 440 | SL | SL |  |  |  |  | 10 | 0 | [6 empty] | 1 |  | 0 |  |  |  | 0 |  |  | 87 |  | 36700 | C 55X300 | 27.5 |  | 300 | 12.59542 | 101 | 2 | 1 |  | 20 | 0 | 55 | 0.84 | 26.4
672 | c_128_11 | Persson | SWE | 1998 | 374 |  | total? | yes | 0.37 | 1.86 | 440 | SL | SL |  |  |  |  | 10 | 0 | [6 empty] | 1 |  | 0 |  |  |  | 0 |  |  | 83 |  | 36700 | C 55X300 | 27.5 |  | 300 | 12.59542 | 101 | 2 | 1 |  | 20 | 0 | 55 | 0.42 | 13
673 | c_128_12 | Persson | SWE | 1998 | 374 |  | total? | yes | 0.37 | 1.86 | 440 | SL | SL |  |  |  |  | 10 | 0 | [6 empty] | 1 |  | 0 |  |  |  | 0 |  |  | 86 |  | 36700 | C 55X300 | 27.5 |  | 300 | 12.59542 | 101 | 28 | 1 |  | 20 | 0 | 55 | 0.42 | 25.8
674 | c_128_13 | Persson | SWE | 1998 | 374 |  | basic? | yes | 0.37 | 1.86 | 440 | SL | SL |  |  |  |  | 10 | 0 | [6 empty] | 1 |  | 0 |  |  |  | 0 |  |  | 101 |  | 36700 | C 55X300 | 27.5 |  | 300 | 12.59542 | 101 | 0.8 | 1 |  | 20 | 0 | 101 | 0.84 | 14.4
675 | c_128_14 | Persson | SWE | 1998 | 374 |  | basic? | yes | 0.37 | 1.86 | 440 | SL | SL |  |  |  |  | 10 | 0 | [6 empty] | 1 |  | 0 |  |  |  | 0 |  |  | 108 |  | 36700 | C 55X300 | 27.5 |  | 300 | 12.59542 | 101 | 2 | 1 |  | 20 | 0 | 101 | 0.84 | 26.4
676 | c_128_15 | Persson | SWE | 1998 | 374 |  | basic? | yes | 0.37 | 1.86 | 440 | SL | SL |  |  |  |  | 10 | 0 | [6 empty] | 1 |  | 0 |  |  |  | 0 |  |  | 101 |  | 36700 | C 55X300 | 27.5 |  | 300 | 12.59542 | 101 | 2 | 1 |  | 20 | 0 | 101 | 0.42 | 13
677 | c_128_16 | Persson | SWE | 1998 | 374 |  | basic? | yes | 0.37 | 1.86 | 440 | SL | SL |  |  |  |  | 10 | 0 | [6 empty] | 1 |  | 0 |  |  |  | 0 |  |  | 101 |  | 36700 | C 55X300 | 27.5 |  | 300 | 12.59542 | 101 | 28 | 1 |  | 20 | 0 | 101 | 0.42 | 25.8
678 | c_128_17 | Persson | SWE | 1998 | 374 |  | total? | yes | 0.37 | 1.77 | 445 | SL | SL |  |  |  |  | 10 | 0 | [6 empty] | 0.9 |  | 0 |  |  |  | 0 |  |  | 77 |  | 32500 | C 55X300 | 27.5 |  | 300 | 12.59542 | 101 | 0.8 | 1 |  | 20 | 0 | 55 | 0.84 | 16.2
679 | c_128_18 | Persson | SWE | 1998 | 374 |  | total? | yes | 0.37 | 1.77 | 445 | SL | SL |  |  |  |  | 10 | 0 | [6 empty] | 0.9 |  | 0 |  |  |  | 0 |  |  | 58 |  | 32500 | C 55X300 | 27.5 |  | 300 | 12.59542 | 101 | 2 | 1 |  | 20 | 0 | 55 | 0.84 | 18
680 | c_128_19 | Persson | SWE | 1998 | 374 |  | total? | yes | 0.37 | 1.77 | 445 | SL | SL |  |  |  |  | 10 | 0 | [6 empty] | 0.9 |  | 0 |  |  |  | 0 |  |  | 82 |  | 32500 | C 55X300 | 27.5 |  | 300 | 12.59542 | 101 | 2 | 1 |  | 20 | 0 | 55 | 0.42 | 12.9
681 | c_128_20 | Persson | SWE | 1998 | 374 |  | total? | yes | 0.37 | 1.77 | 445 | SL | SL |  |  |  |  | 10 | 0 | [6 empty] | 0.9 |  | 0 |  |  |  | 0 |  |  | 58 |  | 32500 | C 55X300 | 27.5 |  | 300 | 12.59542 | 101 | 28 | 1 |  | 20 | 0 | 55 | 0.42 | 17.4
682 | c_128_21 | Persson | SWE | 1998 | 374 |  | basic? | yes | 0.37 | 1.77 | 445 | SL | SL |  |  |  |  | 10 | 0 | [6 empty] | 0.9 |  | 0 |  |  |  | 0 |  |  | 99 |  | 32500 | C 55X300 | 27.5 |  | 300 | 12.59542 | 101 | 0.8 | 1 |  | 20 | 0 | 101 | 0.84 | 16.2
683 | c_128_22 | Persson | SWE | 1998 | 374 |  | basic? | yes | 0.37 | 1.77 | 445 | SL | SL |  |  |  |  | 10 | 0 | [6 empty] | 0.9 |  | 0 |  |  |  | 0 |  |  | 79 |  | 32500 | C 55X300 | 27.5 |  | 300 | 12.59542 | 101 | 2 | 1 |  | 20 | 0 | 101 | 0.84 | 18
684 | c_128_23 | Persson | SWE | 1998 | 374 |  | basic? | yes | 0.37 | 1.77 | 445 | SL | SL |  |  |  |  | 10 | 0 | [6 empty] | 0.9 |  | 0 |  |  |  | 0 |  |  | 106 |  | 32500 | C 55X300 | 27.5 |  | 300 | 12.59542 | 101 | 2 | 1 |  | 20 | 0 | 101 | 0.42 | 12.9
685 | c_128_24 | Persson | SWE | 1998 | 374 |  | basic? | yes | 0.37 | 1.77 | 445 | SL | SL |  |  |  |  | 10 | 0 | [6 empty] | 0.9 |  | 0 |  |  |  | 0 |  |  | 79 |  | 32500 | C 55X300 | 27.5 |  | 300 | 12.59542 | 101 | 28 | 1 |  | 20 | 0 | 101 | 0.42 | 17.4
686 | c_128_25 | Persson | SWE | 1998 | 374 |  | total? | yes | 0.33 | 1.75 | 455 | SL | SL |  |  |  |  | 5.1 | 0 | [6 empty] | 1.1 |  | 0 |  |  |  | 0 |  |  | 83 |  | 40400 | C 55X300 | 27.5 |  | 300 | 12.59542 | 101 | 0.8 | 1 |  | 20 | 0 | 55 | 0.84 | 13.9
687 | c_128_26 | Persson | SWE | 1998 | 374 |  | total? | yes | 0.33 | 1.75 | 455 | SL | SL |  |  |  |  | 5.1 | 0 | [6 empty] | 1.1 |  | 0 |  |  |  | 0 |  |  | 95 |  | 40400 | C 55X300 | 27.5 |  | 300 | 12.59542 | 101 | 2 | 1 |  | 20 | 0 | 55 | 0.84 | 22.4
688 | c_128_27 | Persson | SWE | 1998 | 374 |  | total? | yes | 0.33 | 1.75 | 455 | SL | SL |  |  |  |  | 5.1 | 0 | [6 empty] | 1.1 |  | 0 |  |  |  | 0 |  |  | 95 |  | 40400 | C 55X300 | 27.5 |  | 300 | 12.59542 | 101 | 2 | 1 |  | 20 | 0 | 55 | 0.42 | 14.4
689 | c_128_28 | Persson | SWE | 1998 | 374 |  | total? | yes | 0.33 | 1.75 | 455 | SL | SL |  |  |  |  | 5.1 | 0 | [6 empty] | 1.1 |  | 0 |  |  |  | 0 |  |  | 91 |  | 40400 | C 55X300 | 27.5 |  | 300 | 12.59542 | 101 | 28 | 1 |  | 20 | 0 | 55 | 0.42 | 26.7
690 | c_128_29 | Persson | SWE | 1998 | 374 |  | basic? | yes | 0.33 | 1.75 | 455 | SL | SL |  |  |  |  | 5.1 | 0 | [6 empty] | 1.1 |  | 0 |  |  |  | 0 |  |  | 102 |  | 40400 | C 55X300 | 27.5 |  | 300 | 12.59542 | 101 | 0.8 | 1 |  | 20 | 0 | 101 | 0.84 | 22.2
691 | c_128_30 | Persson | SWE | 1998 | 374 |  | basic? | yes | 0.33 | 1.75 | 455 | SL | SL |  |  |  |  | 5.1 | 0 | [6 empty] | 1.1 |  | 0 |  |  |  | 0 |  |  | 106 |  | 40400 | C 55X300 | 27.5 |  | 300 | 12.59542 | 101 | 2 | 1 |  | 20 | 0 | 101 | 0.84 | 20.4
692 | c_128_31 | Persson | SWE | 1998 | 374 |  | basic? | yes | 0.33 | 1.75 | 455 | SL | SL |  |  |  |  | 5.1 | 0 | [6 empty] | 1.1 |  | 0 |  |  |  | 0 |  |  | 104 |  | 40400 | C 55X300 | 27.5 |  | 300 | 12.59542 | 101 | 2 | 1 |  | 20 | 0 | 101 | 0.42 | 16.7
693 | c_128_32 | Persson | SWE | 1998 | 374 |  | basic? | yes | 0.33 | 1.75 | 455 | SL | SL |  |  |  |  | 5.1 | 0 | [6 empty] | 1.1 |  | 0 |  |  |  | 0 |  |  | 91 |  | 40400 | C 55X300 | 27.5 |  | 300 | 12.59542 | 101 | 28 | 1 |  | 20 | 0 | 101 | 0.42 | 30
694 | c_128_33 | Persson | SWE | 1998 | 374 |  | total? | yes | 0.31 | 1.52 | 495 | SL | SL |  |  |  |  | 10 | 0 | [6 empty] | 0.92 |  | 0 |  |  |  | 0 |  |  | 106 |  | 39900 | C 55X300 | 27.5 |  | 300 | 12.59542 | 101 | 0.8 | 1 |  | 20 | 0 | 55 | 0.84 | 22.8
695 | c_128_34 | Persson | SWE | 1998 | 374 |  | total? | yes | 0.31 | 1.52 | 495 | SL | SL |  |  |  |  | 10 | 0 | [6 empty] | 0.92 |  | 0 |  |  |  | 0 |  |  | 86 |  | 39900 | C 55X300 | 27.5 |  | 300 | 12.59542 | 101 | 2 | 1 |  | 20 | 0 | 55 | 0.84 | 27
696 | c_128_35 | Persson | SWE | 1998 | 374 |  | total? | yes | 0.31 | 1.52 | 495 | SL | SL |  |  |  |  | 10 | 0 | [6 empty] | 0.92 |  | 0 |  |  |  | 0 |  |  | 104 |  | 39900 | C 55X300 | 27.5 |  | 300 | 12.59542 | 101 | 2 | 1 |  | 20 | 0 | 55 | 0.42 | 18
697 | c_128_36 | Persson | SWE | 1998 | 374 |  | total? | yes | 0.31 | 1.52 | 495 | SL | SL |  |  |  |  | 10 | 0 | [6 empty] | 0.92 |  | 0 |  |  |  | 0 |  |  | 106 |  | 39900 | C 55X300 | 27.5 |  | 300 | 12.59542 | 101 | 28 | 1 |  | 20 | 0 | 55 | 0.42 | 31.8
698 | c_128_37 | Persson | SWE | 1998 | 374 |  | basic? | yes | 0.31 | 1.52 | 495 | SL | SL |  |  |  |  | 10 | 0 | [6 empty] | 0.92 |  | 0 |  |  |  | 0 |  |  | 126 |  | 39900 | C 55X300 | 27.5 |  | 300 | 12.59542 | 101 | 0.8 | 1 |  | 20 | 0 | 101 | 0.84 | 22.8
699 | c_128_38 | Persson | SWE | 1998 | 374 |  | basic? | yes | 0.31 | 1.52 | 495 | SL | SL |  |  |  |  | 10 | 0 | [6 empty] | 0.92 |  | 0 |  |  |  | 0 |  |  | 113 |  | 39900 | C 55X300 | 27.5 |  | 300 | 12.59542 | 101 | 2 | 1 |  | 20 | 0 | 101 | 0.84 | 27
700 | c_128_39 | Persson | SWE | 1998 | 374 |  | basic? | yes | 0.31 | 1.52 | 495 | SL | SL |  |  |  |  | 10 | 0 | [6 empty] | 0.92 |  | 0 |  |  |  | 0 |  |  | 125 |  | 39900 | C 55X300 | 27.5 |  | 300 | 12.59542 | 101 | 2 | 1 |  | 20 | 0 | 101 | 0.42 | 18
701 | c_128_40 | Persson | SWE | 1998 | 374 |  | basic? | yes | 0.31 | 1.52 | 495 | SL | SL |  |  |  |  | 10 | 0 | [6 empty] | 0.92 |  | 0 |  |  |  | 0 |  |  | 126 |  | 39900 | C 55X300 | 27.5 |  | 300 | 12.59542 | 101 | 28 | 1 |  | 20 | 0 | 101 | 0.42 | 31.8
702 | c_128_41 | Persson | SWE | 1998 | 374 |  | total? | yes | 0.3 | 1.42 | 530 | SL | SL |  |  |  |  | 9.6 | 0 | [6 empty] | 1.43 |  | 0 |  |  |  | 0 |  |  | 98 |  | 41700 | C 55X300 | 27.5 |  | 300 | 12.59542 | 101 | 0.8 | 1 |  | 20 | 0 | 55 | 0.84 | 18
703 | c_128_42 | Persson | SWE | 1998 | 374 |  | total? | yes | 0.3 | 1.42 | 530 | SL | SL |  |  |  |  | 9.6 | 0 | [6 empty] | 1.43 |  | 0 |  |  |  | 0 |  |  | 111 |  | 41700 | C 55X300 | 27.5 |  | 300 | 12.59542 | 101 | 2 | 1 |  | 20 | 0 | 55 | 0.84 | 36
704 | c_128_43 | Persson | SWE | 1998 | 374 |  | total? | yes | 0.3 | 1.42 | 530 | SL | SL |  |  |  |  | 9.6 | 0 | [6 empty] | 1.43 |  | 0 |  |  |  | 0 |  |  | 108 |  | 41700 | C 55X300 | 27.5 |  | 300 | 12.59542 | 101 | 2 | 1 |  | 20 | 0 | 55 | 0.42 | 17.4
705 | c_128_44 | Persson | SWE | 1998 | 374 |  | total? | yes | 0.3 | 1.42 | 530 | SL | SL |  |  |  |  | 9.6 | 0 | [6 empty] | 1.43 |  | 0 |  |  |  | 0 |  |  | 111 |  | 41700 | C 55X300 | 27.5 |  | 300 | 12.59542 | 101 | 28 | 1 |  | 20 | 0 | 55 | 0.42 | 33.3
706 | c_128_45 | Persson | SWE | 1998 | 374 |  | basic? | yes | 0.3 | 1.42 | 530 | SL | SL |  |  |  |  | 9.6 | 0 | [6 empty] | 1.43 |  | 0 |  |  |  | 0 |  |  | 122 |  | 41700 | C 55X300 | 27.5 |  | 300 | 12.59542 | 101 | 0.8 | 1 |  | 20 | 0 | 101 | 0.84 | 18
707 | c_128_46 | Persson | SWE | 1998 | 374 |  | basic? | yes | 0.3 | 1.42 | 530 | SL | SL |  |  |  |  | 9.6 | 0 | [6 empty] | 1.43 |  | 0 |  |  |  | 0 |  |  | 136 |  | 41700 | C 55X300 | 27.5 |  | 300 | 12.59542 | 101 | 2 | 1 |  | 20 | 0 | 101 | 0.84 | 36
708 | c_128_47 | Persson | SWE | 1998 | 374 |  | basic? | yes | 0.3 | 1.42 | 530 | SL | SL |  |  |  |  | 9.6 | 0 | [6 empty] | 1.43 |  | 0 |  |  |  | 0 |  |  | 120 |  | 41700 | C 55X300 | 27.5 |  | 300 | 12.59542 | 101 | 2 | 1 |  | 20 | 0 | 101 | 0.42 | 17.4
709 | c_128_48 | Persson | SWE | 1998 | 374 |  | basic? | yes | 0.3 | 1.42 | 530 | SL | SL |  |  |  |  | 9.6 | 0 | [6 empty] | 1.43 |  | 0 |  |  |  | 0 |  |  | 136 |  | 41700 | C 55X300 | 27.5 |  | 300 | 12.59542 | 101 | 28 | 1 |  | 20 | 0 | 101 | 0.42 | 33.3
710 | c_128_49 | Persson | SWE | 1998 | 374 |  | total? | yes | 0.3 | 1.59 | 490 | SL | SL |  |  |  |  | 10 | 0 | [6 empty] | 1.75 |  | 0 |  |  |  | 0 |  |  | 109 |  | 47000 | C 55X300 | 27.5 |  | 300 | 12.59542 | 101 | 0.8 | 1 |  | 20 | 0 | 55 | 0.84 | 21.8
711 | c_128_50 | Persson | SWE | 1998 | 374 |  | total? | yes | 0.3 | 1.59 | 490 | SL | SL |  |  |  |  | 10 | 0 | [6 empty] | 1.75 |  | 0 |  |  |  | 0 |  |  | 110 |  | 47000 | C 55X300 | 27.5 |  | 300 | 12.59542 | 101 | 2 | 1 |  | 20 | 0 | 55 | 0.84 | 37.9
712 | c_128_51 | Persson | SWE | 1998 | 374 |  | total? | yes | 0.3 | 1.59 | 490 | SL | SL |  |  |  |  | 10 | 0 | [6 empty] | 1.75 |  | 0 |  |  |  | 0 |  |  | 118 |  | 47000 | C 55X300 | 27.5 |  | 300 | 12.59542 | 101 | 2 | 1 |  | 20 | 0 | 55 | 0.42 | 20.2
713 | c_128_52 | Persson | SWE | 1998 | 374 |  | total? | yes | 0.3 | 1.59 | 490 | SL | SL |  |  |  |  | 10 | 0 | [6 empty] | 1.75 |  | 0 |  |  |  | 0 |  |  | 118 |  | 47000 | C 55X300 | 27.5 |  | 300 | 12.59542 | 101 | 28 | 1 |  | 20 | 0 | 55 | 0.42 | 35.4
714 | c_128_53 | Persson | SWE | 1998 | 374 |  | basic? | yes | 0.3 | 1.59 | 490 | SL | SL |  |  |  |  | 10 | 0 | [6 empty] | 1.75 |  | 0 |  |  |  | 0 |  |  | 119 |  | 47000 | C 55X300 | 27.5 |  | 300 | 12.59542 | 101 | 0.8 | 1 |  | 20 | 0 | 101 | 0.84 | 24.9
715 | c_128_54 | Persson | SWE | 1998 | 374 |  | basic? | yes | 0.3 | 1.59 | 490 | SL | SL |  |  |  |  | 10 | 0 | [6 empty] | 1.75 |  | 0 |  |  |  | 0 |  |  | 126 |  | 47000 | C 55X300 | 27.5 |  | 300 | 12.59542 | 101 | 2 | 1 |  | 20 | 0 | 101 | 0.84 | 34.8
716 | c_128_55 | Persson | SWE | 1998 | 374 |  | basic? | yes | 0.3 | 1.59 | 490 | SL | SL |  |  |  |  | 10 | 0 | [6 empty] | 1.75 |  | 0 |  |  |  | 0 |  |  | 126 |  | 47000 | C 55X300 | 27.5 |  | 300 | 12.59542 | 101 | 2 | 1 |  | 20 | 0 | 101 | 0.42 | 19.9
717 | c_128_56 | Persson | SWE | 1998 | 374 |  | basic? | yes | 0.3 | 1.59 | 490 | SL | SL |  |  |  |  | 10 | 0 | [6 empty] | 1.75 |  | 0 |  |  |  | 0 |  |  | 116 |  | 47000 | C 55X300 | 27.5 |  | 300 | 12.59542 | 101 | 28 | 1 |  | 20 | 0 | 101 | 0.42 | 34.9
718 | c_128_57 | Persson | SWE | 1998 | 374 |  | total? | yes | 0.25 | 1.27 | 545 | SL | SL |  |  |  |  | 10 | 0 | [6 empty] | 1.98 |  | 0 |  |  |  | 0 |  |  | 107 |  | 41200 | C 55X300 | 27.5 |  | 300 | 12.59542 | 101 | 0.8 | 1 |  | 20 | 0 | 55 | 0.84 | 21
719 | c_128_58 | Persson | SWE | 1998 | 374 |  | total? | yes | 0.25 | 1.27 | 545 | SL | SL |  |  |  |  | 10 | 0 | [6 empty] | 1.98 |  | 0 |  |  |  | 0 |  |  | 118 |  | 41200 | C 55X300 | 27.5 |  | 300 | 12.59542 | 101 | 2 | 1 |  | 20 | 0 | 55 | 0.84 | 40.6
720 | c_128_59 | Persson | SWE | 1998 | 374 |  | total? | yes | 0.25 | 1.27 | 545 | SL | SL |  |  |  |  | 10 | 0 | [6 empty] | 1.98 |  | 0 |  |  |  | 0 |  |  | 116 |  | 41200 | C 55X300 | 27.5 |  | 300 | 12.59542 | 101 | 2 | 1 |  | 20 | 0 | 55 | 0.42 | 19.5
721 | c_128_60 | Persson | SWE | 1998 | 374 |  | total? | yes | 0.25 | 1.27 | 545 | SL | SL |  |  |  |  | 10 | 0 | [6 empty] | 1.98 |  | 0 |  |  |  | 0 |  |  | 118 |  | 41200 | C 55X300 | 27.5 |  | 300 | 12.59542 | 101 | 28 | 1 |  | 20 | 0 | 55 | 0.42 | 35.4
722 | c_128_61 | Persson | SWE | 1998 | 374 |  | basic? | yes | 0.25 | 1.27 | 545 | SL | SL |  |  |  |  | 10 | 0 | [6 empty] | 1.98 |  | 0 |  |  |  | 0 |  |  | 128 |  | 41200 | C 55X300 | 27.5 |  | 300 | 12.59542 | 101 | 0.8 | 1 |  | 20 | 0 | 101 | 0.84 | 21
723 | c_128_62 | Persson | SWE | 1998 | 374 |  | basic? | yes | 0.25 | 1.27 | 545 | SL | SL |  |  |  |  | 10 | 0 | [6 empty] | 1.98 |  | 0 |  |  |  | 0 |  |  | 132 |  | 41200 | C 55X300 | 27.5 |  | 300 | 12.59542 | 101 | 2 | 1 |  | 20 | 0 | 101 | 0.84 | 40.6
724 | c_128_63 | Persson | SWE | 1998 | 374 |  | basic? | yes | 0.25 | 1.27 | 545 | SL | SL |  |  |  |  | 10 | 0 | [6 empty] | 1.98 |  | 0 |  |  |  | 0 |  |  | 127 |  | 41200 | C 55X300 | 27.5 |  | 300 | 12.59542 | 101 | 2 | 1 |  | 20 | 0 | 101 | 0.42 | 19.5
725 | c_128_64 | Persson | SWE | 1998 | 374 |  | basic? | yes | 0.25 | 1.27 | 545 | SL | SL |  |  |  |  | 10 | 0 | [6 empty] | 1.98 |  | 0 |  |  |  | 0 |  |  | 132 |  | 41200 | C 55X300 | 27.5 |  | 300 | 12.59542 | 101 | 28 | 1 |  | 20 | 0 | 101 | 0.42 | 35.4
726 | J_001_01 | Seki | Japan | 1972 | 289 |  | total? | yes | 0.399 | 5.595 | 343 | R | [5 empty] | 0 | 0 | [6 empty] | 0 |  | 0.25 |  |  |  | 0 |  |  | 27.9 |  | 22700 | C 150x600 | 75 |  | 600 | 33.33333 | 50 | 28 |  |  | 20 | stat. | 50 | 0.316 | 8.83
727 | J_001_02 | Seki | Japan | 1972 | 289 |  | basic? | yes | 0.399 | 5.595 | 343 | R | [5 empty] | 0 | 0 | [6 empty] | 0 |  | 0.25 |  |  |  | 0 |  |  | 27.9 |  | 22700 | C 150x600 | 75 |  | 600 | 33.33333 | 99 | 28 |  |  | 20 | stat. | 99 | 0.316 | 8.83
728 | J_001_03 | Seki | Japan | 1972 | 289 |  | total? | yes | 0.399 | 5.595 | 343 | R | [5 empty] | 0 | 0 | [6 empty] | 0 |  | 0.25 |  |  |  | 0 |  |  | 27.9 |  | 22700 | C 150x600 | 75 |  | 600 | 33.33333 | 50 | 96 |  |  | 20 | stat. | 50 | 0.308 | 8.83
729 | J_001_04 | Seki | Japan | 1972 | 289 |  | basic? | yes | 0.399 | 5.595 | 343 | R | [5 empty] | 0 | 0 | [6 empty] | 0 |  | 0.25 |  |  |  | 0 |  |  | 27.9 |  | 22700 | C 150x600 | 75 |  | 600 | 33.33333 | 99 | 96 |  |  | 20 | stat. | 99 | 0.308 | 8.83
730 | J_001_05 | Seki | Japan | 1972 | 289 |  | total? | yes | 0.399 | 5.595 | 343 | R | [5 empty] | 0 | 0 | [6 empty] | 0 |  | 0.25 |  |  |  | 0 |  |  | 27.9 |  | 22700 | C 150x600 | 75 |  | 600 | 33.33333 | 50 | 28 |  |  | 40 | stat. | 28 | 0.316 | 8.83
731 | J_001_06 | Seki | Japan | 1972 | 289 |  | basic? | yes | 0.399 | 5.595 | 343 | R | [5 empty] | 0 | 0 | [6 empty] | 0 |  | 0.25 |  |  |  | 0 |  |  | 27.9 |  | 22700 | C 150x600 | 75 |  | 600 | 33.33333 | 99 | 28 |  |  | 40 | stat. | 99 | 0.316 | 8.83
732 | J_001_07 | Seki | Japan | 1972 | 289 |  | total? | yes | 0.399 | 5.595 | 343 | R | [5 empty] | 0 | 0 | [6 empty] | 0 |  | 0.25 |  |  |  | 0 |  |  | 27.9 |  | 22700 | C 150x600 | 75 |  | 600 | 33.33333 | 50 | 100 |  |  | 40 | stat. | 28 | 0.308 | 8.83
733 | J_001_08 | Seki | Japan | 1972 | 289 |  | basic? | yes | 0.399 | 5.595 | 343 | R | [5 empty] | 0 | 0 | [6 empty] | 0 |  | 0.25 |  |  |  | 0 |  |  | 27.9 |  | 22700 | C 150x600 | 75 |  | 600 | 33.33333 | 99 | 100 |  |  | 40 | stat. | 99 | 0.308 | 8.83
734 | J_001_09 | Seki | Japan | 1972 | 289 |  | total? | yes | 0.399 | 5.595 | 343 | R | [5 empty] | 0 | 0 | [6 empty] | 0 |  | 0.25 |  |  |  | 0 |  |  | 27.9 |  | 22700 | C 150x600 | 75 |  | 600 | 33.33333 | 50 | 29 |  |  | 70 | stat. | 3 | 0.316 | 8.83
735 | J_001_10 | Seki | Japan | 1972 | 289 |  | basic? | yes | 0.399 | 5.595 | 343 | R | [5 empty] | 0 | 0 | [6 empty] | 0 |  | 0.25 |  |  |  | 0 |  |  | 27.9 |  | 22700 | C 150x600 | 75 |  | 600 | 33.33333 | 99 | 29 |  |  | 70 | stat. | 99 | 0.316 | 8.83
736 | J_001_11 | Seki | Japan | 1972 | 289 |  | total? | yes | 0.399 | 5.595 | 343 | R | [5 empty] | 0 | 0 | [6 empty] | 0 |  | 0.25 |  |  |  | 0 |  |  | 27.9 |  | 22700 | C 150x600 | 75 |  | 600 | 33.33333 | 50 | 105 |  |  | 70 | stat. | 3 | 0.308 | 8.83
737 | J_001_12 | Seki | Japan | 1972 | 289 |  | basic? | yes | 0.399 | 5.595 | 343 | R | [5 empty] | 0 | 0 | [6 empty] | 0 |  | 0.25 |  |  |  | 0 |  |  | 27.9 |  | 22700 | C 150x600 | 75 |  | 600 | 33.33333 | 99 | 105 |  |  | 70 | stat. | 99 | 0.308 | 8.83
738 | J_003_01 | Kawasumi | Japan | 1973 | 157 |  | basic? | yes | 0.4 | 5.595 | 343 | R | [5 empty] | 0 | 0 | [6 empty] | 0.25 |  | 0 |  |  |  | 0 |  |  | 44.5 |  |  | C 150x600 | 75 |  | 600 | 33.33333 | 99 | 28 |  |  | 20 | stat. | 99 | 0.202 | 9
739 | J_003_02 | Kawasumi | Japan | 1973 | 157 |  | total? | yes | 0.4 | 5.595 | 343 | R | [5 empty] | 0 | 0 | [6 empty] | 0.25 |  | 0 |  |  |  | 0 |  |  | 44.5 |  |  | C 150x600 | 75 |  | 600 | 33.33333 | 50 | 28 |  |  | 20 | stat. | 50 | 0.202 | 9
740 | J_003_03 | Kawasumi | Japan | 1973 | 157 |  | basic? | yes | 0.4 | 5.595 | 343 | R | [5 empty] | 0 | 0 | [6 empty] | 0.25 |  | 0 |  |  |  | 0 |  |  | 44.5 |  |  | C 150x600 | 75 |  | 600 | 33.33333 | 99 | 96 |  |  | 20 | stat. | 99 |  | 9
741 | J_003_04 | Kawasumi | Japan | 1973 | 157 |  | total? | yes | 0.4 | 5.595 | 343 | R | [5 empty] | 0 | 0 | [6 empty] | 0.25 |  | 0 |  |  |  | 0 |  |  | 44.5 |  |  | C 150x600 | 75 |  | 600 | 33.33333 | 50 | 96 |  |  | 20 | stat. | 50 |  | 9
742 | J_003_05 | Kawasumi | Japan | 1973 | 157 |  | basic? | yes | 0.4 | 5.595 | 343 | R | [5 empty] | 0 | 0 | [6 empty] | 0.25 |  | 0 |  |  |  | 0 |  |  | 44.5 |  |  | C 150x600 | 75 |  | 600 | 33.33333 | 99 | 29 |  |  | 40 |  | 99 | 0.202 | 9
743 | J_003_06 | Kawasumi | Japan | 1973 | 157 |  | total? | yes | 0.4 | 5.595 | 343 | R | [5 empty] | 0 | 0 | [6 empty] | 0.25 |  | 0 |  |  |  | 0 |  |  | 44.5 |  |  | C 150x600 | 75 |  | 600 | 33.33333 | 50 | 29 |  |  | 40 |  | 28 | 0.202 | 9
744 | J_003_07 | Kawasumi | Japan | 1973 | 157 |  | basic? | yes | 0.4 | 5.595 | 343 | R | [5 empty] | 0 | 0 | [6 empty] | 0.25 |  | 0 |  |  |  | 0 |  |  | 44.5 |  |  | C 150x600 | 75 |  | 600 | 33.33333 | 99 | 100 |  |  | 40 |  | 99 |  | 9
745 | J_003_08 | Kawasumi | Japan | 1973 | 157 |  | total? | yes | 0.4 | 5.595 | 343 | R | [5 empty] | 0 | 0 | [6 empty] | 0.25 |  | 0 |  |  |  | 0 |  |  | 44.5 |  |  | C 150x600 | 75 |  | 600 | 33.33333 | 50 | 100 |  |  | 40 |  | 28 |  | 9
746 | J_003_09 | Kawasumi | Japan | 1973 | 157 |  | basic? | yes | 0.4 | 5.595 | 343 | R | [5 empty] | 0 | 0 | [6 empty] | 0.25 |  | 0 |  |  |  | 0 |  |  | 44.5 |  |  | C 150x600 | 75 |  | 600 | 33.33333 | 99 | 29 |  |  | 70 |  | 99 | 0.202 | 9
747 | J_003_10 | Kawasumi | Japan | 1973 | 157 |  | total? | yes | 0.4 | 5.595 | 343 | R | [5 empty] | 0 | 0 | [6 empty] | 0.25 |  | 0 |  |  |  | 0 |  |  | 44.5 |  |  | C 150x600 | 75 |  | 600 | 33.33333 | 50 | 29 |  |  | 70 |  | 3 | 0.202 | 9
748 | J_003_11 | Kawasumi | Japan | 1973 | 157 |  | basic? | yes | 0.4 | 5.595 | 343 | R | [5 empty] | 0 | 0 | [6 empty] | 0.25 |  | 0 |  |  |  | 0 |  |  | 44.5 |  |  | C 150x600 | 75 |  | 600 | 33.33333 | 99 | 105 |  |  | 70 |  | 99 |  | 9
749 | J_003_12 | Kawasumi | Japan | 1973 | 157 |  | total? | yes | 0.4 | 5.595 | 343 | R | [5 empty] | 0 | 0 | [6 empty] | 0.25 |  | 0 |  |  |  | 0 |  |  | 44.5 |  |  | C 150x600 | 75 |  | 600 | 33.33333 | 50 | 105 |  |  | 70 |  | 3 |  | 9
750 | J_006_01 | Aoyagi | Japan | 1970 | 119 |  | total? | no | 0.354 | 3.572917 | 480 | R | Normal Portland |  | river sand | normal |  | 0 | 0 | 0 | 0 | 0 | 0 | 0 | 0 | 1 |  | 0 | 0 | 0 | 0 | 0 | 0 |  | 43.61 |  | 28126 | C 150x600 | 75 |  | 600 | 33.33333 | 100 | 90 |  |  | 20 | 0 |  |  | 5.1 | Normal Portland Cement
751 | J_006_02 | Aoyagi | Japan | 1970 | 119 |  | total? | no | 0.354 | 3.572917 | 480 | R | Normal Portland |  | river sand | normal |  | 0 | 0 | 0 | 0 | 0 | 0 | 0 | 0 | 1 |  | 0 | 0 | 0 | 0 | 0 | 0 |  | 43.61 |  | 28126 | C 150x600 | 75 |  | 600 | 33.33333 | 100 | 90 |  |  | 40 | 0 |  |  | 8.9 | Normal Portland Cement
752 | J_006_03 | Aoyagi | Japan | 1970 | 119 |  | total? | no | 0.354 | 3.572917 | 480 | R | Normal Portland |  | river sand | normal |  | 0 | 0 | 0 | 0 | 0 | 0 | 0 | 0 | 1 |  | 0 | 0 | 0 | 0 | 0 | 0 |  | 43.61 |  | 28126 | C 150x600 | 75 |  | 600 | 33.33333 | 100 | 90 |  |  | 40 | 0 |  |  | 8.9 | Normal Portland Cement
753 | J_006_04 | Aoyagi | Japan | 1970 | 119 |  | total? | no | 0.354 | 3.572917 | 480 | R | Normal Portland |  | river sand | normal |  | 0 | 0 | 0 | 0 | 0 | 0 | 0 | 0 | 1 |  | 0 | 0 | 0 | 0 | 0 | 0 |  | 43.61 |  | 28126 | C 150x600 | 75 |  | 600 | 33.33333 | 100 | 90 |  |  | 70 | 0 |  |  | 8.9 | Normal Portland Cement
754 | J_006_05 | Aoyagi | Japan | 1970 | 119 |  | total? | no | 0.354 | 3.572917 | 480 | R | Normal Portland |  | river sand | normal |  | 0 | 0 | 0 | 0 | 0 | 0 | 0 | 0 | 1 |  | 0 | 0 | 0 | 0 | 0 | 0 |  | 43.61 |  | 28126 | C 150x600 | 75 |  | 600 | 33.33333 | 100 | 90 |  |  | 80 | 0 |  |  | 8.9 | Normal Portland Cement
755 | J_006_06 | Aoyagi | Japan | 1970 | 119 |  | total? | no | 0.354 | 3.572917 | 480 | R | Normal Portland |  | river sand | normal |  | 0 | 0 | 0 | 0 | 0 | 0 | 0 | 0 | 1 |  | 0 | 0 | 0 | 0 | 0 | 0 |  | 43.61 |  | 28126 | C 150x600 | 75 |  | 600 | 33.33333 | 100 | 90 |  |  | 80 | 0 |  |  | 8.9 | Normal Portland Cement
756 | J_006_07 | Aoyagi | Japan | 1970 | 119 |  | total? | no | 0.551 | 6.74 | 300 | R | Normal Portland |  | river sand | normal |  | 0 | 0 | 0 | 0 | 0 | 0 | 0 | 0 | 0.16 |  | 0 | 0 | 0 | 0 | 0 | 0 |  | 28.03 |  | 27734 | C 150x600 | 75 |  | 600 | 33.33333 | 100 | 90 |  |  | 40 | 0 |  |  | 8.9 | Normal Portland Cement
757 | J_006_08 | Aoyagi | Japan | 1970 | 119 |  | total? | no | 0.551 | 6.74 | 300 | R | Normal Portland |  | river sand | normal |  | 0 | 0 | 0 | 0 | 0 | 0 | 0 | 0 | 0.16 |  | 0 | 0 | 0 | 0 | 0 | 0 |  | 28.03 |  | 27734 | C 150x600 | 75 |  | 600 | 33.33333 | 100 | 90 |  |  | 65 | 0 |  |  | 8.9 | Normal Portland Cement
758 | J_006_09 | Aoyagi | Japan | 1970 | 119 |  | total? | no | 0.551 | 6.74 | 300 | R | Normal Portland |  | river sand | normal |  | 0 | 0 | 0 | 0 | 0 | 0 | 0 | 0 | 0.16 |  | 0 | 0 | 0 | 0 | 0 | 0 |  | 28.03 |  | 27734 | C 150x600 | 75 |  | 600 | 33.33333 | 100 | 90 |  |  | 90 | 0 |  |  | 8.9 | Normal Portland Cement
759 | J_006_10 | Aoyagi | Japan | 1970 | 119 |  | total? | no | 0.551 | 6.74 | 300 | R | Normal Portland |  | river sand | normal |  | 0 | 0 | 0 | 0 | 0 | 0 | 0 | 0 | 0.16 |  | 0 | 0 | 0 | 0 | 0 | 0 |  | 28.03 |  | 27734 | C 150x600 | 75 |  | 600 | 33.33333 | 100 | 90 |  |  | 100 | 0 |  |  | 8.9 | Normal Portland Cement
760 | J_007_01 | Aoyagi | Japan | 1970 | 119 |  | basic? | yes | 0.4 | 5.594752 | 343 | R | Normal Portland |  | river sand | normal |  | 0 | 0 | 0 | 0 | 0 | 0 | 0 | 0 | 0.25 |  | 0 | 0 | 0 | 0 | 0 | 0 |  | 43.61 |  | 28028 | C 150x600 | 75 |  | 600 | 33.33333 | 99 | 96 |  |  | 20 | 0 | 99 |  | 8.8 | Normal Portland Cement
761 | J_007_02 | Aoyagi | Japan | 1970 | 119 |  | basic? | yes | 0.4 | 5.594752 | 343 | R | Normal Portland |  | river sand | normal |  | 0 | 0 | 0 | 0 | 0 | 0 | 0 | 0 | 0.25 |  | 0 | 0 | 0 | 0 | 0 | 0 |  | 43.61 |  | 28028 | C 150x600 | 75 |  | 600 | 33.33333 | 99 | 28 |  |  | 20 | 0 | 99 |  | 8.8 | Normal Portland Cement
762 | J_007_03 | Aoyagi | Japan | 1970 | 119 |  | total? | yes | 0.4 | 5.594752 | 343 | R | Normal Portland |  | river sand | normal |  | 0 | 0 | 0 | 0 | 0 | 0 | 0 | 0 | 0.25 |  | 0 | 0 | 0 | 0 | 0 | 0 |  | 43.61 |  | 28028 | C 150x600 | 75 |  | 600 | 33.33333 |  | 96 |  |  | 20 | 0 | 50 |  | 8.8 | Normal Portland Cement, moist curing
763 | J_007_04 | Aoyagi | Japan | 1970 | 119 |  | total? | yes | 0.4 | 5.594752 | 343 | R | Normal Portland |  | river sand | normal |  | 0 | 0 | 0 | 0 | 0 | 0 | 0 | 0 | 0.25 |  | 0 | 0 | 0 | 0 | 0 | 0 |  | 43.61 |  | 28028 | C 150x600 | 75 |  | 600 | 33.33333 |  | 28 |  |  | 20 | 0 | 50 |  | 8.8 | Normal Portland Cement, moist curing
764 | J_007_05 | Aoyagi | Japan | 1970 | 119 |  | basic? | yes | 0.4 | 5.594752 | 343 | R | Normal Portland |  | river sand | normal |  | 0 | 0 | 0 | 0 | 0 | 0 | 0 | 0 | 0.25 |  | 0 | 0 | 0 | 0 | 0 | 0 |  | 43.61 |  | 28028 | C 150x600 | 75 |  | 600 | 33.33333 | 99 | 100 |  |  | 40 | 0 | 99 |  | 8.8 | Normal Portland Cement
765 | J_007_06 | Aoyagi | Japan | 1970 | 119 |  | basic? | yes | 0.4 | 5.594752 | 343 | R | Normal Portland |  | river sand | normal |  | 0 | 0 | 0 | 0 | 0 | 0 | 0 | 0 | 0.25 |  | 0 | 0 | 0 | 0 | 0 | 0 |  | 43.61 |  | 28028 | C 150x600 | 75 |  | 600 | 33.33333 | 99 | 29 |  |  | 40 | 0 | 99 |  | 8.8 | Normal Portland Cement
766 | J_007_07 | Aoyagi | Japan | 1970 | 119 |  | total? | yes | 0.4 | 5.594752 | 343 | R | Normal Portland |  | river sand | normal |  | 0 | 0 | 0 | 0 | 0 | 0 | 0 | 0 | 0.25 |  | 0 | 0 | 0 | 0 | 0 | 0 |  | 43.61 |  | 28028 | C 150x600 | 75 |  | 600 | 33.33333 |  | 100 |  |  | 40 | 0 | 28 |  | 8.8 | Normal Portland Cement, moist curing
767 | J_007_08 | Aoyagi | Japan | 1970 | 119 |  | total? | yes | 0.4 | 5.594752 | 343 | R | Normal Portland |  | river sand | normal |  | 0 | 0 | 0 | 0 | 0 | 0 | 0 | 0 | 0.25 |  | 0 | 0 | 0 | 0 | 0 | 0 |  | 43.61 |  | 28028 | C 150x600 | 75 |  | 600 | 33.33333 |  | 29 |  |  | 40 | 0 | 28 |  | 8.8 | Normal Portland Cement, moist curing
768 | J_007_09 | Aoyagi | Japan | 1970 | 119 |  | basic? | yes | 0.4 | 5.594752 | 343 | R | Normal Portland |  | river sand | normal |  | 0 | 0 | 0 | 0 | 0 | 0 | 0 | 0 | 0.25 |  | 0 | 0 | 0 | 0 | 0 | 0 |  | 43.61 |  | 28028 | C 150x600 | 75 |  | 600 | 33.33333 | 99 | 105 |  |  | 70 | 0 | 99 |  | 8.8 | Normal Portland Cement
769 | J_007_10 | Aoyagi | Japan | 1970 | 119 |  | basic? | yes | 0.4 | 5.594752 | 343 | R | Normal Portland |  | river sand | normal |  | 0 | 0 | 0 | 0 | 0 | 0 | 0 | 0 | 0.25 |  | 0 | 0 | 0 | 0 | 0 | 0 |  | 43.61 |  | 28028 | C 150x600 | 75 |  | 600 | 33.33333 | 99 | 29 |  |  | 70 | 0 | 99 |  | 8.8 | Normal Portland Cement
770 | J_007_11 | Aoyagi | Japan | 1970 | 119 |  | total? | yes | 0.4 | 5.594752 | 343 | R | Normal Portland |  | river sand | normal |  | 0 | 0 | 0 | 0 | 0 | 0 | 0 | 0 | 0.25 |  | 0 | 0 | 0 | 0 | 0 | 0 |  | 43.61 |  | 28028 | C 150x600 | 75 |  | 600 | 33.33333 |  | 105 |  |  | 70 | 0 | 3 |  | 8.8 | Normal Portland Cement, moist curing
771 | J_007_12 | Aoyagi | Japan | 1970 | 119 |  | total? | yes | 0.4 | 5.594752 | 343 | R | Normal Portland |  | river sand | normal |  | 0 | 0 | 0 | 0 | 0 | 0 | 0 | 0 | 0.25 |  | 0 | 0 | 0 | 0 | 0 | 0 |  | 43.61 |  | 28028 | C 150x600 | 75 |  | 600 | 33.33333 |  | 29 |  |  | 70 | 0 | 3 |  | 8.8 | Normal Portland Cement, moist curing
772 | J_008_01 | Ohnuma | Japan | 1975 | 120 |  | basic? | no | 0.37 | 3.832258 | 465 | R | Normal Portland |  | normal |  | gravel | 0 | 0 | 0 | 0 | 0 | 0 | 0 | 0 | 0 | 0 | 0 | 0 | 0 | 0 | 0 | 0 |  | 41.65 |  | 33222 | C 150x600 | 75 |  | 600 | 33.33333 |  | 28 |  |  | 20 | 0 | 99 |  | 9.8 | Normal Portland Cement
773 | J_008_02 | Ohnuma | Japan | 1975 | 120 |  | basic? | no | 0.37 | 3.832258 | 465 | R | Normal Portland |  | normal |  | gravel | 0 | 0 | 0 | 0 | 0 | 0 | 0 | 0 | 0 | 0 | 0 | 0 | 0 | 0 | 0 | 0 |  | 41.65 |  | 33222 | C 150x600 | 75 |  | 600 | 33.33333 |  | 28 |  |  | 40 | 0 | 99 |  | 9.8 | Normal Portland Cement
774 | J_009_01 | Otani | Japan | 1976 | 121 |  | total? | yes | 0.433 | 4.958904 | 365 | SL | Moderate Heat Portland | LIMESTONE | river sand | crushed | limestone | 0 | 0 | 0 | 0 | 0 | 0 | 0 | 0 | 0.25 |  | 0 | 0 | 0 | 0 | 0 | 0 |  |  | 55 |  | C 150x400 | 75 |  | 400 | 31.57895 | 99 | 923 |  | 20 | 65 | 0 | 65 |  | 9.6 | Moderate Heat Portland Cement
775 | J_009_02 | Otani | Japan | 1976 | 121 |  | total? | yes | 0.433 | 4.958904 | 365 | SL | Moderate Heat Portland | LIMESTONE | river sand | crushed | limestone | 0 | 0 | 0 | 0 | 0 | 0 | 0 | 0 | 0.25 |  | 0 | 0 | 0 | 0 | 0 | 0 |  |  | 28 |  | C 150x400 | 75 |  | 400 | 31.57895 | 99 | 923 |  | 20 | 65 | 0 | 65 |  | 9.6 | Moderate Heat Portland Cement
776 | J_009_03 | Otani | Japan | 1976 | 121 |  | total? | yes | 0.433 | 4.958904 | 365 | SL | Moderate Heat Portland | LIMESTONE | river sand | crushed | limestone | 0 | 0 | 0 | 0 | 0 | 0 | 0 | 0 | 0.25 |  | 0 | 0 | 0 | 0 | 0 | 0 |  |  | 55 |  | C 150x400 | 75 |  | 400 | 31.57895 | 99 | 923 |  | 20 | 20 | 0 | 20 |  | 9.6 | Moderate Heat Portland Cement
777 | J_009_04 | Otani | Japan | 1976 | 121 |  | total? | yes | 0.433 | 4.958904 | 365 | SL | Moderate Heat Portland | LIMESTONE | river sand | crushed | limestone | 0 | 0 | 0 | 0 | 0 | 0 | 0 | 0 | 0.25 |  | 0 | 0 | 0 | 0 | 0 | 0 |  |  | 28 |  | C 150x400 | 75 |  | 400 | 31.57895 | 99 | 923 |  | 20 | 20 | 0 | 20 |  | 9.6 | Moderate Heat Portland Cement
778 | J_010_01 | Okajima | Japan | 1976 | 122 |  | total? | yes | 0.53 | 5.48503 | 334 | R | Normal Portland |  | river sand |  | gravel | 0 | 0 | 0 | 0 | 0 | 0 | 0 | 0 | 0 | 0 | 0 | 0 | 0 | 0 | 0 | 0 |  | 46.746 |  |  | HC 150/100x | 75/50 |  |  | 12.5 |  | 30 |  |  | 20 | 0 | 50 |  | 11.47 | Compressive strength measured at 14 days and estimated to 28 days, moist cured for 7 days
779 | J_010_02 | Okajima | Japan | 1976 | 122 |  | basic? | yes | 0.53 | 5.48503 | 334 | R | Normal Portland |  | river sand |  | gravel | 0 | 0 | 0 | 0 | 0 | 0 | 0 | 0 | 0 | 0 | 0 | 0 | 0 | 0 | 0 | 0 |  | 46.746 |  |  | HC 150/100x | 75/50 |  |  | 12.5 |  | 28 |  |  | 20 | 0 | 99 |  | 12.74 | Compressive strength measured at 14 days and estimated to 28 days, moist cured for 7 days
780 | J_010_03 | Okajima | Japan | 1976 | 122 |  | total? | yes | 0.53 | 5.48503 | 334 | R | Normal Portland |  | river sand |  | gravel | 0 | 0 | 0 | 0 | 0 | 0 | 0 | 0 | 0 | 0 | 0 | 0 | 0 | 0 | 0 | 0 |  | 46.746 |  |  | HC 150/100x | 75/50 |  |  | 12.5 |  | 90 |  |  | 60 | 0 | 50 |  | 12.35 | Compressive strength measured at 14 days and estimated to 28 days, moist cured for 7 days
781 | J_010_04 | Okajima | Japan | 1976 | 122 |  | basic? | yes | 0.53 | 5.48503 | 334 | R | Normal Portland |  | river sand |  | gravel | 0 | 0 | 0 | 0 | 0 | 0 | 0 | 0 | 0 | 0 | 0 | 0 | 0 | 0 | 0 | 0 |  | 46.746 |  |  | HC 150/100x | 75/50 |  |  | 12.5 |  | 28 |  |  | 60 | 0 | 99 |  | 10.78 | Compressive strength measured at 14 days and estimated to 28 days, moist cured for 7 days
782 | J_011_01 | Kawaguchi | Japan | 1976 | 123 |  | basic? | yes | 0.4 | 4.773171 | 410 | SL | Moderate Heat Portland | LIMESTONE | river sand | crushed | limestone | 0 | 0 | 0 | 0 | 0 | 0 | 0 | 0 | 0.18 |  | 0 | 0 | 0 | 0 |  |  |  |  | 44.1 |  | C 150x280 | 75 |  | 140 | 24.4186 | 99 | 30 |  |  | 20 | 0 | 99 |  | 7.84 | Moderate Heat Portland Cement
783 | J_011_02 | Kawaguchi | Japan | 1976 | 123 |  | basic? | yes | 0.4 | 4.773171 | 410 | SL | Moderate Heat Portland | LIMESTONE | river sand | crushed | limestone | 0 | 0 | 0 | 0 | 0 | 0 | 0 | 0 | 0.18 |  | 0 | 0 | 0 | 0 |  |  |  |  | 44.1 |  | C 150x280 | 75 |  | 140 | 24.4186 | 99 | 30 |  |  | 20 | 0 | 99 |  | 7.84 | Moderate Heat Portland Cement
784 | J_011_03 | Kawaguchi | Japan | 1976 | 123 |  | basic? | yes | 0.4 | 4.773171 | 410 | SL | Moderate Heat Portland | LIMESTONE | river sand | crushed | limestone | 0 | 0 | 0 | 0 | 0 | 0 | 0 | 0 | 0.18 |  | 0 | 0 | 0 | 0 |  |  |  |  | 44.1 |  | C 150x280 | 75 |  | 140 | 24.4186 | 99 | 90 |  |  | 20 | 0 | 99 |  | 7.84 | Moderate Heat Portland Cement
785 | J_011_04 | Kawaguchi | Japan | 1976 | 123 |  | basic? | yes | 0.4 | 4.773171 | 410 | SL | Moderate Heat Portland | LIMESTONE | river sand | crushed | limestone | 0 | 0 | 0 | 0 | 0 | 0 | 0 | 0 | 0.18 |  | 0 | 0 | 0 | 0 |  |  |  |  | 44.1 |  | C 150x280 | 75 |  | 140 | 24.4186 | 99 | 90 |  |  | 20 | 0 | 99 |  | 7.84 | Moderate Heat Portland Cement
786 | J_012_01 | Okada | Japan | 1977 | 124 |  | basic? | yes | 0.52 | 5.62614 | 329 | R | Normal Portland |  | river sand |  | gravel | 0 | 0 | 0 | 0 | 0 | 0 | 0 | 0 | 0 | 0 | 0 | 0 | 0 | 0 | 0 |  |  |  | 39.4 |  | C 150x600 | 75 |  | 600 | 33.33333 | 99 | 90 |  | 20 | 60 | 0 | 99 |  | 11.82 | Normal Portland Cement
787 | J_012_02 | Okada | Japan | 1977 | 124 |  | total? | yes | 0.52 | 5.62614 | 329 | R | Normal Portland |  | river sand |  | gravel | 0 | 0 | 0 | 0 | 0 | 0 | 0 | 0 | 0 | 0 | 0 | 0 | 0 | 0 | 0 |  |  |  | 39.4 |  | C 150x600 | 75 |  | 600 | 33.33333 | 99 | 90 |  | 20 | 60 | 0 | 20 |  | 11.82 | Normal Portland Cement
788 | J_012_03 | Okada | Japan | 1977 | 124 |  | basic? | yes | 0.52 | 5.62614 | 329 | R | Normal Portland |  | river sand |  | gravel | 0 | 0 | 0 | 0 | 0 | 0 | 0 | 0 | 0 | 0 | 0 | 0 | 0 | 0 | 0 |  |  |  | 39.4 |  | C 150x600 | 75 |  | 600 | 33.33333 | 99 | 90 |  | 20 | 60 | 0 | 99 |  | 15.76 | Normal Portland Cement
789 | J_012_04 | Okada | Japan | 1977 | 124 |  | total? | yes | 0.52 | 5.62614 | 329 | R | Normal Portland |  | river sand |  | gravel | 0 | 0 | 0 | 0 | 0 | 0 | 0 | 0 | 0 | 0 | 0 | 0 | 0 | 0 | 0 |  |  |  | 39.4 |  | C 150x600 | 75 |  | 600 | 33.33333 | 99 | 90 |  | 20 | 60 | 0 | 20 |  | 15.76 | Normal Portland Cement
790 | J_012_05 | Okada | Japan | 1977 | 124 |  | basic? | yes | 0.52 | 5.62614 | 329 | R | Normal Portland |  | river sand |  | gravel | 0 | 0 | 0 | 0 | 0 | 0 | 0 | 0 | 0 | 0 | 0 | 0 | 0 | 0 | 0 |  |  |  | 39.4 |  | C 150x600 | 75 |  | 600 | 33.33333 | 99 | 90 |  | 20 | 20 | 0 | 99 |  | 5.91 | Normal Portland Cement
791 | J_012_06 | Okada | Japan | 1977 | 124 |  | total? | yes | 0.52 | 5.62614 | 329 | R | Normal Portland |  | river sand |  | gravel | 0 | 0 | 0 | 0 | 0 | 0 | 0 | 0 | 0 | 0 | 0 | 0 | 0 | 0 | 0 |  |  |  | 39.4 |  | C 150x600 | 75 |  | 600 | 33.33333 | 99 | 90 |  | 20 | 20 | 0 | 45 |  | 5.91 | Normal Portland Cement
792 | J_012_07 | Okada | Japan | 1977 | 124 |  | basic? | yes | 0.52 | 5.62614 | 329 | R | Normal Portland |  | river sand |  | gravel | 0 | 0 | 0 | 0 | 0 | 0 | 0 | 0 | 0 | 0 | 0 | 0 | 0 | 0 | 0 |  |  |  | 39.4 |  | C 150x600 | 75 |  | 600 | 33.33333 | 99 | 90 |  | 20 | 20 | 0 | 99 |  | 11.82 | Normal Portland Cement
793 | J_012_08 | Okada | Japan | 1977 | 124 |  | total? | yes | 0.52 | 5.62614 | 329 | R | Normal Portland |  | river sand |  | gravel | 0 | 0 | 0 | 0 | 0 | 0 | 0 | 0 | 0 | 0 | 0 | 0 | 0 | 0 | 0 |  |  |  | 39.4 |  | C 150x600 | 75 |  | 600 | 33.33333 | 99 | 90 |  | 20 | 20 | 0 | 45 |  | 11.82 | Normal Portland Cement
794 | J_012_09 | Okada | Japan | 1977 | 124 |  | basic? | yes | 0.52 | 5.62614 | 329 | R | Normal Portland |  | river sand |  | gravel | 0 | 0 | 0 | 0 | 0 | 0 | 0 | 0 | 0 | 0 | 0 | 0 | 0 | 0 | 0 |  |  |  | 39.4 |  | C 150x600 | 75 |  | 600 | 33.33333 | 99 | 90 |  | 20 | 20 | 0 | 99 |  | 17.73 | Normal Portland Cement
795 | J_012_10 | Okada | Japan | 1977 | 124 |  | total? | yes | 0.52 | 5.62614 | 329 | R | Normal Portland |  | river sand |  | gravel | 0 | 0 | 0 | 0 | 0 | 0 | 0 | 0 | 0 | 0 | 0 | 0 | 0 | 0 | 0 |  |  |  | 39.4 |  | C 150x600 | 75 |  | 600 | 33.33333 | 99 | 90 |  | 20 | 20 | 0 | 45 |  | 17.73 | Normal Portland Cement
796 | J_012_11 | Okada | Japan | 1977 | 124 |  | basic? | yes | 0.49 | 5.705167 | 329 | R | Normal Portland |  | river sand |  | gravel | 0 | 0 | 0 | 0 | 0 | 0 | 0 | 0 | 0 | 0 | 0 | 0 | 0 | 0 | 0 | 0 |  |  | 34.79 |  | C 150x300 | 75 |  | 300 | 30 | 99 | 90 |  |  | 20 | 0 | 99 |  | 13.92 | Normal Portland Cement
797 | J_012_12 | Okada | Japan | 1977 | 124 |  | basic? | yes | 0.49 | 5.705167 | 329 | R | Normal Portland |  | river sand |  | gravel | 0 | 0 | 0 | 0 | 0 | 0 | 0 | 0 | 0 | 0 | 0 | 0 | 0 | 0 | 0 | 0 |  |  | 34.79 |  | C 150x300 | 75 |  | 300 | 30 | 99 | 90 |  |  | 40 | 0 | 99 |  | 13.92 | Normal Portland Cement
798 | J_012_13 | Okada | Japan | 1977 | 124 |  | basic? | yes | 0.49 | 5.705167 | 329 | R | Normal Portland |  | river sand |  | gravel | 0 | 0 | 0 | 0 | 0 | 0 | 0 | 0 | 0 | 0 | 0 | 0 | 0 | 0 | 0 | 0 |  |  | 34.79 |  | C 150x300 | 75 |  | 300 | 30 | 99 | 90 |  |  | 60 | 0 | 99 |  | 13.92 | Normal Portland Cement
799 | J_012_14 | Okada | Japan | 1977 | 124 |  | basic? | yes | 0.49 | 5.705167 | 329 | R | Normal Portland |  | river sand |  | gravel | 0 | 0 | 0 | 0 | 0 | 0 | 0 | 0 | 0 | 0 | 0 | 0 | 0 | 0 | 0 | 0 |  |  | 34.79 |  | C 150x300 | 75 |  | 300 | 30 | 99 | 90 |  |  | 80 | 0 | 99 |  | 13.92 | Normal Portland Cement
800 | J_012_15 | Okada | Japan | 1977 | 124 |  | total? | yes | 0.49 | 5.705167 | 329 | R | Normal Portland |  | river sand |  | gravel | 0 | 0 | 0 | 0 | 0 | 0 | 0 | 0 | 0 | 0 | 0 | 0 | 0 | 0 | 0 | 0 |  |  | 34.79 |  | C 150x300 | 75 |  | 300 | 30 | 99 | 90 |  |  | 20 | 0 |  |  | 13.92 | Normal Portland Cement
801 | J_012_16 | Okada | Japan | 1977 | 124 |  | total? | yes | 0.49 | 5.705167 | 329 | R | Normal Portland |  | river sand |  | gravel | 0 | 0 | 0 | 0 | 0 | 0 | 0 | 0 | 0 | 0 | 0 | 0 | 0 | 0 | 0 | 0 |  |  | 34.79 |  | C 150x300 | 75 |  | 300 | 30 | 99 | 90 |  |  | 40 | 0 |  |  | 13.92 | Normal Portland Cement
802 | J_012_17 | Okada | Japan | 1977 | 124 |  | total? | yes | 0.49 | 5.705167 | 329 | R | Normal Portland |  | river sand |  | gravel | 0 | 0 | 0 | 0 | 0 | 0 | 0 | 0 | 0 | 0 | 0 | 0 | 0 | 0 | 0 | 0 |  |  | 34.79 |  | C 150x300 | 75 |  | 300 | 30 | 99 | 90 |  |  | 60 | 0 |  |  | 13.92 | Normal Portland Cement
803 | J_012_18 | Okada | Japan | 1977 | 124 |  | total? | yes | 0.49 | 5.705167 | 329 | R | Normal Portland |  | river sand |  | gravel | 0 | 0 | 0 | 0 | 0 | 0 | 0 | 0 | 0 | 0 | 0 | 0 | 0 | 0 | 0 | 0 |  |  | 34.79 |  | C 150x300 | 75 |  | 300 | 30 | 99 | 90 |  |  | 80 | 0 |  |  | 13.92 | Normal Portland Cement
804 | J_012_19 | Okada | Japan | 1977 | 124 |  | total? | yes | 0.49 | 5.705167 | 329 | R | Normal Portland |  | river sand |  | gravel | 0 | 0 | 0 | 0 | 0 | 0 | 0 | 0 | 0 | 0 | 0 | 0 | 0 | 0 | 0 | 0 |  |  | 34.79 |  | C 150x300 | 75 |  | 300 | 30 | 99 | 90 |  |  | 20 | 0 |  |  | 13.92 | Normal Portland Cement, semi sealed
805 | J_012_20 | Okada | Japan | 1977 | 124 |  | total? | yes | 0.49 | 5.705167 | 329 | R | Normal Portland |  | river sand |  | gravel | 0 | 0 | 0 | 0 | 0 | 0 | 0 | 0 | 0 | 0 | 0 | 0 | 0 | 0 | 0 | 0 |  |  | 34.79 |  | C 150x300 | 75 |  | 300 | 30 | 99 | 90 |  |  | 40 | 0 |  |  | 13.92 | Normal Portland Cement, semi sealed
806 | J_012_21 | Okada | Japan | 1977 | 124 |  | total? | yes | 0.49 | 5.705167 | 329 | R | Normal Portland |  | river sand |  | gravel | 0 | 0 | 0 | 0 | 0 | 0 | 0 | 0 | 0 | 0 | 0 | 0 | 0 | 0 | 0 | 0 |  |  | 34.79 |  | C 150x300 | 75 |  | 300 | 30 | 99 | 90 |  |  | 60 | 0 |  |  | 13.92 | Normal Portland Cement, semi sealed
807 | J_012_22 | Okada | Japan | 1977 | 124 |  | total? | yes | 0.49 | 5.705167 | 329 | R | Normal Portland |  | river sand |  | gravel | 0 | 0 | 0 | 0 | 0 | 0 | 0 | 0 | 0 | 0 | 0 | 0 | 0 | 0 | 0 | 0 |  |  | 34.79 |  | C 150x300 | 75 |  | 300 | 30 | 99 | 90 |  |  | 80 | 0 |  |  | 13.92 | Normal Portland Cement, semi sealed
808 | J_013_01 | Ohnuma | Japan | 1979 | 125 |  | total? | yes | 0.377 | 3.741304 | 460 | R | Normal Portland |  |  |  | gravel | 0 | 0 | 0 | 0 | 0 | 0 | 0 | 0 | 0.25 |  | 0 | 0 | 0 | 0 | 0 | 0 |  | 39.79 |  | 27636 | C 150x600 | 75 |  | 600 | 33.33333 | 99 | 63 |  |  | 20 | 0 |  |  | 10.1 | Normal Portland Cement
809 | J_013_02 | Ohnuma | Japan | 1979 | 125 |  | total? | yes | 0.377 | 3.741304 | 460 | R | Normal Portland |  |  |  | gravel | 0 | 0 | 0 | 0 | 0 | 0 | 0 | 0 | 0.25 |  | 0 | 0 | 0 | 0 | 0 | 0 |  | 39.79 |  | 27636 | C 150x600 | 75 |  | 600 | 33.33333 | 99 | 63 |  |  | 20 | 0 |  |  | 5.3 | Normal Portland Cement
810 | J_013_03 | Ohnuma | Japan | 1979 | 125 |  | total? | yes | 0.377 | 3.741304 | 460 | R | Normal Portland |  |  |  | gravel | 0 | 0 | 0 | 0 | 0 | 0 | 0 | 0 | 0.25 |  | 0 | 0 | 0 | 0 | 0 | 0 |  | 39.79 |  | 27636 | C 150x400 | 75 |  | 400 | 31.57895 |  | 63 |  |  | 60 | 0 |  |  | 9.8 | Normal Portland Cement, semi sealed
811 | J_013_04 | Ohnuma | Japan | 1979 | 125 |  | total? | no | 0.377 | 3.741304 | 460 | R | Normal Portland |  |  |  | gravel | 0 | 0 | 0 | 0 | 0 | 0 | 0 | 0 | 0.25 |  | 0 | 0 | 0 | 0 | 0 | 0 |  | 39.79 |  | 27636 | C 150x400 | 75 |  | 400 | 31.57895 |  | 63 |  |  | 60 | 0 |  |  | 4.9 | Normal Portland Cement, semi sealed
812 | J_013_05 | Ohnuma | Japan | 1979 | 125 |  | total? | no | 0.377 | 3.741304 | 460 | R | Normal Portland |  |  |  | gravel | 0 | 0 | 0 | 0 | 0 | 0 | 0 | 0 | 0.25 |  | 0 | 0 | 0 | 0 | 0 | 0 |  | 39.79 |  | 27636 | C 150x400 | 75 |  | 400 | 31.57895 |  | 63 |  |  | 60 | 0 |  |  | 9.8 | Normal Portland Cement, semi sealed
813 | J_013_06 | Ohnuma | Japan | 1979 | 125 |  | total? | no | 0.377 | 3.741304 | 460 | R | Normal Portland |  |  |  | gravel | 0 | 0 | 0 | 0 | 0 | 0 | 0 | 0 | 0.25 |  | 0 | 0 | 0 | 0 | 0 | 0 |  | 39.79 |  | 27636 | C 150x400 | 75 |  | 400 | 31.57895 |  | 63 |  |  | 60 | 0 |  |  | 9.8 | Normal Portland Cement, semi sealed
814 | J_014_01 | Ohnuma | Japan | 1979 | 126 |  | basic? | yes | 0.35 | 3.741304 | 460 | R | Normal Portland |  |  |  | gravel | 0 | 0 | 0 | 0 | 0 | 0 | 0 | 0 | 0 | 0 | 0.4 |  | 0 | 0 | 0 | 0 |  | 34.79 |  | 28224 | C 150x600 | 75 |  | 600 | 33.33333 | 100 | 63 |  |  | 20 | 0 | 99 |  | 10.1 | Normal Portland Cement
815 | J_014_02 | Ohnuma | Japan | 1979 | 126 |  | basic? | no | 0.35 | 3.741304 | 460 | R | Normal Portland |  |  |  | gravel | 0 | 0 | 0 | 0 | 0 | 0 | 0 | 0 | 0 | 0 | 0.4 |  | 0 | 0 | 0 | 0 |  | 34.79 |  | 28224 | C 150x600 | 75 |  | 600 | 33.33333 | 100 | 63 |  |  | 20 | 0 | 99 |  | 10.1 | Normal Portland Cement
816 | J_014_03 | Ohnuma | Japan | 1979 | 126 |  | basic? | yes | 0.35 | 3.741304 | 460 | R | Normal Portland |  |  |  | gravel | 0 | 0 | 0 | 0 | 0 | 0 | 0 | 0 | 0 | 0 | 0.4 |  | 0 | 0 | 0 | 0 |  | 34.79 |  | 28224 | C 150x600 | 75 |  | 600 | 33.33333 | 100 | 63 |  |  | 20 | 0 | 99 |  | 5.3 | Normal Portland Cement
817 | J_014_04 | Ohnuma | Japan | 1979 | 126 |  | basic? | no | 0.35 | 3.741304 | 460 | R | Normal Portland |  |  |  | gravel | 0 | 0 | 0 | 0 | 0 | 0 | 0 | 0 | 0 | 0 | 0.4 |  | 0 | 0 | 0 | 0 |  | 34.79 |  | 28224 | C 150x600 | 75 |  | 600 | 33.33333 | 100 | 63 |  |  | 20 | 0 | 99 |  | 5.3 | Normal Portland Cement
818 | J_014_05 | Ohnuma | Japan | 1979 | 126 |  | basic? | no | 0.35 | 3.741304 | 460 | R | Normal Portland |  |  |  | gravel | 0 | 0 | 0 | 0 | 0 | 0 | 0 | 0 | 0 | 0 | 0.4 |  | 0 | 0 | 0 | 0 |  | 34.79 |  | 28224 | C 150x600 | 75 |  | 600 | 33.33333 | 100 | 63 |  |  | 60 | 0 | 99 |  | 9.8 | Normal Portland Cement
819 | J_014_06 | Ohnuma | Japan | 1979 | 126 |  | basic? | no | 0.35 | 3.741304 | 460 | R | Normal Portland |  |  |  | gravel | 0 | 0 | 0 | 0 | 0 | 0 | 0 | 0 | 0 | 0 | 0.4 |  | 0 | 0 | 0 | 0 |  | 34.79 |  | 28224 | C 150x600 | 75 |  | 600 | 33.33333 | 100 | 63 |  |  | 60 | 0 | 99 |  | 9.8 | Normal Portland Cement
820 | J_014_07 | Ohnuma | Japan | 1979 | 126 |  | basic? | no | 0.35 | 3.741304 | 460 | R | Normal Portland |  |  |  | gravel | 0 | 0 | 0 | 0 | 0 | 0 | 0 | 0 | 0 | 0 | 0.4 |  | 0 | 0 | 0 | 0 |  | 34.79 |  | 28224 | C 150x600 | 75 |  | 600 | 33.33333 | 100 | 63 |  |  | 60 | 0 | 99 |  | 4.9 | Normal Portland Cement
821 | J_014_08 | Ohnuma | Japan | 1979 | 126 |  | basic? | no | 0.35 | 3.741304 | 460 | R | Normal Portland |  |  |  | gravel | 0 | 0 | 0 | 0 | 0 | 0 | 0 | 0 | 0 | 0 | 0.4 |  | 0 | 0 | 0 | 0 |  | 34.79 |  | 28224 | C 150x600 | 75 |  | 600 | 33.33333 | 100 | 63 |  |  | 60 | 0 | 99 |  | 4.9 | Normal Portland Cement
822 | J_014_09 | Ohnuma | Japan | 1979 | 126 |  | basic? | no | 0.35 | 3.741304 | 460 | R | Normal Portland |  |  |  | gravel | 0 | 0 | 0 | 0 | 0 | 0 | 0 | 0 | 0 | 0 | 0.4 |  | 0 | 0 | 0 | 0 |  | 34.79 |  | 28224 | C 150x600 | 75 |  | 600 | 33.33333 | 100 | 63 |  |  | 60 | 0 | 99 |  | 9.8 | Normal Portland Cement
823 | J_014_10 | Ohnuma | Japan | 1979 | 126 |  | basic? | no | 0.35 | 3.741304 | 460 | R | Normal Portland |  |  |  | gravel | 0 | 0 | 0 | 0 | 0 | 0 | 0 | 0 | 0 | 0 | 0.4 |  | 0 | 0 | 0 | 0 |  | 34.79 |  | 28224 | C 150x600 | 75 |  | 600 | 33.33333 | 100 | 63 |  |  | 60 | 0 | 99 |  | 9.8 | Normal Portland Cement
824 | J_014_11 | Ohnuma | Japan | 1979 | 126 |  | basic? | yes | 0.35 | 3.741304 | 460 | R | Normal Portland |  |  |  | gravel | 0 | 0 | 0 | 0 | 0 | 0 | 0 | 0 | 0 | 0 | 0.4 |  | 0 | 0 | 0 | 0 |  | 34.79 |  | 28224 | C 150x600 | 75 |  | 600 | 33.33333 | 100 | 63 |  |  | 60 | 0 | 99 |  | 9.8 | Normal Portland Cement
825 | J_014_12 | Ohnuma | Japan | 1979 | 126 |  | basic? | yes | 0.35 | 3.741304 | 460 | R | Normal Portland |  |  |  | gravel | 0 | 0 | 0 | 0 | 0 | 0 | 0 | 0 | 0 | 0 | 0.4 |  | 0 | 0 | 0 | 0 |  | 34.79 |  | 28224 | C 150x600 | 75 |  | 600 | 33.33333 | 100 | 63 |  |  | 60 | 0 | 99 |  | 9.8 | Normal Portland Cement
826 | J_015_01 | Takahashi | Japan | 1980 | 127 |  | basic? | yes | 0.4 | 4.445 | 400 | SL | Moderate Heat Portland | LIMESTONE | river sand | crushed | limestone | 0 | 0 | 0 | 0 | 0 | 0 | 0 | 0 | 0.25 |  | 0 | 0 | 0 | 0 | 0 | 0 |  | 57.33 |  |  | HC 150/60x400 | 75 |  | 400 | 22.5 | 99 | 100 |  |  | 20 | 0 | 99 |  | 10.34 | Moderate Heat Portland Cement
827 | J_015_02 | Takahashi | Japan | 1980 | 127 |  | total? | yes | 0.4 | 4.445 | 400 | SL | Moderate Heat Portland | LIMESTONE | river sand | crushed | limestone | 0 | 0 | 0 | 0 | 0 | 0 | 0 | 0 | 0.25 |  | 0 | 0 | 0 | 0 | 0 | 0 |  | 55.96 |  |  | HC 150/60x400 | 75 |  | 400 | 22.5 | 99 | 100 |  |  | 20 | 0 | 67 |  | 10.34 | Moderate Heat Portland Cement
828 | J_015_03 | Takahashi | Japan | 1980 | 127 |  | basic? | yes | 0.4 | 4.445 | 400 | SL | Moderate Heat Portland | LIMESTONE | river sand | crushed | limestone | 0 | 0 | 0 | 0 | 0 | 0 | 0 | 0 | 0.25 |  | 0 | 0 | 0 | 0 | 0 | 0 |  | 55.57 |  |  | HC 150/60x400 | 75 |  | 400 | 22.5 | 99 | 30 |  |  | 20 | 0 | 99 |  | 10.98 | Moderate Heat Portland Cement
829 | J_015_04 | Takahashi | Japan | 1980 | 127 |  | total? | yes | 0.4 | 4.445 | 400 | SL | Moderate Heat Portland | LIMESTONE | river sand | crushed | limestone | 0 | 0 | 0 | 0 | 0 | 0 | 0 | 0 | 0.25 |  | 0 | 0 | 0 | 0 | 0 | 0 |  | 55.47 |  |  | HC 150/60x400 | 75 |  | 400 | 22.5 | 99 | 30 |  |  | 20 | 0 | 65 |  | 10.98 | Moderate Heat Portland Cement
830 | J_015_05 | Takahashi | Japan | 1980 | 127 |  | basic? | yes | 0.4 | 4.445 | 400 | SL | Moderate Heat Portland | LIMESTONE | river sand | crushed | limestone | 0 | 0 | 0 | 0 | 0 | 0 | 0 | 0 | 0.25 |  | 0 | 0 | 0 | 0 | 0 | 0 |  | 57.33 |  |  | HC 150/60x400 | 75 |  | 400 | 22.5 | 99 | 100 |  |  | 60 | 0 | 99 |  | 11.32 | Moderate Heat Portland Cement
831 | J_015_06 | Takahashi | Japan | 1980 | 127 |  | total? | yes | 0.4 | 4.445 | 400 | SL | Moderate Heat Portland | LIMESTONE | river sand | crushed | limestone | 0 | 0 | 0 | 0 | 0 | 0 | 0 | 0 | 0.25 |  | 0 | 0 | 0 | 0 | 0 | 0 |  | 58.9 |  |  | HC 150/60x400 | 75 |  | 400 | 22.5 | 99 | 100 |  |  | 60 | 0 |  |  | 11.32 | Moderate Heat Portland Cement
832 | J_016_01 | Takahashi | Japan | 1981 | 128 |  | basic? | yes | 0.4 | 4.178313 | 415 | SL | Moderate Heat Portland | LIMESTONE | river sand | crushed | limestone | 0 | 0 | 0 | 0 | 0 | 0 | 0 | 0 | note |  | 0 | 0 | 0 | 0 | 0 | 0 |  | 50.37 |  |  | C 150x400 | 75 |  | 400 | 31.57895 | 99 | 100 |  |  | 60 | 0 | 99 |  | 9.403 | 415cc/m3 of water reducing agent
833 | J_016_02 | Takahashi | Japan | 1981 | 128 |  | basic? | yes | 0.4 | 4.178313 | 415 | SL | Moderate Heat Portland | LIMESTONE | river sand | crushed | limestone | 0 | 0 | 0 | 0 | 0 | 0 | 0 | 0 | note |  | 0 | 0 | 0 | 0 | 0 | 0 |  | 50.37 |  |  | C 150x400 | 75 |  | 400 | 31.57895 | 99 | 100 |  |  | 60 | 0 | 99 |  | 9.403 | 415cc/m3 of water reducing agent
834 | J_016_03 | Takahashi | Japan | 1981 | 128 |  | basic? | yes | 0.4 | 4.178313 | 415 | SL | Moderate Heat Portland | LIMESTONE | river sand | crushed | limestone | 0 | 0 | 0 | 0 | 0 | 0 | 0 | 0 | note |  | 0 | 0 | 0 | 0 | 0 | 0 |  | 50.37 |  |  | C 150x400 | 75 |  | 400 | 31.57895 | 99 | 365 |  |  | 60 | 0 | 99 |  | 9.403 | 415cc/m3 of water reducing agent
835 | J_016_04 | Takahashi | Japan | 1981 | 128 |  | basic? | yes | 0.4 | 4.178313 | 415 | SL | Moderate Heat Portland | LIMESTONE | river sand | crushed | limestone | 0 | 0 | 0 | 0 | 0 | 0 | 0 | 0 | note |  | 0 | 0 | 0 | 0 | 0 | 0 |  | 50.37 |  |  | C 150x400 | 75 |  | 400 | 31.57895 | 99 | 365 |  |  | 60 | 0 | 99 |  | 9.403 | 415cc/m3 of water reducing agent
836 | J_016_05 | Takahashi | Japan | 1981 | 128 |  | basic? | yes | 0.45 | 5.585586 | 333 | SL | Moderate Heat Portland | LIMESTONE | river sand | crushed | limestone | 0 | 0 | 0 | 0 | 0 | 0 | 0 | 0 | note |  | 0 | 0 | 0 | 0 | 0 | 0 |  | 47.14 |  |  | C 150x400 | 75 |  | 400 | 31.57895 | 99 | 30 |  |  | 20 | 0 | 99 |  | 9.403 | 333cc/m3 of water reducing agent
837 | J_016_06 | Takahashi | Japan | 1981 | 128 |  | basic? | yes | 0.45 | 5.585586 | 333 | SL | Moderate Heat Portland | LIMESTONE | river sand | crushed | limestone | 0 | 0 | 0 | 0 | 0 | 0 | 0 | 0 | note |  | 0 | 0 | 0 | 0 | 0 | 0 |  | 47.14 |  |  | C 150x400 | 75 |  | 400 | 31.57895 | 99 | 30 |  |  | 60 | 0 | 99 |  | 9.403 | 333cc/m3 of water reducing agent
838 | J_016_07 | Takahashi | Japan | 1981 | 128 |  | basic? | yes | 0.45 | 5.585586 | 333 | SL | Moderate Heat Portland | LIMESTONE | river sand | crushed | limestone | 0 | 0 | 0 | 0 | 0 | 0 | 0 | 0 | note |  | 0 | 0 | 0 | 0 | 0 | 0 |  | 47.14 |  |  | C 150x400 | 75 |  | 400 | 31.57895 | 99 | 30 |  |  | 60 | 0 | 99 |  | 9.403 | 333cc/m3 of water reducing agent
839 | J_018_01 | Kawasumi | Japan | 1982 | 129 |  | basic? | yes | 0.47 | 6.013158 | 304 | SL | Moderate Heat Portland |  | crushed sand | crushed | stone | 0 | 0 | 0 | 0 | 0 | 0 | 0 | 0 | 0.2 |  | 0 | 0 | 0 | 0 | 0 | 0 |  | 33.32 |  | 21952 | C 150x600 | 75 |  | 600 | 33.33333 | 100 | 7 |  | 21 | 20 | 0 | 99 |  | 2.9 | Moderate Heat Portland Cement
840 | J_018_02 | Kawasumi | Japan | 1982 | 129 |  | basic? | yes | 0.47 | 6.013158 | 304 | SL | Moderate Heat Portland |  | crushed sand | crushed | stone | 0 | 0 | 0 | 0 | 0 | 0 | 0 | 0 | 0.2 |  | 0 | 0 | 0 | 0 | 0 | 0 |  | 33.32 |  | 21952 | C 150x600 | 75 |  | 600 | 33.33333 | 100 | 28 |  | 21 | 20 | 0 | 99 |  | 5.9 | Moderate Heat Portland Cement
841 | J_018_03 | Kawasumi | Japan | 1982 | 129 |  | basic? | yes | 0.47 | 6.013158 | 304 | SL | Moderate Heat Portland |  | crushed sand | crushed | stone | 0 | 0 | 0 | 0 | 0 | 0 | 0 | 0 | 0.2 |  | 0 | 0 | 0 | 0 | 0 | 0 |  | 33.32 |  | 21952 | C 150x600 | 75 |  | 600 | 33.33333 | 100 | 91 |  | 21 | 20 | 0 | 99 |  | 8.8 | Moderate Heat Portland Cement
842 | J_018_04 | Kawasumi | Japan | 1982 | 129 |  | basic? | yes | 0.47 | 6.013158 | 304 | SL | Moderate Heat Portland |  | crushed sand | crushed | stone | 0 | 0 | 0 | 0 | 0 | 0 | 0 | 0 | 0.2 |  | 0 | 0 | 0 | 0 | 0 | 0 |  | 33.32 |  | 21952 | C 150x600 | 75 |  | 600 | 33.33333 | 100 | 183 |  | 21 | 20 | 0 | 99 |  | 8.8 | Moderate Heat Portland Cement
843 | J_018_05 | Kawasumi | Japan | 1982 | 129 |  | basic? | yes | 0.47 | 6.013158 | 304 | SL | Moderate Heat Portland |  | crushed sand | crushed | stone | 0 | 0 | 0 | 0 | 0 | 0 | 0 | 0 | 0.2 |  | 0 | 0 | 0 | 0 | 0 | 0 |  | 33.32 |  | 21952 | C 150x600 | 75 |  | 600 | 33.33333 | 100 | 366 |  | 21 | 20 | 0 | 99 |  | 8.8 | Moderate Heat Portland Cement
844 | J_018_06 | Kawasumi | Japan | 1982 | 129 |  | basic? | yes | 0.42 | 6.928546 | 285.5 | SL | Moderate Heat Portland |  | natural sand | natrual | gravel | 0 | 0 | 0 | 0 | 0 | 0 | 0 | 0 | 0.2 |  | 0 | 0 | 0 | 0 | 0 | 0 |  | 37.24 |  | 24108 | C 150x600 | 75 |  | 600 | 33.33333 | 100 | 7 |  | 21 | 20 | 0 | 99 |  | 4.9 | Moderate Heat Portland Cement
845 | J_018_07 | Kawasumi | Japan | 1982 | 129 |  | basic? | yes | 0.42 | 6.928546 | 285.5 | SL | Moderate Heat Portland |  | natural sand | natrual | gravel | 0 | 0 | 0 | 0 | 0 | 0 | 0 | 0 | 0.2 |  | 0 | 0 | 0 | 0 | 0 | 0 |  | 37.24 |  | 24108 | C 150x600 | 75 |  | 600 | 33.33333 | 100 | 28 |  | 21 | 20 | 0 | 99 |  | 4.9 | Moderate Heat Portland Cement
846 | J_018_08 | Kawasumi | Japan | 1982 | 129 |  | basic? | yes | 0.42 | 6.928546 | 285.5 | SL | Moderate Heat Portland |  | natural sand | natrual | gravel | 0 | 0 | 0 | 0 | 0 | 0 | 0 | 0 | 0.2 |  | 0 | 0 | 0 | 0 | 0 | 0 |  | 37.24 |  | 24108 | C 150x600 | 75 |  | 600 | 33.33333 | 100 | 91 |  | 21 | 20 | 0 | 99 |  | 4.9 | Moderate Heat Portland Cement
847 | J_018_09 | Kawasumi | Japan | 1982 | 129 |  | basic? | yes | 0.491 | 6.788811 | 286 | SL | Moderate Heat Portland |  | normal |  | normal | 0 | 0 | 0 | 0 | 0 | 0 | 0 | 0 | 0 | 0 | 0 | 0 | 0 | 0 | 0 | 0 | 0.05 | 28.61 |  | 30184 | C 150x600 | 75 |  | 600 | 33.33333 | 100 | 7 |  | 21 | 20 | 0 | 99 |  | 2.9 | Moderate Heat Portland Cement, Vinsol
848 | J_018_10 | Kawasumi | Japan | 1982 | 129 |  | basic? | yes | 0.491 | 6.788811 | 286 | SL | Moderate Heat Portland |  | normal |  | normal | 0 | 0 | 0 | 0 | 0 | 0 | 0 | 0 | 0 | 0 | 0 | 0 | 0 | 0 | 0 | 0 | 0.05 | 28.61 |  | 30184 | C 150x600 | 75 |  | 600 | 33.33333 | 100 | 28 |  | 21 | 20 | 0 | 99 |  | 5.9 | Moderate Heat Portland Cement, Vinsol
849 | J_018_11 | Kawasumi | Japan | 1982 | 129 |  | basic? | yes | 0.491 | 6.788811 | 286 | SL | Moderate Heat Portland |  | normal |  | normal | 0 | 0 | 0 | 0 | 0 | 0 | 0 | 0 | 0 | 0 | 0 | 0 | 0 | 0 | 0 | 0 | 0.05 | 28.61 |  | 30184 | C 150x600 | 75 |  | 600 | 33.33333 | 100 | 91 |  | 21 | 20 | 0 | 99 |  | 8.8 | Moderate Heat Portland Cement, Vinsol
850 | J_018_12 | Kawasumi | Japan | 1982 | 129 |  | basic? | yes | 0.491 | 6.788811 | 286 | SL | Moderate Heat Portland |  | normal |  | normal | 0 | 0 | 0 | 0 | 0 | 0 | 0 | 0 | 0 | 0 | 0 | 0 | 0 | 0 | 0 | 0 | 0.05 | 28.61 |  | 30184 | C 150x600 | 75 |  | 600 | 33.33333 | 100 | 180 |  | 21 | 20 | 0 | 99 |  | 8.8 | Moderate Heat Portland Cement, Vinsol
851 | J_018_13 | Kawasumi | Japan | 1982 | 129 |  | basic? | yes | 0.491 | 6.788811 | 286 | SL | Moderate Heat Portland |  | normal |  | normal | 0 | 0 | 0 | 0 | 0 | 0 | 0 | 0 | 0 | 0 | 0 | 0 | 0 | 0 | 0 | 0 | 0.05 | 28.61 |  | 30184 | C 150x600 | 75 |  | 600 | 33.33333 | 100 | 365 |  | 21 | 20 | 0 | 99 |  | 8.8 | Moderate Heat Portland Cement, Vinsol
852 | J_018_14 | Kawasumi | Japan | 1982 | 129 |  | basic? | yes | 0.4 | 5.594752 | 343 | R | Normal Portland |  | normal | river | gravel | 0 | 0 | 0 | 0 | 0 | 0 | 0 | 0 | 0.25 |  | 0 | 0 | 0 | 0 | 0 | 0 |  | 31.46 |  | 25676 | C 150x600 | 75 |  | 600 | 33.33333 | 99 | 28 |  | 21 | 20 | 0 | 99 |  | 8.8 | Normal Portland Cement
853 | J_018_15 | Kawasumi | Japan | 1982 | 129 |  | basic? | yes | 0.4 | 5.594752 | 343 | R | Normal Portland |  | normal | river | gravel | 0 | 0 | 0 | 0 | 0 | 0 | 0 | 0 | 0.25 |  | 0 | 0 | 0 | 0 | 0 | 0 |  | 31.46 |  | 25676 | C 150x600 | 75 |  | 600 | 33.33333 | 99 | 91 |  | 21 | 20 | 0 | 99 |  | 8.8 | Normal Portland Cement
854 | J_019_01 | Nagataki | Japan | 1982 |  |  | basic? | yes | 0.567 |  | 300 | RS | High Early Strength Portland |  | river sand | crushed | stone | 0 | 0 | 0 | 0 | 0 | 0 | 0 | 0 | 0 | 0 | 0 | 0 | 0 | 0 | 0 | 0 |  | 44.84 |  | 29732 | P 150x520 | 150 |  | 520 | 32.77311 | 100 | 28 |  |  | 20 | 0 | 100 |  | 14.9 | High Early Strength Portland Cement
855 | J_019_02 | Nagataki | Japan | 1982 |  |  | basic? | yes | 0.34 |  | 500 | RS | High Early Strength Portland |  | river sand | crushed | stone | 0 | 0 | 0 | 0 | 0 | 0 | 0 | 0 | 0 | 0 | 0 | 0 | 0 | 0 | 0 | 0 |  | 77.98 |  | 35836 | P 150x520 | 150 |  | 520 | 32.77311 | 100 | 28 |  |  | 20 | 0 | 100 |  | 26 | High Early Strength Portland Cement
856 | J_019_03 | Nagataki | Japan | 1982 |  |  | basic? | yes | 0.243 |  | 700 | RS | High Early Strength Portland |  | river sand | crushed | stone | 0 | 0 | 0 | 0 | 0 | 0 | 0 | 0 | 0 | 0 | 0 | 0 | 0 | 0 | 0 | 0 |  | 98.47 |  | 37830 | P 150x520 | 150 |  | 520 | 32.77311 | 100 | 28 |  |  | 20 | 0 | 100 |  | 32.8 | High Early Strength Portland Cement
857 | J_019_04 | Nagataki | Japan | 1982 |  |  | basic? | yes | 0.567 |  | 300 | RS | High Early Strength Portland |  | river sand | crushed | stone | 0 | 0 | 0 | 0 | 0 | 0 | 0 | 0 | 0 | 0 | 0 | 0 | 0 | 0 | 0 | 0 |  | 38.29 |  |  | P 150x520 | 150 |  | 520 | 32.77311 | 101 | 28 |  | note | 20 | 0 | 100 |  | 12.8 | autoclave curing
858 | J_019_05 | Nagataki | Japan | 1982 |  |  | basic? | yes | 0.34 |  | 500 | RS | High Early Strength Portland |  | river sand | crushed | stone | 0 | 0 | 0 | 0 | 0 | 0 | 0 | 0 | 0 | 0 | 0 | 0 | 0 | 0 | 0 | 0 |  | 61.87 |  |  | P 150x520 | 150 |  | 520 | 32.77311 | 101 | 28 |  | note | 20 | 0 | 100 |  | 20.6 | autoclave curing
859 | J_019_06 | Nagataki | Japan | 1982 |  |  | basic? | yes | 0.243 |  | 700 | RS | High Early Strength Portland |  | river sand | crushed | stone | 0 | 0 | 0 | 0 | 0 | 0 | 0 | 0 | 0 | 0 | 0 | 0 | 0 | 0 | 0 | 0 |  | 95.33 |  | 39449 | P 150x520 | 150 |  | 520 | 32.77311 | 101 | 28 |  | note | 20 | 0 | 100 |  | 31.8 | autoclave curing
860 | J_019_07 | Nagataki | Japan | 1982 |  |  | basic? | yes | 0.567 |  | 300 | RS | High Early Strength Portland |  | river sand | crushed | stone | 0 | 0 | 0 | 0 | 0 | 0 | 0 | 0 | 0 | 0 | 0 | 0 | 0 | 0 | 0 | 0 |  | 42.02 |  | 29732 | P 150x520 | 150 |  | 520 | 32.77311 | 101 | 3 |  | note | 20 | 0 | 100 |  | 14 | autoclave curing
861 | J_019_08 | Nagataki | Japan | 1982 |  |  | basic? | yes | 0.34 |  | 500 | RS | High Early Strength Portland |  | river sand | crushed | stone | 0 | 0 | 0 | 0 | 0 | 0 | 0 | 0 | 0 | 0 | 0 | 0 | 0 | 0 | 0 | 0 |  | 82.79 |  | 34964 | P 150x520 | 150 |  | 520 | 32.77311 | 101 | 3 |  | note | 20 | 0 | 100 |  | 27.6 | autoclave curing
862 | J_019_09 | Nagataki | Japan | 1982 |  |  | basic? | yes | 0.243 |  | 700 | RS | High Early Strength Portland |  | river sand | crushed | stone | 0 | 0 | 0 | 0 | 0 | 0 | 0 | 0 | 0 | 0 | 0 | 0 | 0 | 0 | 0 | 0 |  | 112.27 |  | 39823 | P 150x520 | 150 |  | 520 | 32.77311 | 101 | 3 |  | note | 20 | 0 | 100 |  | 37.4 | High Early Strength Portland Cement
863 | J_019_10 | Nagataki | Japan | 1982 |  |  | total? | yes | 0.567 |  | 300 | RS | High Early Strength Portland |  | river sand | crushed | stone | 0 | 0 | 0 | 0 | 0 | 0 | 0 | 0 | 0 | 0 | 0 | 0 | 0 | 0 | 0 | 0 |  | 44.84 |  | 29732 | P 150x520 | 150 |  | 520 | 32.77311 | 100 | 28 |  |  | 20 | 0 | 50 |  | 14.9 | High Early Strength Portland Cement
864 | J_019_11 | Nagataki | Japan | 1982 |  |  | total? | yes | 0.34 |  | 500 | RS | High Early Strength Portland |  | river sand | crushed | stone | 0 | 0 | 0 | 0 | 0 | 0 | 0 | 0 | 0 | 0 | 0 | 0 | 0 | 0 | 0 | 0 |  | 77.98 |  | 35836 | P 150x520 | 150 |  | 520 | 32.77311 | 100 | 28 |  |  | 20 | 0 | 50 |  | 26 | High Early Strength Portland Cement
865 | J_019_12 | Nagataki | Japan | 1982 |  |  | total? | yes | 0.243 |  | 700 | RS | High Early Strength Portland |  | river sand | crushed | stone | 0 | 0 | 0 | 0 | 0 | 0 | 0 | 0 | 0 | 0 | 0 | 0 | 0 | 0 | 0 | 0 |  | 98.47 |  | 37830 | P 150x520 | 150 |  | 520 | 32.77311 | 100 | 28 |  |  | 20 | 0 | 50 |  | 32.8 | High Early Strength Portland Cement
866 | J_019_13 | Nagataki | Japan | 1982 |  |  | total? | yes | 0.567 |  | 300 | RS | High Early Strength Portland |  | river sand | crushed | stone | 0 | 0 | 0 | 0 | 0 | 0 | 0 | 0 | 0 | 0 | 0 | 0 | 0 | 0 | 0 | 0 |  | 38.29 |  |  | P 150x520 | 150 |  | 520 | 32.77311 | 101 | 28 |  | note | 20 | 0 | 50 |  | 12.8 | High Early Strength Portland Cement
867 | J_019_14 | Nagataki | Japan | 1982 |  |  | total? | yes | 0.34 |  | 500 | RS | High Early Strength Portland |  | river sand | crushed | stone | 0 | 0 | 0 | 0 | 0 | 0 | 0 | 0 | 0 | 0 | 0 | 0 | 0 | 0 | 0 | 0 |  | 61.87 |  |  | P 150x520 | 150 |  | 520 | 32.77311 | 101 | 28 |  | note | 20 | 0 | 50 |  | 20.6 | autoclave curing
868 | J_019_15 | Nagataki | Japan | 1982 |  |  | total? | yes | 0.243 |  | 700 | RS | High Early Strength Portland |  | river sand | crushed | stone | 0 | 0 | 0 | 0 | 0 | 0 | 0 | 0 | 0 | 0 | 0 | 0 | 0 | 0 | 0 | 0 |  | 95.33 |  | 39449 | P 150x520 | 150 |  | 520 | 32.77311 | 101 | 28 |  | note | 20 | 0 | 50 |  | 31.8 | autoclave curing
869 | J_019_16 | Nagataki | Japan | 1982 |  |  | total? | yes | 0.567 |  | 300 | RS | High Early Strength Portland |  | river sand | crushed | stone | 0 | 0 | 0 | 0 | 0 | 0 | 0 | 0 | 0 | 0 | 0 | 0 | 0 | 0 | 0 | 0 |  | 42.02 |  | 29732 | P 150x520 | 150 |  | 520 | 32.77311 | 101 | 3 |  | note | 20 | 0 | 50 |  | 14 | autoclave curing
870 | J_019_17 | Nagataki | Japan | 1982 |  |  | total? | yes | 0.34 |  | 500 | RS | High Early Strength Portland |  | river sand | crushed | stone | 0 | 0 | 0 | 0 | 0 | 0 | 0 | 0 | 0 | 0 | 0 | 0 | 0 | 0 | 0 | 0 |  | 82.79 |  | 34964 | P 150x520 | 150 |  | 520 | 32.77311 | 101 | 3 |  | note | 20 | 0 | 50 |  | 27.6 | autoclave curing
871 | J_019_18 | Nagataki | Japan | 1982 |  |  | total? | yes | 0.243 |  | 700 | RS | High Early Strength Portland |  | river sand | crushed | stone | 0 | 0 | 0 | 0 | 0 | 0 | 0 | 0 | 0 | 0 | 0 | 0 | 0 | 0 | 0 | 0 |  | 112.27 |  | 39823 | P 150x520 | 150 |  | 520 | 32.77311 | 101 | 3 |  | note | 20 | 0 | 50 |  | 37.4 | autoclave curing
872 | J_020_01 | Nagataki | Japan | 1982 |  |  | total? | yes | 0.567 |  | 300 | RS | High Early Strength Portland |  | river sand | crushed | stone | 0 | 0 | 0 | 0 | 0 | 0 | 0 | 0 | 0 | 0 | 0 | 0 | note |  | 0 | 0 |  | 44.84 |  | 29732 | P 150x520 | 150 |  | 520 | 32.77311 | 100 | 28 |  |  | 20 | 0 |  |  | 9 | unknown amount of Naphthalenesulfonic acid
873 | J_020_02 | Nagataki | Japan | 1982 |  |  | total? | yes | 0.567 |  | 300 | RS | High Early Strength Portland |  | river sand | crushed | stone | 0 | 0 | 0 | 0 | 0 | 0 | 0 | 0 | 0 | 0 | 0 | 0 | note |  | 0 | 0 |  | 44.84 |  | 29732 | P 150x520 | 150 |  | 520 | 32.77311 | 100 | 28 |  |  | 20 | 0 |  |  | 17.9 | unknown amount of Naphthalenesulfonic acid
874 | J_020_03 | Nagataki | Japan | 1982 |  |  | total? | yes | 0.34 |  | 500 | RS | High Early Strength Portland |  | river sand | crushed | stone | 0 | 0 | 0 | 0 | 0 | 0 | 0 | 0 | 0 | 0 | 0 | 0 | note |  | 0 | 0 |  | 77.98 |  | 35836 | P 150x520 | 150 |  | 520 | 32.77311 | 100 | 28 |  |  | 20 | 0 |  |  | 7.8 | unknown amount of Naphthalenesulfonic acid
875 | J_020_04 | Nagataki | Japan | 1982 |  |  | total? | yes | 0.34 |  | 500 | RS | High Early Strength Portland |  | river sand | crushed | stone | 0 | 0 | 0 | 0 | 0 | 0 | 0 | 0 | 0 | 0 | 0 | 0 | note |  | 0 | 0 |  | 77.98 |  | 35836 | P 150x520 | 150 |  | 520 | 32.77311 | 100 | 28 |  |  | 20 | 0 |  |  | 15.6 | unknown amount of Naphthalenesulfonic acid
876 | J_020_05 | Nagataki | Japan | 1982 |  |  | total? | yes | 0.34 |  | 500 | RS | High Early Strength Portland |  | river sand | crushed | stone | 0 | 0 | 0 | 0 | 0 | 0 | 0 | 0 | 0 | 0 | 0 | 0 | note |  | 0 | 0 |  | 77.98 |  | 35836 | P 150x520 | 150 |  | 520 | 32.77311 | 100 | 28 |  |  | 20 | 0 |  |  | 23.4 | unknown amount of Naphthalenesulfonic acid
877 | J_020_06 | Nagataki | Japan | 1982 |  |  | total? | yes | 0.34 |  | 500 | RS | High Early Strength Portland |  | river sand | crushed | stone | 0 | 0 | 0 | 0 | 0 | 0 | 0 | 0 | 0 | 0 | 0 | 0 | note |  | 0 | 0 |  | 77.98 |  | 35836 | P 150x520 | 150 |  | 520 | 32.77311 | 100 | 28 |  |  | 20 | 0 |  |  | 31.2 | unknown amount of Naphthalenesulfonic acid
878 | J_020_07 | Nagataki | Japan | 1982 |  |  | total? | yes | 0.243 |  | 700 | RS | High Early Strength Portland |  | river sand | crushed | stone | 0 | 0 | 0 | 0 | 0 | 0 | 0 | 0 | 0 | 0 | 0 | 0 | note |  | 0 | 0 |  | 98.47 |  | 37830 | P 150x520 | 150 |  | 520 | 32.77311 | 100 | 28 |  |  | 20 | 0 |  |  | 9.8 | unknown amount of Naphthalenesulfonic acid
879 | J_020_08 | Nagataki | Japan | 1982 |  |  | total? | yes | 0.243 |  | 700 | RS | High Early Strength Portland |  | river sand | crushed | stone | 0 | 0 | 0 | 0 | 0 | 0 | 0 | 0 | 0 | 0 | 0 | 0 | note |  | 0 | 0 |  | 98.47 |  | 37830 | P 150x520 | 150 |  | 520 | 32.77311 | 100 | 28 |  |  | 20 | 0 |  |  | 19.7 | unknown amount of Naphthalenesulfonic acid
880 | J_020_09 | Nagataki | Japan | 1982 |  |  | total? | yes | 0.243 |  | 700 | RS | High Early Strength Portland |  | river sand | crushed | stone | 0 | 0 | 0 | 0 | 0 | 0 | 0 | 0 | 0 | 0 | 0 | 0 | note |  | 0 | 0 |  | 98.47 |  | 37830 | P 150x520 | 150 |  | 520 | 32.77311 | 100 | 28 |  |  | 20 | 0 |  |  | 29.5 | unknown amount of Naphthalenesulfonic acid
881 | J_020_10 | Nagataki | Japan | 1982 |  |  | total? | yes | 0.243 |  | 700 | RS | High Early Strength Portland |  | river sand | crushed | stone | 0 | 0 | 0 | 0 | 0 | 0 | 0 | 0 | 0 | 0 | 0 | 0 | note |  | 0 | 0 |  | 98.47 |  | 37830 | P 150x520 | 150 |  | 520 | 32.77311 | 100 | 28 |  |  | 20 | 0 |  |  | 39.4 | unknown amount of Naphthalenesulfonic acid
882 | J_020_11 | Nagataki | Japan | 1982 |  |  | total? | yes | 0.567 |  | 300 | RS | High Early Strength Portland |  | river sand | crushed | stone | 0 | 0 | 0 | 0 | 0 | 0 | 0 | 0 | 0 | 0 | 0 | 0 | note |  | 0 | 0 |  | 44.84 |  | 29732 | P 150x520 | 150 |  | 520 | 32.77311 | 100 | 28 |  |  | 20 | 0 | 50 |  | 9 | unknown amount of Naphthalenesulfonic acid
883 | J_020_12 | Nagataki | Japan | 1982 |  |  | total? | yes | 0.567 |  | 300 | RS | High Early Strength Portland |  | river sand | crushed | stone | 0 | 0 | 0 | 0 | 0 | 0 | 0 | 0 | 0 | 0 | 0 | 0 | note |  | 0 | 0 |  | 44.84 |  | 29732 | P 150x520 | 150 |  | 520 | 32.77311 | 100 | 28 |  |  | 20 | 0 | 50 |  | 17.9 | unknown amount of Naphthalenesulfonic acid
884 | J_020_13 | Nagataki | Japan | 1982 |  |  | total? | yes | 0.34 |  | 500 | RS | High Early Strength Portland |  | river sand | crushed | stone | 0 | 0 | 0 | 0 | 0 | 0 | 0 | 0 | 0 | 0 | 0 | 0 | note |  | 0 | 0 |  | 77.98 |  | 35836 | P 150x520 | 150 |  | 520 | 32.77311 | 100 | 28 |  |  | 20 | 0 | 50 |  | 7.8 | unknown amount of Naphthalenesulfonic acid
885 | J_020_14 | Nagataki | Japan | 1982 |  |  | total? | yes | 0.34 |  | 500 | RS | High Early Strength Portland |  | river sand | crushed | stone | 0 | 0 | 0 | 0 | 0 | 0 | 0 | 0 | 0 | 0 | 0 | 0 | note |  | 0 | 0 |  | 77.98 |  | 35836 | P 150x520 | 150 |  | 520 | 32.77311 | 100 | 28 |  |  | 20 | 0 | 50 |  | 15.6 | unknown amount of Naphthalenesulfonic acid
886 | J_020_15 | Nagataki | Japan | 1982 |  |  | total? | yes | 0.34 |  | 500 | RS | High Early Strength Portland |  | river sand | crushed | stone | 0 | 0 | 0 | 0 | 0 | 0 | 0 | 0 | 0 | 0 | 0 | 0 | note |  | 0 | 0 |  | 77.98 |  | 35836 | P 150x520 | 150 |  | 520 | 32.77311 | 100 | 28 |  |  | 20 | 0 | 50 |  | 23.4 | unknown amount of Naphthalenesulfonic acid
887 | J_020_16 | Nagataki | Japan | 1982 |  |  | total? | yes | 0.34 |  | 500 | RS | High Early Strength Portland |  | river sand | crushed | stone | 0 | 0 | 0 | 0 | 0 | 0 | 0 | 0 | 0 | 0 | 0 | 0 | note |  | 0 | 0 |  | 77.98 |  | 35836 | P 150x520 | 150 |  | 520 | 32.77311 | 100 | 28 |  |  | 20 | 0 | 50 |  | 31.2 | unknown amount of Naphthalenesulfonic acid
888 | J_020_17 | Nagataki | Japan | 1982 |  |  | total? | yes | 0.243 |  | 700 | RS | High Early Strength Portland |  | river sand | crushed | stone | 0 | 0 | 0 | 0 | 0 | 0 | 0 | 0 | 0 | 0 | 0 | 0 | note |  | 0 | 0 |  | 98.47 |  | 37830 | P 150x520 | 150 |  | 520 | 32.77311 | 100 | 28 |  |  | 20 | 0 | 50 |  | 9.8 | unknown amount of Naphthalenesulfonic acid
889 | J_020_18 | Nagataki | Japan | 1982 |  |  | total? | yes | 0.243 |  | 700 | RS | High Early Strength Portland |  | river sand | crushed | stone | 0 | 0 | 0 | 0 | 0 | 0 | 0 | 0 | 0 | 0 | 0 | 0 | note |  | 0 | 0 |  | 98.47 |  | 37830 | P 150x520 | 150 |  | 520 | 32.77311 | 100 | 28 |  |  | 20 | 0 | 50 |  | 19.7 | unknown amount of Naphthalenesulfonic acid
890 | J_020_19 | Nagataki | Japan | 1982 |  |  | total? | yes | 0.243 |  | 700 | RS | High Early Strength Portland |  | river sand | crushed | stone | 0 | 0 | 0 | 0 | 0 | 0 | 0 | 0 | 0 | 0 | 0 | 0 | note |  | 0 | 0 |  | 98.47 |  | 37830 | P 150x520 | 150 |  | 520 | 32.77311 | 100 | 28 |  |  | 20 | 0 | 50 |  | 29.5 | unknown amount of Naphthalenesulfonic acid
891 | J_020_20 | Nagataki | Japan | 1982 |  |  | total? | yes | 0.243 |  | 700 | RS | High Early Strength Portland |  | river sand | crushed | stone | 0 | 0 | 0 | 0 | 0 | 0 | 0 | 0 | 0 | 0 | 0 | 0 | note |  | 0 | 0 |  | 98.47 |  | 37830 | P 150x520 | 150 |  | 520 | 32.77311 | 100 | 28 |  |  | 20 | 0 | 50 |  | 39.4 | unknown amount of Naphthalenesulfonic acid
892 | J_021_01 | Ohnuma | Japan | 1983 | 130 |  | basic? | yes | 0.629 | 5.752508 | 299 | R | Normal Portland |  | river sand | crushed | stone | 0 | 0 | 0 | 0 | 0 | 0 | 0 | 0 | note |  | 0 | 0 | 0 | 0 | 0 | 0 |  | 24.6 |  | 25088 | C 150x600 | 75 |  | 600 | 33.33333 | 99 | 3 |  |  | 20 | 0 | 99 |  | 2.45 | unknown amount of AEA
893 | J_021_02 | Ohnuma | Japan | 1983 | 130 |  | basic? | yes | 0.629 | 5.752508 | 299 | R | Normal Portland |  | river sand | crushed | stone | 0 | 0 | 0 | 0 | 0 | 0 | 0 | 0 | note |  | 0 | 0 | 0 | 0 | 0 | 0 |  | 24.6 |  | 25088 | C 150x600 | 75 |  | 600 | 33.33333 | 99 | 7 |  |  | 20 | 0 | 99 |  | 5.39 | unknown amount of AEA
894 | J_021_03 | Ohnuma | Japan | 1983 | 130 |  | basic? | yes | 0.629 | 5.752508 | 299 | R | Normal Portland |  | river sand | crushed | stone | 0 | 0 | 0 | 0 | 0 | 0 | 0 | 0 | note |  | 0 | 0 | 0 | 0 | 0 | 0 |  | 24.6 |  | 25088 | C 150x600 | 75 |  | 600 | 33.33333 | 99 | 28 |  |  | 20 | 0 | 99 |  | 7.55 | unknown amount of AEA
895 | J_021_04 | Ohnuma | Japan | 1983 | 130 |  | basic? | yes | 0.629 | 5.752508 | 299 | R | Normal Portland |  | river sand | crushed | stone | 0 | 0 | 0 | 0 | 0 | 0 | 0 | 0 | note |  | 0 | 0 | 0 | 0 | 0 | 0 |  | 24.6 |  | 25088 | C 150x600 | 75 |  | 600 | 33.33333 | 99 | 7 |  |  | 20 | 0 | 99 |  | -5.39 | unknown amount of AEA
896 | J_021_05 | Ohnuma | Japan | 1983 | 130 |  | basic? | yes | 0.629 | 5.752508 | 299 | R | Normal Portland |  | river sand | crushed | stone | 0 | 0 | 0 | 0 | 0 | 0 | 0 | 0 | note |  | 0 | 0 | 0 | 0 | 0 | 0 |  | 24.6 |  | 25088 | C 150x600 | 75 |  | 600 | 33.33333 | 99 | 28 |  |  | 20 | 0 | 99 |  | -7.55 | unknown amount of AEA
897 | J_021_06 | Ohnuma | Japan | 1983 | 130 |  | basic? | yes | 0.688 | 6.405204 | 269 | R | Normal Portland |  | river sand | crushed | stone | 0 | 0 | 0 | 0 | 0 | 0 | 0 | 0 | note |  | 0 | 0 | 0 | 0 | 0 | 0 | 10 | 24.79 |  | 26068 | C 150x600 | 75 |  | 600 | 33.33333 | 99 | 3 |  |  | 20 | 0 | 99 |  | 2.45 | unknown amount of AEA, expansive admixture
898 | J_021_07 | Ohnuma | Japan | 1983 | 130 |  | basic? | yes | 0.688 | 6.405204 | 269 | R | Normal Portland |  | river sand | crushed | stone | 0 | 0 | 0 | 0 | 0 | 0 | 0 | 0 | note |  | 0 | 0 | 0 | 0 | 0 | 0 | 10 | 24.79 |  | 26068 | C 150x600 | 75 |  | 600 | 33.33333 | 99 | 7 |  |  | 20 | 0 | 99 |  | 5.39 | unknown amount of AEA, expansive admixture
899 | J_021_08 | Ohnuma | Japan | 1983 | 130 |  | basic? | yes | 0.688 | 6.405204 | 269 | R | Normal Portland |  | river sand | crushed | stone | 0 | 0 | 0 | 0 | 0 | 0 | 0 | 0 | note |  | 0 | 0 | 0 | 0 | 0 | 0 | 10 | 24.79 |  | 26068 | C 150x600 | 75 |  | 600 | 33.33333 | 99 | 28 |  |  | 20 | 0 | 99 |  | 7.55 | unknown amount of AEA, expansive admixture
900 | J_021_09 | Ohnuma | Japan | 1983 | 130 |  | basic? | yes | 0.688 | 6.405204 | 269 | R | Normal Portland |  | river sand | crushed | stone | 0 | 0 | 0 | 0 | 0 | 0 | 0 | 0 | note |  | 0 | 0 | 0 | 0 | 0 | 0 | 10 | 24.79 |  | 26068 | C 150x600 | 75 |  | 600 | 33.33333 | 99 | 7 |  |  | 40 | 0 | 99 |  | 5.39 | unknown amount of AEA, expansive admixture
901 | J_021_10 | Ohnuma | Japan | 1983 | 130 |  | basic? | yes | 0.505 | 4.37027 | 370 | R | Normal Portland |  | river sand | crushed | stone | 0 | 0 | 0 | 0 | 0 | 0 | 0 | 0 | note |  | 0 | 0 | 0 | 0 | 0 | 0 | 15 | 33.71 |  | 28322 | C 150x600 | 75 |  | 600 | 33.33333 | 99 | 3 |  |  | 20 | 0 | 99 |  | 2.45 | unknown amount of AEA, expansive admixture
902 | J_021_11 | Ohnuma | Japan | 1983 | 130 |  | basic? | yes | 0.505 | 4.37027 | 370 | R | Normal Portland |  | river sand | crushed | stone | 0 | 0 | 0 | 0 | 0 | 0 | 0 | 0 | note |  | 0 | 0 | 0 | 0 | 0 | 0 | 15 | 33.71 |  | 28322 | C 150x600 | 75 |  | 600 | 33.33333 | 99 | 7 |  |  | 20 | 0 | 99 |  | 5.39 | unknown amount of AEA, expansive admixture
903 | J_021_12 | Ohnuma | Japan | 1983 | 130 |  | basic? | yes | 0.505 | 4.37027 | 370 | R | Normal Portland |  | river sand | crushed | stone | 0 | 0 | 0 | 0 | 0 | 0 | 0 | 0 | note |  | 0 | 0 | 0 | 0 | 0 | 0 | 15 | 33.71 |  | 28322 | C 150x600 | 75 |  | 600 | 33.33333 | 99 | 28 |  |  | 20 | 0 | 99 |  | 7.55 | unknown amount of AEA, expansive admixture
904 | J_021_13 | Ohnuma | Japan | 1983 | 130 |  | basic? | yes | 0.505 | 4.37027 | 370 | R | Normal Portland |  | river sand | crushed | stone | 0 | 0 | 0 | 0 | 0 | 0 | 0 | 0 | note |  | 0 | 0 | 0 | 0 | 0 | 0 | 15 | 33.71 |  | 28322 | C 150x600 | 75 |  | 600 | 33.33333 | 99 | 7 |  |  | 40 | 0 | 99 |  | 7.55 | unknown amount of AEA, expansive admixture
905 | J_021_14 | Ohnuma | Japan | 1983 | 130 |  | basic? | yes | 0.505 | 4.37027 | 370 | R | Normal Portland |  | river sand | crushed | stone | 0 | 0 | 0 | 0 | 0 | 0 | 0 | 0 | note |  | 0 | 0 | 0 | 0 | 0 | 0 | 15 | 33.71 |  | 28322 | C 150x600 | 75 |  | 600 | 33.33333 | 100 | 7 |  |  | 20 | 0 | 99 |  | 5.39 | unknown amount of AEA, expansive admixture
906 | J_021_15 | Ohnuma | Japan | 1983 | 130 |  | total? | yes | 0.505 | 4.37027 | 370 | R | Normal Portland |  | river sand | crushed | stone | 0 | 0 | 0 | 0 | 0 | 0 | 0 | 0 | note |  | 0 | 0 | 0 | 0 | 0 | 0 | 15 | 33.71 |  | 28322 | C 150x600 | 75 |  | 600 | 33.33333 | 100 | 7 |  |  | 20 | 0 | 60 |  | 5.39 | unknown amount of AEA, expansive admixture
907 | J_021_16 | Ohnuma | Japan | 1983 | 130 |  | basic? | yes | 0.505 | 4.37027 | 370 | R | Normal Portland |  | river sand | crushed | stone | 0 | 0 | 0 | 0 | 0 | 0 | 0 | 0 | note |  | 0 | 0 | 0 | 0 | 0 | 0 | 15 | 33.71 |  | 28322 | C 150x600 | 75 |  | 600 | 33.33333 | 99 | 7 |  |  | 20 | 0 | 99 |  | -5.39 | unknown amount of AEA, expansive admixture
908 | J_021_17 | Ohnuma | Japan | 1983 | 130 |  | basic? | yes | 0.505 | 4.37027 | 370 | R | Normal Portland |  | river sand | crushed | stone | 0 | 0 | 0 | 0 | 0 | 0 | 0 | 0 | note |  | 0 | 0 | 0 | 0 | 0 | 0 | 15 | 33.71 |  | 28322 | C 150x600 | 75 |  | 600 | 33.33333 | 99 | 28 |  |  | 20 | 0 | 99 |  | -7.55 | unknown amount of AEA, expansive admixture
909 | J_022_01 | Ohnuma | Japan | 1983 | 131 |  | basic? | yes | 0.629 | 5.752508 | 299 | R | Normal Portland |  | river sand |  | gravel | 0 | 0 | 0 | 0 | 0 | 0 | 0 | 0 | note |  | 0 | 0 | 0 | 0 | 0 | 0 |  | 24.89 |  | 25480 | [5 empty] | 99 | 3 |  |  | 20 | 0 | 99 |  |  | Normal Portland Cement
910 | J_022_02 | Ohnuma | Japan | 1983 | 131 |  | basic? | yes | 0.629 | 5.752508 | 299 | R | Normal Portland |  | river sand |  | gravel | 0 | 0 | 0 | 0 | 0 | 0 | 0 | 0 | note |  | 0 | 0 | 0 | 0 | 0 | 0 |  | 24.89 |  | 25480 | [5 empty] | 99 | 7 |  |  | 20 | 0 | 99 |  |  | Normal Portland Cement
911 | J_022_03 | Ohnuma | Japan | 1983 | 131 |  | basic? | yes | 0.629 | 5.752508 | 299 | R | Normal Portland |  | river sand |  | gravel | 0 | 0 | 0 | 0 | 0 | 0 | 0 | 0 | note |  | 0 | 0 | 0 | 0 | 0 | 0 | 10 | 24.89 |  | 25480 | [5 empty] | 99 | 28 |  |  | 20 | 0 | 99 |  |  | Normal Portland Cement
912 | J_022_04 | Ohnuma | Japan | 1983 | 131 |  | basic? | yes | 0.618 | 6.405204 | 269 | R | Normal Portland |  | river sand |  | gravel | 0 | 0 | 0 | 0 | 0 | 0 | 0 | 0 | note |  | 0 | 0 | 0 | 0 | 0 | 0 | 10 | 24.79 |  | 29106 | [5 empty] | 99 | 3 |  |  | 20 | 0 | 99 |  |  | Normal Portland Cement
913 | J_022_05 | Ohnuma | Japan | 1983 | 131 |  | basic? | yes | 0.618 | 6.405204 | 269 | R | Normal Portland |  | river sand |  | gravel | 0 | 0 | 0 | 0 | 0 | 0 | 0 | 0 | note |  | 0 | 0 | 0 | 0 | 0 | 0 | 10 | 24.79 |  | 29106 | [5 empty] | 99 | 7 |  |  | 20 | 0 | 99 |  |  | Normal Portland Cement
914 | J_022_06 | Ohnuma | Japan | 1983 | 131 |  | basic? | yes | 0.618 | 6.405204 | 269 | R | Normal Portland |  | river sand |  | gravel | 0 | 0 | 0 | 0 | 0 | 0 | 0 | 0 | note |  | 0 | 0 | 0 | 0 | 0 | 0 | 10 | 24.79 |  | 29106 | [5 empty] | 99 | 7 |  |  | 20 | 0 | 99 |  |  | Normal Portland Cement
915 | J_022_07 | Ohnuma | Japan | 1983 | 131 |  | basic? | yes | 0.618 | 6.405204 | 269 | R | Normal Portland |  | river sand |  | gravel | 0 | 0 | 0 | 0 | 0 | 0 | 0 | 0 | note |  | 0 | 0 | 0 | 0 | 0 | 0 | 15 | 24.79 |  | 29106 | [5 empty] | 99 | 28 |  |  | 20 | 0 | 99 |  |  | Normal Portland Cement
916 | J_022_08 | Ohnuma | Japan | 1983 | 131 |  | basic? | yes | 0.44 | 4.37027 | 370 | R | Normal Portland |  | river sand |  | gravel | 0 | 0 | 0 | 0 | 0 | 0 | 0 | 0 | note |  | 0 | 0 | 0 | 0 | 0 | 0 | 15 | 39.69 |  | 28616 | [5 empty] | 99 | 3 |  |  | 20 | 0 | 99 |  |  | Normal Portland Cement
917 | J_022_09 | Ohnuma | Japan | 1983 | 131 |  | basic? | yes | 0.44 | 4.37027 | 370 | R | Normal Portland |  | river sand |  | gravel | 0 | 0 | 0 | 0 | 0 | 0 | 0 | 0 | note |  | 0 | 0 | 0 | 0 | 0 | 0 | 15 | 39.69 |  | 28616 | [5 empty] | 99 | 7 |  |  | 20 | 0 | 99 |  |  | Normal Portland Cement
918 | J_022_10 | Ohnuma | Japan | 1983 | 131 |  | basic? | yes | 0.44 | 4.37027 | 370 | R | Normal Portland |  | river sand |  | gravel | 0 | 0 | 0 | 0 | 0 | 0 | 0 | 0 | note |  | 0 | 0 | 0 | 0 | 0 | 0 | 15 | 39.69 |  | 28616 | [5 empty] | 99 | 7 |  |  | 40 | 0 | 99 |  |  | Normal Portland Cement
919 | J_022_11 | Ohnuma | Japan | 1983 | 131 |  | basic? | yes | 0.44 | 4.37027 | 370 | R | Normal Portland |  | river sand |  | gravel | 0 | 0 | 0 | 0 | 0 | 0 | 0 | 0 | note |  | 0 | 0 | 0 | 0 | 0 | 0 | 15 | 39.69 |  | 28616 | [5 empty] | 99 | 28 |  |  | 20 | 0 | 99 |  |  | Normal Portland Cement
920 | J_022_12 | Ohnuma | Japan | 1983 | 131 |  | basic? | yes | 0.44 | 4.37027 | 370 | R | Normal Portland |  | river sand |  | gravel | 0 | 0 | 0 | 0 | 0 | 0 | 0 | 0 | note |  | 0 | 0 | 0 | 0 | 0 | 0 | 15 | 39.69 |  | 28616 | [5 empty] | 99 | 7 |  |  | 20 | 0 | 100 |  |  | Normal Portland Cement
921 | J_022_13 | Ohnuma | Japan | 1983 | 131 |  | total? | yes | 0.44 | 4.37027 | 370 | R | Normal Portland |  | river sand |  | gravel | 0 | 0 | 0 | 0 | 0 | 0 | 0 | 0 | note |  | 0 | 0 | 0 | 0 | 0 | 0 | 15 | 39.69 |  | 28616 | [5 empty] | 99 | 7 |  |  | 20 | 0 | 60 |  |  | Normal Portland Cement
922 | J_022_14 | Ohnuma | Japan | 1983 | 131 |  | basic? | yes | 0.44 | 4.37027 | 370 | R | Normal Portland |  | river sand |  | gravel | 0 | 0 | 0 | 0 | 0 | 0 | 0 | 0 | note |  | 0 | 0 | 0 | 0 | 0 | 0 | 15 | 39.69 |  | 28616 | [5 empty] | 99 | 7 |  |  | 20 | 0 | 99 |  |  | Normal Portland Cement
923 | J_023_01 | Kanazu | Japan | 1983 | 132 |  | basic? | yes | 0.63 | 5.752508 | 299 | R | Normal Portland |  | crushed sand | crushed | stone | 0 | 0 | 0 | 0 | 0 | 0 | 0 | 0 | 0.25 | 0 | 0 | 0 | 0 | 0 | 0 | 0 |  | 23.23 |  | 25480 | Else 140x300 |  |  | 300 | 35 | 99 | 7 | 1 | 20 | 20 | 0 | 99 |  | -5.3
924 | J_023_02 | Kanazu | Japan | 1983 | 132 |  | basic? | yes | 0.63 | 5.752508 | 299 | R | Normal Portland |  | crushed sand | crushed | stone | 0 | 0 | 0 | 0 | 0 | 0 | 0 | 0 | 0.25 | 0 | 0 | 0 | 0 | 0 | 0 | 0 |  | 23.23 |  | 25480 | Else 140x300 |  |  | 300 | 35 | 99 | 28 | 1 | 20 | 20 | 0 | 99 |  | -8.2
925 | J_025_01 | Okajima | Japan | 1985 | 133 |  | total? | yes | 0.53 | 5.289157 | 332 | R | Normal Portland |  |  |  |  | 0 | 0 | 0 | 0 | 0 | 0 | 0 | 0 | 0 | 0 | 0 | 0 | 0 | 0 | 0.04 | [5 empty] | C 113x113 | 57 |  | 113 | 18.94412 | note | 28 |  |  | 20 | 0 |  |  | 7.84 | Removal of mold: 1day after casting, Curing: in water till the age of 1 week and in air till the age of 7 weeks and then dried at 105C
926 | J_025_02 | Okajima | Japan | 1985 | 133 |  | total? | yes | 0.53 | 5.289157 | 332 | R | Normal Portland |  |  |  |  | 0 | 0 | 0 | 0 | 0 | 0 | 0 | 0 | 0 | 0 | 0 | 0 | 0 | 0 | 0.04 | [5 empty] | C 113x113 | 57 |  | 113 | 18.94412 | note | 28 |  |  | 60 | 0 |  |  | 7.84 | Removal of mold: 1day after casting, Curing: in water till the age of 1 week and in air till the age of 7 weeks and then dried at 105C
927 | J_025_03 | Okajima | Japan | 1985 | 133 |  | total? | yes | 0.53 | 5.289157 | 332 | R | Normal Portland |  |  |  |  | 0 | 0 | 0 | 0 | 0 | 0 | 0 | 0 | 0 | 0 | 0 | 0 | 0 | 0 | 0.04 | [5 empty] | C 113x113 | 57 |  | 113 | 18.94412 | note | 28 |  |  | 100 | 0 |  |  | 7.84 | Removal of mold: 1day after casting, Curing: in water till the age of 1 week and in air till the age of 7 weeks and then dried at 105C
928 | J_026_01 | Ohgishi | Japan | 1985 | 134 |  | total? | no | 0.55 | 4.991525 | 354 | R | Normal Portland |  |  |  |  | 0 | 0 | 0 | 0 | 0 | 0 | 0 | 0 | 0 | 0 | 0 | 0 | 0 | 0 | 0 | 0 |  | 27.75 |  | 27557 | C 100x200 | 50 |  | 200 | 20 | 100 | 28 |  |  | 30 | 0 |  |  | 19.6 | Normal Portland Cement
929 | J_026_02 | Ohgishi | Japan | 1985 | 134 |  | total? | no | 0.55 | 4.991525 | 354 | R | Normal Portland |  |  |  |  | 0 | 0 | 0 | 0 | 0 | 0 | 0 | 0 | 0 | 0 | 0 | 0 | 0 | 0 | 0 | 0 |  | 27.75 |  | 27557 | C 100x200 | 50 |  | 200 | 20 | 100 | 28 |  |  | 30 | 0 |  |  | 19.6 | Normal Portland Cement
930 | J_026_03 | Ohgishi | Japan | 1985 | 134 |  | total? | no | 0.55 | 4.991525 | 354 | R | Normal Portland |  |  |  |  | 0 | 0 | 0 | 0 | 0 | 0 | 0 | 0 | 0 | 0 | 0 | 0 | 0 | 0 | 0 | 0 |  | 27.75 |  | 27557 | C 100x200 | 50 |  | 200 | 20 | 100 | 28 |  |  | 30 | 0 |  |  | 19.6 | Normal Portland Cement
931 | J_026_04 | Ohgishi | Japan | 1985 | 134 |  | total? | no | 0.55 | 4.991525 | 354 | R | Normal Portland |  |  |  |  | 0 | 0 | 0 | 0 | 0 | 0 | 0 | 0 | 0 | 0 | 0 | 0 | 0 | 0 | 0 | 0 |  | 27.75 |  | 27557 | C 100x200 | 50 |  | 200 | 20 | 100 | 28 |  |  | 30 | 0 |  |  | 19.6 | Normal Portland Cement
932 | J_026_05 | Ohgishi | Japan | 1985 | 134 |  | total? | no | 0.55 | 4.991525 | 354 | R | Normal Portland |  |  |  |  | 0 | 0 | 0 | 0 | 0 | 0 | 0 | 0 | 0 | 0 | 0 | 0 | 0 | 0 | 0 | 0 |  | 27.75 |  | 27557 | C 100x200 | 50 |  | 200 | 20 | 100 | 28 |  |  | 30 | 0 |  |  | 19.6 | Normal Portland Cement
933 | J_026_06 | Ohgishi | Japan | 1985 | 134 |  | total? | no | 0.55 | 4.991525 | 354 | R | Normal Portland |  |  |  |  | 0 | 0 | 0 | 0 | 0 | 0 | 0 | 0 | 0 | 0 | 0 | 0 | 0 | 0 | 0 | 0 |  | 27.75 |  | 27557 | C 100x200 | 50 |  | 200 | 20 | 100 | 28 |  |  | 30 | 0 |  |  | 19.6 | Normal Portland Cement
934 | J_026_07 | Ohgishi | Japan | 1985 | 134 |  | total? | no | 0.55 | 4.991525 | 354 | R | Normal Portland |  |  |  |  | 0 | 0 | 0 | 0 | 0 | 0 | 0 | 0 | 0 | 0 | 0 | 0 | 0 | 0 | 0 | 0 |  | 27.75 |  | 27557 | C 100x200 | 50 |  | 200 | 20 | 100 | 28 |  |  | 30 | 0 |  |  | 19.6 | Normal Portland Cement
935 | J_026_08 | Ohgishi | Japan | 1985 | 134 |  | total? | no | 0.55 | 4.991525 | 354 | R | Normal Portland |  |  |  |  | 0 | 0 | 0 | 0 | 0 | 0 | 0 | 0 | 0 | 0 | 0 | 0 | 0 | 0 | 0 | 0 |  | 27.75 |  | 27557 | C 100x200 | 50 |  | 200 | 20 | 100 | 28 |  |  | 30 | 0 |  |  | 19.6 | Normal Portland Cement
936 | J_026_09 | Ohgishi | Japan | 1985 | 134 |  | total? | no | 0.55 | 4.991525 | 354 | R | Normal Portland |  |  |  |  | 0 | 0 | 0 | 0 | 0 | 0 | 0 | 0 | 0 | 0 | 0 | 0 | 0 | 0 | 0 | 0 |  | 27.75 |  | 27557 | C 100x200 | 50 |  | 200 | 20 | 100 | 28 |  |  | 30 | 0 |  |  | 19.6 | Normal Portland Cement
937 | J_026_10 | Ohgishi | Japan | 1985 | 134 |  | total? | no | 0.55 | 4.991525 | 354 | R | Normal Portland |  |  |  |  | 0 | 0 | 0 | 0 | 0 | 0 | 0 | 0 | 0 | 0 | 0 | 0 | 0 | 0 | 0 | 0 |  | 27.75 |  | 27557 | C 100x200 | 50 |  | 200 | 20 | 100 | 28 |  |  | 30 | 0 |  |  | 19.6 | Normal Portland Cement
938 | J_027_01 | Nagamatsu | Japan | 1986 | 135 |  | basic? | yes | 0.55 |  | 0 | R | Normal Portland |  | sea sand |  | gravel | 0 | 0 | 0 | 0 | 0 | 0 | 0 | 0 | 0 | 0 | 0 | 0 | 0 | 0 | 0 | 0 |  | 32.34 |  | 26656 | C 100x200 | 50 |  | 200 | 20 | 99 | 3 |  |  |  | 0 | 99 |  | 6.28 | Normal Portland Cement
939 | J_027_02 | Nagamatsu | Japan | 1986 | 135 |  | basic? | yes | 0.55 |  | 0 | R | Normal Portland |  | sea sand |  | gravel | 0 | 0 | 0 | 0 | 0 | 0 | 0 | 0 | 0 | 0 | 0 | 0 | 0 | 0 | 0 | 0 |  | 32.34 |  | 26656 | C 100x200 | 50 |  | 200 | 20 | 99 | 8 |  |  |  | 0 | 99 |  | 8.51 | Normal Portland Cement
940 | J_027_03 | Nagamatsu | Japan | 1986 | 135 |  | basic? | yes | 0.55 |  | 0 | R | Normal Portland |  | sea sand |  | gravel | 0 | 0 | 0 | 0 | 0 | 0 | 0 | 0 | 0 | 0 | 0 | 0 | 0 | 0 | 0 | 0 |  | 32.34 |  | 26656 | C 100x200 | 50 |  | 200 | 20 | 99 | 28 |  |  |  | 0 | 99 |  | 11.3 | Normal Portland Cement
941 | J_027_04 | Nagamatsu | Japan | 1986 | 135 |  | basic? | yes | 0.55 |  | 0 | R | Normal Portland |  | sea sand |  | gravel | 0 | 0 | 0 | 0 | 0 | 0 | 0 | 0 | 0 | 0 | 0 | 0 | 0 | 0 | 0 | 0 |  | 32.34 |  | 26656 | C 100x200 | 50 |  | 200 | 20 | 99 | 63 |  |  |  | 0 | 99 |  | 13.1 | Normal Portland Cement
942 | J_027_05 | Nagamatsu | Japan | 1986 | 135 |  | basic? | yes | 0.55 |  | 0 | R | Normal Portland |  | sea sand |  | gravel | 0 | 0 | 0 | 0 | 0 | 0 | 0 | 0 | 0 | 0 | 0 | 0 | 0 | 0 | 0 | 0 |  | 32.34 |  | 26656 | C 100x200 | 50 |  | 200 | 20 | 99 | 500 |  |  |  | 0 | 99 |  | 16 | Normal Portland Cement
943 | J_029_01 | Sakata | Japan | 1991 | 136 |  | total? | no | 0.6 | 5.42042 | 333 | R | Normal Portland |  |  |  |  | 0 | 0 | 0 | 0 | 0 | 0 | 0 | 0 | 0 | 0 | 0 | 0 | 0 | 0 | 0 | 0 |  | 34.3 |  |  | P 100x380 | 100 |  | 380 | 22.09302 | 100 | 3 |  |  | 19 | 0 | 68 |  | 1.65 | Normal Portland Cement
944 | J_029_02 | Sakata | Japan | 1991 | 136 |  | total? | no | 0.6 | 5.42042 | 333 | R | Normal Portland |  |  |  |  | 0 | 0 | 0 | 0 | 0 | 0 | 0 | 0 | 0 | 0 | 0 | 0 | 0 | 0 | 0 | 0 |  | 34.3 |  |  | P 100x380 | 100 |  | 380 | 22.09302 | 100 | 7 |  |  | 19 | 0 | 68 |  | 2.42 | Normal Portland Cement
945 | J_029_03 | Sakata | Japan | 1991 | 136 |  | total? | no | 0.6 | 5.42042 | 333 | R | Normal Portland |  |  |  |  | 0 | 0 | 0 | 0 | 0 | 0 | 0 | 0 | 0 | 0 | 0 | 0 | 0 | 0 | 0 | 0 |  | 34.3 |  |  | P 100x380 | 100 |  | 380 | 22.09302 | 100 | 14 |  |  | 19 | 0 | 68 |  | 3.01 | Normal Portland Cement
946 | J_029_04 | Sakata | Japan | 1991 | 136 |  | total? | no | 0.6 | 5.42042 | 333 | R | Normal Portland |  |  |  |  | 0 | 0 | 0 | 0 | 0 | 0 | 0 | 0 | 0 | 0 | 0 | 0 | 0 | 0 | 0 | 0 |  | 34.3 |  |  | P 100x380 | 100 |  | 380 | 22.09302 | 100 | 28 |  |  | 19 | 0 | 68 |  | 3.43 | Normal Portland Cement
947 | J_029_05 | Sakata | Japan | 1991 | 136 |  | total? | no | 0.6 | 5.42042 | 333 | R | Normal Portland |  |  |  |  | 0 | 0 | 0 | 0 | 0 | 0 | 0 | 0 | 0 | 0 | 0 | 0 | 0 | 0 | 0 | 0 |  | 34.3 |  |  | P 100x380 | 100 |  | 380 | 22.09302 | 100 | 56 |  |  | 19 | 0 | 68 |  | 3.58 | Normal Portland Cement
948 | J_029_06 | Sakata | Japan | 1991 | 136 |  | total? | yes | 0.6 | 5.42042 | 333 | R | Normal Portland |  |  |  |  | 0 | 0 | 0 | 0 | 0 | 0 | 0 | 0 | 0 | 0 | 0 | 0 | 0 | 0 | 0 | 0 |  | 34.3 |  |  | P 100x380 | 100 |  | 380 | 22.09302 | 100 | 3 |  |  | 19 | 0 | 68 |  | 1.65 | Normal Portland Cement
949 | J_029_07 | Sakata | Japan | 1991 | 136 |  | total? | yes | 0.6 | 5.42042 | 333 | R | Normal Portland |  |  |  |  | 0 | 0 | 0 | 0 | 0 | 0 | 0 | 0 | 0 | 0 | 0 | 0 | 0 | 0 | 0 | 0 |  | 34.3 |  |  | P 100x380 | 100 |  | 380 | 22.09302 | 100 | 7 |  |  | 19 | 0 | 68 |  | 2.42 | Normal Portland Cement
950 | J_029_08 | Sakata | Japan | 1991 | 136 |  | total? | yes | 0.6 | 5.42042 | 333 | R | Normal Portland |  |  |  |  | 0 | 0 | 0 | 0 | 0 | 0 | 0 | 0 | 0 | 0 | 0 | 0 | 0 | 0 | 0 | 0 |  | 34.3 |  |  | P 100x380 | 100 |  | 380 | 22.09302 | 100 | 14 |  |  | 19 | 0 | 68 |  | 3.01 | Normal Portland Cement
951 | J_029_09 | Sakata | Japan | 1991 | 136 |  | total? | yes | 0.6 | 5.42042 | 333 | R | Normal Portland |  |  |  |  | 0 | 0 | 0 | 0 | 0 | 0 | 0 | 0 | 0 | 0 | 0 | 0 | 0 | 0 | 0 | 0 |  | 34.3 |  |  | P 100x380 | 100 |  | 380 | 22.09302 | 100 | 28 |  |  | 19 | 0 | 68 |  | 3.43 | Normal Portland Cement
952 | J_029_10 | Sakata | Japan | 1991 | 136 |  | total? | yes | 0.6 | 5.42042 | 333 | R | Normal Portland |  |  |  |  | 0 | 0 | 0 | 0 | 0 | 0 | 0 | 0 | 0 | 0 | 0 | 0 | 0 | 0 | 0 | 0 |  | 34.3 |  |  | P 100x380 | 100 |  | 380 | 22.09302 | 100 | 56 |  |  | 19 | 0 | 68 |  | 3.58 | Normal Portland Cement
953 | J_029_11 | Sakata | Japan | 1991 | 136 |  | total? | yes | 0.6 | 5.42042 | 333 | R | Normal Portland |  |  |  |  | 0 | 0 | 0 | 0 | 0 | 0 | 0 | 0 | 0 | 0 | 0 | 0 | 0 | 0 | 0 | 0 |  | 34.3 |  |  | P 100x380 | 100 |  | 380 | 22.09302 | 100 | 3 |  |  | 19 | 0 | 68 |  | 4.95 | Normal Portland Cement
954 | J_029_12 | Sakata | Japan | 1991 | 136 |  | total? | yes | 0.6 | 5.42042 | 333 | R | Normal Portland |  |  |  |  | 0 | 0 | 0 | 0 | 0 | 0 | 0 | 0 | 0 | 0 | 0 | 0 | 0 | 0 | 0 | 0 |  | 34.3 |  |  | P 100x380 | 100 |  | 380 | 22.09302 | 100 | 7 |  |  | 19 | 0 | 68 |  | 7.26 | Normal Portland Cement
955 | J_029_13 | Sakata | Japan | 1991 | 136 |  | total? | yes | 0.6 | 5.42042 | 333 | R | Normal Portland |  |  |  |  | 0 | 0 | 0 | 0 | 0 | 0 | 0 | 0 | 0 | 0 | 0 | 0 | 0 | 0 | 0 | 0 |  | 34.3 |  |  | P 100x380 | 100 |  | 380 | 22.09302 | 100 | 14 |  |  | 19 | 0 | 68 |  | 9.03 | Normal Portland Cement
956 | J_029_14 | Sakata | Japan | 1991 | 136 |  | total? | yes | 0.6 | 5.42042 | 333 | R | Normal Portland |  |  |  |  | 0 | 0 | 0 | 0 | 0 | 0 | 0 | 0 | 0 | 0 | 0 | 0 | 0 | 0 | 0 | 0 |  | 34.3 |  |  | P 100x380 | 100 |  | 380 | 22.09302 | 100 | 28 |  |  | 19 | 0 | 68 |  | 10.3 | Normal Portland Cement
957 | J_029_15 | Sakata | Japan | 1991 | 136 |  | total? | yes | 0.6 | 5.42042 | 333 | R | Normal Portland |  |  |  |  | 0 | 0 | 0 | 0 | 0 | 0 | 0 | 0 | 0 | 0 | 0 | 0 | 0 | 0 | 0 | 0 |  | 34.3 |  |  | P 100x380 | 100 |  | 380 | 22.09302 | 100 | 56 |  |  | 19 | 0 | 68 |  | 10.7 | Normal Portland Cement
958 | J_031_01 |  | Japan | 0 |  |  | total? | yes | 0.648 | 7.96 | 250 | R | Normal Portland |  | river sand | crushed | stone | 0 | 0 | 0 | 0 | 0 | 0 | 0 | 0 | 0 | 0 | 0 | 0 | 0.25 |  | 0 | 0 |  | 49.2 |  | 37436 | C 150x550 | 75 |  | 550 | 33 |  | 89 | 28 |  | 150 | 0 |  |  | 7.84 | Normal Portland Cement
959 | J_031_02 |  | Japan | 0 |  |  | total? | yes | 0.648 | 7.96 | 250 | R | Normal Portland |  | river sand | crushed | stone | 0 | 0 | 0 | 0 | 0 | 0 | 0 | 0 | 0 | 0 | 0 | 0 | 0.25 |  | 0 | 0 |  | 49.2 |  | 37436 | C 150x550 | 75 |  | 550 | 33 |  | 98 | 28 |  | 100 | 0 |  |  | 7.84 | Normal Portland Cement
960 | J_031_03 |  | Japan | 0 |  |  | total? | yes | 0.648 | 7.96 | 250 | R | Normal Portland |  | river sand | crushed | stone | 0 | 0 | 0 | 0 | 0 | 0 | 0 | 0 | 0 | 0 | 0 | 0 | 0.25 |  | 0 | 0 |  | 49.2 |  | 37436 | C 150x550 | 75 |  | 550 | 33 | 99 | 89 | 28 |  | 100 | 0 |  |  | 7.84 | Normal Portland Cement
961 | J_031_04 |  | Japan | 0 |  |  | total? | yes | 0.432 | 5.113514 | 370 | R | Normal Portland |  | river sand | crushed | stone | 0 | 0 | 0 | 0 | 0 | 0 | 0 | 0 | 0 | 0 | 0 | 0 | 0.25 |  | 0 | 0 |  | 50.67 |  | 34300 | C 150x550 | 75 |  | 550 | 33 |  | 91 | 28 |  | 20 | 0 | 60 |  | 7.35 | Normal Portland Cement
962 | J_031_05 |  | Japan | 0 |  |  | total? | yes | 0.432 | 5.113514 | 370 | R | Normal Portland |  | river sand | crushed | stone | 0 | 0 | 0 | 0 | 0 | 0 | 0 | 0 | 0 | 0 | 0 | 0 | 0.25 |  | 0 | 0 |  | 50.67 |  | 34300 | C 150x550 | 75 |  | 550 | 33 |  | 91 | 28 |  | 20 | 0 | 60 |  | 7.35 | Normal Portland Cement
963 | J_031_06 |  | Japan | 0 |  |  | total? | yes | 0.432 | 5.113514 | 370 | R | Normal Portland |  | river sand | crushed | stone | 0 | 0 | 0 | 0 | 0 | 0 | 0 | 0 | 0 | 0 | 0 | 0 | 0.25 |  | 0 | 0 |  | 50.67 |  | 34300 | C 150x550 | 75 |  | 550 | 33 |  | 91 | 28 |  | 20 | 0 | 60 |  | 7.35 | Normal Portland Cement
964 | J_031_07 |  | Japan | 0 |  |  | total? | yes | 0.432 | 5.113514 | 370 | R | Normal Portland |  | river sand | crushed | stone | 0 | 0 | 0 | 0 | 0 | 0 | 0 | 0 | 0 | 0 | 0 | 0 | 0.25 |  | 0 | 0 |  | 50.67 |  | 34300 | C 150x550 | 75 |  | 550 | 33 |  | 91 | 28 |  | 20 | 0 | 60 |  | 7.35 | Normal Portland Cement
965 | J_032_01 |  | Japan | 0 |  |  | total? | no | 0.5 | 4.338462 | 390 | R | Normal Portland |  | sea sand | crushed | stone | 0 | 0 | 0 | 0 | 0 | 0 | 0 | 0 | 0.2 |  | 0 | 0 | 0 | 0 | 0 | 0 |  | 30.76 |  | 22932 | P 100x500 | 100 |  | 500 | 22.72727 |  | 14 | 5 |  | 20.5 | 0 | 82.4 |  | 5.88 | Normal Portland Cement
966 | J_032_02 |  | Japan | 0 |  |  | total? | no | 0.5 | 4.073892 | 406 | RS | High Early Strength Portland |  | sea sand | crushed | stone | 0 | 0 | 0 | 0 | 0 | 0 | 0 | 0 | 0.2 |  | 0 | 0 | 0 | 0 | 0 | 0 |  | 33.76 |  | 23716 | P 100x500 | 100 |  | 500 | 22.72727 |  | 14 | 5 |  | 20.5 | 0 | 82.4 |  | 5.88 | High Early Strength Portland Cement
967 | J_032_03 |  | Japan | 0 |  |  | total? | no | 0.5 | 4.866667 | 360 | RS | High Early Strength Portland |  | sea sand | crushed | stone | 0 | 0 | 0 | 0 | 0 | 0 | 0 | 0 | 0 | 0 | 0 | 0 | 0.75 |  | 0 | 0 |  | 37.04 |  | 26852 | P 100x500 | 100 |  | 500 | 22.72727 |  | 14 | 5 |  | 20.5 | 0 | 82.4 |  | 5.88 | High Early Strength Portland Cement
968 | J_034_01 | Osama | Japan | 1994 | 137 |  | total? | yes | 0.53 | 4.343669 | 387 | RS | High Early Strength Portland |  |  |  |  | 0 | 0 | 0 | 0 | 0 | 0 | 0 | 0 | 0 | 0 | 0 | 0 | 0 | 0 | 0 | 0 | [10 empty] | 3 |  |  | 20 |  |  |  | 8.82 | High Early Strength Portland Cement
969 | J_034_02 | Osama | Japan | 1994 | 137 |  | total? | yes | 0.53 | 4.343669 | 387 | RS | High Early Strength Portland |  |  |  |  | 0 | 0 | 0 | 0 | 0 | 0 | 0 | 0 | 0 | 0 | 0 | 0 | 0 | 0 | 0 | 0 | [10 empty] | 7 |  |  | 20 |  |  |  | 8.82 | High Early Strength Portland Cement
970 | J_034_03 | Osama | Japan | 1994 | 137 |  | total? | yes | 0.53 | 4.343669 | 387 | RS | High Early Strength Portland |  |  |  |  | 0 | 0 | 0 | 0 | 0 | 0 | 0 | 0 | 0 | 0 | 0 | 0 | 0 | 0 | 0 | 0 | [10 empty] | 14 |  |  | 20 |  |  |  | 8.82 | High Early Strength Portland Cement
971 | J_034_04 | Osama | Japan | 1994 | 137 |  | total? | yes | 0.53 | 4.343669 | 387 | RS | High Early Strength Portland |  |  |  |  | 0 | 0 | 0 | 0 | 0 | 0 | 0 | 0 | 0 | 0 | 0 | 0 | 0 | 0 | 0 | 0 | [10 empty] | 28 |  |  | 20 |  |  |  | 8.82 | High Early Strength Portland Cement
972 | J_034_05 | Osama | Japan | 1994 | 137 |  | total? | yes | 0.529 | 2.080672 | 595 | RS | High Early Strength Portland |  |  |  |  | 0 | 0 | 0 | 0 | 0 | 0 | 0 | 0 | 0 | 0 | 0 | 0 | 0 | 0 | 0 | 0 | [10 empty] | 14 |  |  | 20 |  |  |  | 8.82 | High Early Strength Portland Cement
973 | J_034_06 | Osama | Japan | 1994 | 137 |  | total? | yes | 0.529 | 2.080672 | 595 | RS | High Early Strength Portland |  |  |  |  | 0 | 0 | 0 | 0 | 0 | 0 | 0 | 0 | 0 | 0 | 0 | 0 | 0 | 0 | 0 | 0 | [10 empty] | 28 |  |  | 20 |  |  |  | 8.82 | High Early Strength Portland Cement
974 | J_034_07 | Osama | Japan | 1994 | 137 |  | total? | yes | 0.53 | 0 | 1179 | RS | High Early Strength Portland |  |  |  |  | 0 | 0 | 0 | 0 | 0 | 0 | 0 | 0 | 0 | 0 | 0 | 0 | 0 | 0 | 0 | 0 | [10 empty] | 14 |  |  | 20 |  |  |  | 8.82 | High Early Strength Portland Cement
975 | J_034_08 | Osama | Japan | 1994 | 137 |  | total? | yes | 0.53 | 0 | 1179 | RS | High Early Strength Portland |  |  |  |  | 0 | 0 | 0 | 0 | 0 | 0 | 0 | 0 | 0 | 0 | 0 | 0 | 0 | 0 | 0 | 0 | [10 empty] | 28 |  |  | 20 |  |  |  | 8.82 | High Early Strength Portland Cement
976 | J_034_09 | Osama | Japan | 1994 | 137 |  | total? | yes | 0.247 | 2.717014 | 576 | RS | High Early Strength Portland |  |  |  |  | 0 | 0 | 0 | 0 | 0 | 0 | 0 | 0 | 0 | 0 | 0 | 0 | 0 | 0 | 0 | 0 | [10 empty] | 3 |  |  | 20 |  |  |  | 27.9 | High Early Strength Portland Cement the silica fume used was microsilica with 0.9 SiO2 content and 200000 cm2/g specific surface area.
977 | J_034_10 | Osama | Japan | 1994 | 137 |  | total? | yes | 0.247 | 2.717014 | 576 | RS | High Early Strength Portland |  |  |  |  | 0 | 0 | 0 | 0 | 0 | 0 | 0 | 0 | 0 | 0 | 0 | 0 | 0 | 0 | 0 | 0 | [10 empty] | 7 |  |  | 20 |  |  |  | 27.9 | High Early Strength Portland Cement the silica fume used was microsilica with 0.9 SiO2 content and 200000 cm2/g specific surface area.
978 | J_034_11 | Osama | Japan | 1994 | 137 |  | total? | yes | 0.247 | 2.717014 | 576 | RS | High Early Strength Portland |  |  |  |  | 0 | 0 | 0 | 0 | 0 | 0 | 0 | 0 | 0 | 0 | 0 | 0 | 0 | 0 | 0 | 0 | [10 empty] | 14 |  |  | 20 |  |  |  | 27.9 | High Early Strength Portland Cement the silica fume used was microsilica with 0.9 SiO2 content and 200000 cm2/g specific surface area.
979 | J_034_12 | Osama | Japan | 1994 | 137 |  | total? | yes | 0.247 | 2.717014 | 576 | RS | High Early Strength Portland |  |  |  |  | 0 | 0 | 0 | 0 | 0 | 0 | 0 | 0 | 0 | 0 | 0 | 0 | 0 | 0 | 0 | 0 | [10 empty] | 28 |  |  | 20 |  |  |  | 27.9 | High Early Strength Portland Cement the silica fume used was microsilica with 0.9 SiO2 content and 200000 cm2/g specific surface area.
980 | J_034_13 | Osama | Japan | 1994 | 137 |  | total? | yes | 0.246 | 1.029598 | 946 | RS | High Early Strength Portland |  |  |  |  | 0 | 0 | 0 | 0 | 0 | 0 | 0 | 0 | 0 | 0 | 0 | 0 | 0 | 0 | 0 | 0 | [10 empty] | 14 |  |  | 20 |  |  |  | 27.9 | High Early Strength Portland Cement the silica fume used was microsilica with 0.9 SiO2 content and 200000 cm2/g specific surface area.
981 | J_034_14 | Osama | Japan | 1994 | 137 |  | total? | yes | 0.246 | 1.029598 | 946 | RS | High Early Strength Portland |  |  |  |  | 0 | 0 | 0 | 0 | 0 | 0 | 0 | 0 | 0 | 0 | 0 | 0 | 0 | 0 | 0 | 0 | [10 empty] | 28 |  |  | 20 |  |  |  | 27.9 | High Early Strength Portland Cement the silica fume used was microsilica with 0.9 SiO2 content and 200000 cm2/g specific surface area.
982 | J_034_15 | Osama | Japan | 1994 | 137 |  | total? | yes | 0.53 |  | 1550 | RS | High Early Strength Portland |  |  |  |  | 0 | 0 | 0 | 0 | 0 | 0 | 0 | 0 | 0 | 0 | 0 | 0 | 0 | 0 | 0 | 0 | [10 empty] | 14 |  |  | 20 |  |  |  | 13.7 | High Early Strength Portland Cement the silica fume used was microsilica with 0.9 SiO2 content and 200000 cm2/g specific surface area.
983 | J_034_16 | Osama | Japan | 1994 | 137 |  | total? | yes | 0.53 |  | 1550 | RS | High Early Strength Portland |  |  |  |  | 0 | 0 | 0 | 0 | 0 | 0 | 0 | 0 | 0 | 0 | 0 | 0 | 0 | 0 | 0 | 0 | [10 empty] | 28 |  |  | 20 |  |  |  | 13.7 | High Early Strength Portland Cement the silica fume used was microsilica with 0.9 SiO2 content and 200000 cm2/g specific surface area.
984 | J_039_01 | Goto | Japan | 1995 | 138 |  | basic? | no | 0.45 | 4.568063 | 382 | [6 empty] | 0 | 0 | 0 | 0 | 0 | 0 | 0 | 0 | 0 | 0 | 0 | 0 | 0 | 0 | 0 | 0 |  | 48.5 |  |  | C 100x200 | 50 |  | 200 | 20 |  | 1 |  |  | 40 | 0 | 100
985 | J_039_02 | Goto | Japan | 1995 | 138 |  | basic? | no | 0.55 | 5.757188 | 313 | [6 empty] | 0 | 0 | 0 | 0 | 0 | 0 | 0 | 0 | 0 | 0 | 0 | 0 | 0 | 0 | 0 | 0 |  | 43.8 |  |  | C 100x200 | 50 |  | 200 | 20 |  | 1 |  |  | 40 | 0 | 100
986 | J_039_03 | Goto | Japan | 1995 | 138 |  | basic? | no | 0.65 | 6.950943 | 265 | [6 empty] | 0 | 0 | 0 | 0 | 0 | 0 | 0 | 0 | 0 | 0 | 0 | 0 | 0 | 0 | 0 | 0 |  | 28.8 |  |  | C 100x200 | 50 |  | 200 | 20 |  | 1 |  |  | 40 | 0 | 100
987 | J_039_04 | Goto | Japan | 1995 | 138 |  | basic? | no | 0.45 | 4.568063 | 382 | [6 empty] | 0 | 0 | 0 | 0 | 0 | 0 | 0 | 0 | 0 | 0 | 0 | 0 | 0 | 0 | 0 | 0 |  | 48.5 |  |  | C 100x200 | 50 |  | 200 | 20 |  | 4 |  |  | 40 | 0 | 100
988 | J_039_05 | Goto | Japan | 1995 | 138 |  | basic? | no | 0.55 | 5.757188 | 313 | [6 empty] | 0 | 0 | 0 | 0 | 0 | 0 | 0 | 0 | 0 | 0 | 0 | 0 | 0 | 0 | 0 | 0 |  | 43.8 |  |  | C 100x200 | 50 |  | 200 | 20 |  | 4 |  |  | 40 | 0 | 100
989 | J_039_06 | Goto | Japan | 1995 | 138 |  | basic? | no | 0.65 | 6.950943 | 265 | [6 empty] | 0 | 0 | 0 | 0 | 0 | 0 | 0 | 0 | 0 | 0 | 0 | 0 | 0 | 0 | 0 | 0 |  | 28.8 |  |  | C 100x200 | 50 |  | 200 | 20 |  | 4 |  |  | 40 | 0 | 100
990 | J_039_07 | Goto | Japan | 1995 | 138 |  | basic? | no | 0.56 | 6.669039 | 281 | [6 empty] | 0 | 0 | 0 | 0 | 0 | 0 | 0 | 0 | 0 | 0 | 0 | 0 | 0 | 0 | 0 | 0 |  | 27.3 |  |  | C 100x200 | 50 |  | 200 | 20 |  | 4 |  |  | 40 | 0 | 100
991 | J_044_01 | Imamoto | Japan | 1997 | 139 |  | basic? | yes | 0.256 | 2.362791 | 645 | RS | High Early Strength Portland |  | river sand | crushed | gravel | 85 | 0 | 0 | 0 | 0 | 0 | 0 | 0 | 0 | 0 | 0 | 0 | 3.9 |  | 0 | 0 |  | 121.5 |  | 41800 | C 100x200 | 50 |  | 200 | 20 | 99 | 0.65 |  |  |  |  | 99 |  | 4.2 | High Early Strength Portland Cement
992 | J_044_02 | Imamoto | Japan | 1997 | 139 |  | basic? | no | 0.256 | 2.362791 | 645 | RS | High Early Strength Portland |  | river sand | crushed | gravel | 85 | 0 | 0 | 0 | 0 | 0 | 0 | 0 | 0 | 0 | 0 | 0 | 3.9 |  | 0 | 0 |  | 121.5 |  | 41800 | C 100x200 | 50 |  | 200 | 20 | 99 | 1.26 |  |  |  |  | 99 |  | 9.8 | High Early Strength Portland Cement
993 | J_044_03 | Imamoto | Japan | 1997 | 139 |  | basic? | no | 0.256 | 2.362791 | 645 | RS | High Early Strength Portland |  | river sand | crushed | gravel | 85 | 0 | 0 | 0 | 0 | 0 | 0 | 0 | 0 | 0 | 0 | 0 | 3.9 |  | 0 | 0 |  | 121.5 |  | 41800 | C 100x200 | 50 |  | 200 | 20 | 99 | 6.92 |  |  |  |  | 99 |  | 20 | High Early Strength Portland Cement
994 | J_045_01 | Umehara | Japan | 1991 | 140 |  | basic? | yes | 0.54 | 6.865942 | 276 | R | Normal Portland |  |  |  |  | 0 | 0 | 0 | 0 | 0 | 0 | 0 | 0 | 0 | 0 | 0 | 0 | 0 | 0 | 0 | 0 |  |  |  |  | C 100x200 | 50 |  | 200 | 20 |  | 1 |  |  | 20 | 0 | 99 |  | 0.98 | Normal Portland Cement
995 | J_045_02 | Umehara | Japan | 1991 | 140 |  | basic? | yes | 0.54 | 6.865942 | 276 | R | Normal Portland |  |  |  |  | 0 | 0 | 0 | 0 | 0 | 0 | 0 | 0 | 0 | 0 | 0 | 0 | 0 | 0 | 0 | 0 |  |  |  |  | C 100x200 | 50 |  | 200 | 20 |  | 1 |  |  | 40 | 0 | 99 |  | 0.98 | Normal Portland Cement
996 | J_045_03 | Umehara | Japan | 1991 | 140 |  | basic? | yes | 0.54 | 6.865942 | 276 | R | Normal Portland |  |  |  |  | 0 | 0 | 0 | 0 | 0 | 0 | 0 | 0 | 0 | 0 | 0 | 0 | 0 | 0 | 0 | 0 |  |  |  |  | C 100x200 | 50 |  | 200 | 20 |  | 1 |  |  | 80 | 0 | 99 |  | 0.98 | Normal Portland Cement
997 | J_045_04 | Umehara | Japan | 1991 | 140 |  | basic? | yes | 0.54 | 6.865942 | 276 | R | Normal Portland |  |  |  |  | 0 | 0 | 0 | 0 | 0 | 0 | 0 | 0 | 0 | 0 | 0 | 0 | 0 | 0 | 0 | 0 |  |  |  |  | C 100x200 | 50 |  | 200 | 20 |  | 3 |  |  | 40 | 0 | 99 |  | 0.98 | Normal Portland Cement
998 | J_046_01 | Morimoto | Japan | 1993 | 141 |  | basic? | yes | 0.593 | 6.657143 | 280 | R | Normal Portland |  |  |  |  | 0 | 0 | 0 | 0 | 0 | 0 | 0 | 0 | 0.29 |  | 0 | 0 | 0 | 0 | 0 | 0 |  |  | 7 |  | P 100x380 | 100 |  | 380 | 22.09302 |  | 3 |  |  | 20 |  | 99 |  | 0.343 | Normal Portland Cement
999 | J_046_02 | Morimoto | Japan | 1993 | 141 |  | basic? | yes | 0.593 | 6.657143 | 280 | R | Normal Portland |  |  |  |  | 0 | 0 | 0 | 0 | 0 | 0 | 0 | 0 | 0.29 |  | 0 | 0 | 0 | 0 | 0 | 0 |  |  | 8 |  | P 100x380 | 100 |  | 380 | 22.09302 |  | 3 |  |  | 20 |  | 99 |  | 0.294 | Normal Portland Cement
1000 | J_046_03 | Morimoto | Japan | 1993 | 141 |  | basic? | yes | 0.593 | 6.657143 | 280 | R | Normal Portland |  |  |  |  | 0 | 0 | 0 | 0 | 0 | 0 | 0 | 0 | 0.29 |  | 0 | 0 | 0 | 0 | 0 | 0 |  |  | 20 |  | P 100x380 | 100 |  | 380 | 22.09302 |  | 7 |  |  | 20 |  | 99 |  | 0.882 | Normal Portland Cement
1001 | J_046_04 | Morimoto | Japan | 1993 | 141 |  | basic? | yes | 0.593 | 6.657143 | 280 | R | Normal Portland |  |  |  |  | 0 | 0 | 0 | 0 | 0 | 0 | 0 | 0 | 0.29 |  | 0 | 0 | 0 | 0 | 0 | 0 |  |  | 19 |  | P 100x380 | 100 |  | 380 | 22.09302 |  | 7 |  |  | 20 |  | 99 |  | 0.735 | Normal Portland Cement
1002 | J_046_05 | Morimoto | Japan | 1993 | 141 |  | basic? | yes | 0.593 | 6.657143 | 280 | R | Normal Portland |  |  |  |  | 0 | 0 | 0 | 0 | 0 | 0 | 0 | 0 | 0.29 |  | 0 | 0 | 0 | 0 | 0 | 0 |  |  | 7 |  | P 100x380 | 100 |  | 380 | 22.09302 |  | 3 |  |  | 20 |  | 99 |  | -0.343 | Normal Portland Cement
1003 | J_046_06 | Morimoto | Japan | 1993 | 141 |  | basic? | yes | 0.593 | 6.657143 | 280 | R | Normal Portland |  |  |  |  | 0 | 0 | 0 | 0 | 0 | 0 | 0 | 0 | 0.29 |  | 0 | 0 | 0 | 0 | 0 | 0 |  |  | 8 |  | P 100x380 | 100 |  | 380 | 22.09302 |  | 3 |  |  | 20 |  | 99 |  | -0.294 | Normal Portland Cement
1004 | J_046_07 | Morimoto | Japan | 1993 | 141 |  | basic? | yes | 0.593 | 6.657143 | 280 | R | Normal Portland |  |  |  |  | 0 | 0 | 0 | 0 | 0 | 0 | 0 | 0 | 0.29 |  | 0 | 0 | 0 | 0 | 0 | 0 |  |  | 20 |  | P 100x380 | 100 |  | 380 | 22.09302 |  | 7 |  |  | 20 |  | 99 |  | -0.882 | Normal Portland Cement
1005 | J_046_08 | Morimoto | Japan | 1993 | 141 |  | basic? | yes | 0.593 | 6.657143 | 280 | R | Normal Portland |  |  |  |  | 0 | 0 | 0 | 0 | 0 | 0 | 0 | 0 | 0.29 |  | 0 | 0 | 0 | 0 | 0 | 0 |  |  | 19 |  | P 100x380 | 100 |  | 380 | 22.09302 |  | 7 |  |  | 20 |  | 99 |  | -0.735 | Normal Portland Cement
1006 | J_047_01 | Kumono | Japan | 1997 | 142 |  | basic? | yes | 0.5 | 5.929936 | 314 | R | Normal Portland |  |  |  |  | 0 | 0 | 0 | 0 | 0 | 0 | 0 | 0 | 0.25 |  | 0 | 0 | 0 | 0 | 0 | 0 |  |  | 24.6 |  | P 100x400 | 100 |  | 400 | 22.22222 |  | 3 |  |  | 20 |  | 99 |  | -0.8 | Normal Portland Cement
1007 | J_047_02 | Kumono | Japan | 1997 | 142 |  | basic? | yes | 0.5 | 5.929936 | 314 | R | Normal Portland |  |  |  |  | 0 | 0 | 0 | 0 | 0 | 0 | 0 | 0 | 0.25 |  | 0 | 0 | 0 | 0 | 0 | 0 |  |  | 21.1 |  | P 100x400 | 100 |  | 400 | 22.22222 |  | 3 |  |  | 20 |  | 99 |  | -1.2 | Normal Portland Cement
1008 | J_047_03 | Kumono | Japan | 1997 | 142 |  | basic? | yes | 0.5 | 5.929936 | 314 | R | Normal Portland |  |  |  |  | 0 | 0 | 0 | 0 | 0 | 0 | 0 | 0 | 0.25 |  | 0 | 0 | 0 | 0 | 0 | 0 |  |  | 23.7 |  | P 100x400 | 100 |  | 400 | 22.22222 |  | 3 |  |  | 20 |  | 99 |  | -1.6 | Normal Portland Cement
1009 | J_103_01 | Tabata | Japan | 1995 | 143 |  | total? | yes | 0.375 | 4.029545 | 440 | R | Normal Portland |  | river sand | crushed | stone | 0 | 0 | 0 | 0 | 0 | 0 | 0 | 0 | 0 | 0 | 0 | 0 | 0 | 0 | 0 | 0 |  | 89.828914 |  |  | P 100x400 | 100 |  | 400 | 22.22222 | 100 | 28 | 28 | 20 | 20 | 0 | 60 |  |  | Normal Portland Cement
1010 | J_103_02 | Tabata | Japan | 1995 | 143 |  | total? | yes | 0.375 | 4.029545 | 440 | R | Normal Portland |  | river sand | crushed | stone | 0 | 0 | 0 | 0 | 0 | 0 | 0 | 0 | 0 | 0 | 0 | 0 | 0 | 0 | 0 | 0 |  | 89.828914 |  |  | P 100x400 | 100 |  | 400 | 22.22222 | 100 | 28 | 28 | 20 | 20 | 0 | 60 |  |  | Normal Portland Cement
1011 | J_103_03 | Tabata | Japan | 1995 | 143 |  | total? | yes | 0.375 | 4.029545 | 440 | R | Normal Portland |  | river sand | crushed | stone | 0 | 0 | 0 | 0 | 0 | 0 | 0 | 0 | 0 | 0 | 0 | 0 | 0 | 0 | 0 | 0 |  | 89.828914 |  |  | P 100x400 | 100 |  | 400 | 22.22222 | 100 | 28 | 28 | 20 | 20 | 0 | 60 |  |  | Normal Portland Cement
1012 | J_103_04 | Tabata | Japan | 1995 | 143 |  | total? | yes | 0.375 | 4.029545 | 440 | R | Normal Portland |  | river sand | crushed | stone | 0 | 0 | 0 | 0 | 0 | 0 | 0 | 0 | 0 | 0 | 0 | 0 | 0 | 0 | 0 | 0 |  | 89.828914 |  |  | P 100x400 | 100 |  | 400 | 22.22222 | 100 | 28 | 28 | 20 | 20 | 0 | 60 |  |  | Normal Portland Cement
1013 | J_103_05 | Tabata | Japan | 1995 | 143 |  | total? | yes | 0.375 | 4.029545 | 440 | R | Normal Portland |  | river sand | crushed | stone | 0 | 0 | 0 | 0 | 0 | 0 | 0 | 0 | 0 | 0 | 0 | 0 | 0 | 0 | 0 | 0 |  | 89.828914 |  |  | P 100x400 | 100 |  | 400 | 22.22222 | 100 | 28 | 28 | 20 | 20 | 0 | 60 |  |  | Normal Portland Cement
1014 | J_103_06 | Tabata | Japan | 1995 | 143 |  | total? | yes | 0.375 | 4.029545 | 440 | R | Normal Portland |  | river sand | crushed | stone | 0 | 0 | 0 | 0 | 0 | 0 | 0 | 0 | 0 | 0 | 0 | 0 | 0 | 0 | 0 | 0 |  | 89.828914 |  |  | P 100x400 | 100 |  | 400 | 22.22222 | 100 | 28 | 28 | 20 | 20 | 0 | 60 |  |  | Normal Portland Cement
1015 | J_104_01 | Watanabe | Japan | 1995 | 144 |  | total? | no | 0.6 | 6.382979 | 282 | R | Normal Portland |  | sand |  | gravel | 0 | 0 | 0 | 0 | 0 | 0 | 0 | 0 | 0 | 0 | 0 | 0 | 0 | 0 | 0 | 0 |  | 25.7914895 |  |  | P 100x400 | 100 |  | 400 | 22.22222 | wet | 7 |  |  | 20 | 0 | 60 |  |  | Normal Portland Cement
1016 | J_105_01 | Ozaki | Japan | 1998 | 145 |  | total? | no | 0.4 | 5.278873 | 355 | R | Normal Portland |  | sea sand | crushed | stone | 0 | 0 | 0 | 0 | 0 | 0 | 0 | 0 | 0 | 0 | 0 | 0 | 0 | 0 | 0 | 0 |  | 45.4 |  |  | C 100x200 | 50 |  | 200 | 20 | 100 | 28 | 28 | 20 | 20 | 0 | 60 |  |  | Normal Portland Cement
1017 | J_105_18 | Ozaki | Japan | 1998 | 145 |  | total? | no | 0.41 | 8.684211 | 209 | RS | High Early Strength Portland |  | sea sand | crushed | stone | 0 | 0 | 100 | 0 | 0 | 0 | 0 | 0 | 0 | 0 | 0 | 0 | 0 | 0 | 0 | 0 |  | 69.4 |  |  | C 100x200 | 50 |  | 200 | 20 | 100 | 28 | 28 | 20 | 20 | 0 | 60 |  |  | High Early Strength Portland Cement
1018 | J_106_01 | Tsuruta | Japan | 1999 | 146 |  | total? | no | 0.28 | 5.319079 | 304 | R | Normal Portland | ANDESIT | sea sand |  | Andesite | 0 | 0 | 100 | 0 | 0 | 0 | 0 | 0 | 0 | 0 | 0 | 0 | 0 | 0 | 0 | 0 |  | 85.2 |  |  | P 100x400 | 100 |  | 400 | 22.22222 | 100 | 28 |  | 20 | 20 | 0 | 55 |  |  | Normal Portland Cement
1019 | J_106_13 | Tsuruta | Japan | 1999 | 146 |  | total? | no | 0.28 | 5.319079 | 304 | R | Normal Portland | SCHIST | sea sand |  | Crystalline schist | 0 | 0 | 100 | 0 | 0 | 0 | 0 | 0 | 0 | 0 | 0 | 0 | 0 | 0 | 0 | 0 |  | 82.3 |  |  | P 100x400 | 100 |  | 400 | 22.22222 | 100 | 28 |  | 20 | 20 | 0 | 55 |  |  | Normal Portland Cement
1020 | J_106_25 | Tsuruta | Japan | 1999 | 146 |  | total? | no | 0.28 | 5.319079 | 304 | R | Normal Portland |  | sea sand |  | Amphibolite | 0 | 0 | 100 | 0 | 0 | 0 | 0 | 0 | 0 | 0 | 0 | 0 | 0 | 0 | 0 | 0 |  | 75.6 |  |  | P 100x400 | 100 |  | 400 | 22.22222 | 100 | 28 |  | 20 | 20 | 0 | 55 |  |  | Normal Portland Cement
1021 | J_106_37 | Tsuruta | Japan | 1999 | 146 |  | total? | no | 0.5 | 10.40588 | 170 | R | Normal Portland |  | sea sand |  | Amphibolite | 0 | 0 | 100 | 0 | 0 | 0 | 0 | 0 | 0 | 0 | 0 | 0 | 0 | 0 | 0 | 0 |  | 46.4 |  |  | P 100x400 | 100 |  | 400 | 22.22222 | 100 | 28 |  | 20 | 20 | 0 | 55 |  |  | Normal Portland Cement
1022 | J_106_50 | Tsuruta | Japan | 1999 | 146 |  | total? | no | 0.28 | 5.319079 | 304 | R | Normal Portland |  | sea sand | light-weight |  | 0 | 0 | 100 | 0 | 0 | 0 | 0 | 0 | 0 | 0 | 0 | 0 | 0 | 0 | 0 | 0 |  | 67.3 |  |  | P 100x400 | 100 |  | 400 | 22.22222 | 100 | 28 |  | 20 | 20 | 0 | 55 |  |  | Normal Portland Cement
1023 | J_107_01 | Goto | Japan | 2000 | 147 |  | total? | no | 0.3 | 2.890653 | 567 | R | Normal Portland | SANDSTONE | sand | crushed | sandstone | 0 | 0 | 0 | 0 | 0 | 0 | 0 | 0 | 0 | 0 | 0 | 0 | 0 | 0 | 0 | 0 |  | 74.1 |  |  | C 100x200 | 50 |  | 200 | 20 | 100 | 28 | 7 | 20 | NC | 0 | 60 |  |  | Normal Portland Cement
1024 | J_107_02 | Goto | Japan | 2000 | 147 |  | total? | no | 0.4 | 4.131765 | 425 | R | Normal Portland | SANDSTONE | sand | crushed | sandstone | 0 | 0 | 0 | 0 | 0 | 0 | 0 | 0 | 0 | 0 | 0 | 0 | 0 | 0 | 0 | 0 |  | 50.1 |  |  | C 100x200 | 50 |  | 200 | 20 | 100 | 28 | 7 | 20 | NC | 0 | 60 |  |  | Normal Portland Cement
1025 | J_107_03 | Goto | Japan | 2000 | 147 |  | total? | no | 0.6 | 6.512367 | 283 | R | Normal Portland | SANDSTONE | sand | crushed | sandstone | 0 | 0 | 0 | 0 | 0 | 0 | 0 | 0 | 0 | 0 | 0 | 0 | 0 | 0 | 0 | 0 |  | 30.3 |  |  | C 100x200 | 50 |  | 200 | 20 | 100 | 28 | 7 | 20 | NC | 0 | 60 |  |  | Normal Portland Cement
1026 | J_107_04 | Goto | Japan | 2000 | 147 |  | total? | no | 0.24 | 3.680365 | 438 | R | Normal Portland | SCHIST | crushed quartz schist |  | qartz schist | mix | 0 | mix | 0 | 0 | 0 | 0 | 0 | 0 | 0 | 0 | 0 | 0 | 0 | 0 | 0 |  | 119.1 |  |  | C 100x200 | 50 |  | 200 | 20 | 100 | 28 | 7 | 20 | NC | 0 | 60 |  |  | Normal Portland Cement
1027 | J_107_05 | Goto | Japan | 2000 | 147 |  | total? | no | 0.23 | 3.544858 | 457 | R | Normal Portland | SANDSTONE | crushed sandstone |  | sandstone | mix | 0 | mix | 0 | 0 | 0 | 0 | 0 | 0 | 0 | 0 | 0 | 0 | 0 | 0 | 0 |  | 102.2 |  |  | C 100x200 | 50 |  | 200 | 20 | 100 | 28 | 7 | 20 | NC | 0 | 60 |  |  | Normal Portland Cement
1028 | J_107_06 | Goto | Japan | 2000 | 147 |  | total? | no | 0.5 | 8.082251 | 231 | R | Normal Portland | SANDSTONE | crushed sandstone |  | sandstone | mix | 0 | mix | 0 | 0 | 0 | 0 | 0 | 0 | 0 | 0 | 0 | 0 | 0 | 0 | 0 |  | 54.5 |  |  | C 100x200 | 50 |  | 200 | 20 | 100 | 28 | 7 | 20 | NC | 0 | 60 |  |  | Normal Portland Cement
1029 | J_107_07 | Goto | Japan | 2000 | 147 |  | total? | no | 0.305 | 2.947935 | 557 | R | Normal Portland | SANDSTONE | crushed sandstone |  | sandstone | 0 | 0 | 0 | 0 | 0 | 0 | 0 | 0 | 0 | 0 | 0 | 0 | 0 | 0 | 0 | 0 |  | 79 |  |  | C 100x200 | 50 |  | 200 | 20 | 100 | 28 | 7 | 20 | NC | 0 | 60 |  |  | Normal Portland Cement
1030 | J_107_08 | Goto | Japan | 2000 | 147 |  | total? | no | 0.305 | 2.947935 | 557 | R | Normal Portland | SANDSTONE | crushed sandstone |  | sandstone | 0 | 0 | 0 | 0 | 0 | 0 | 0 | 0 | 0 | 0 | 0 | 0 | 0 | 0 | 0 | 0 |  | 79 |  |  | C 100x200 | 50 |  | 200 | 20 | 100 | 28 | 7 | 20 | NC | 0 | 60 |  |  | Normal Portland Cement
1031 | J_107_09 | Goto | Japan | 2000 | 147 |  | total? | no | 0.62 | 6.843066 | 274 | R | Normal Portland | SANDSTONE | crushed sandstone |  | sandstone | 0 | 0 | 0 | 0 | 0 | 0 | 0 | 0 | 0 | 0 | 0 | 0 | 0 | 0 | 0 | 0 |  | 41.9 |  |  | C 100x200 | 50 |  | 200 | 20 | 100 | 28 | 7 | 20 | NC | 0 | 60 |  |  | Normal Portland Cement
1032 | J_107_10 | Goto | Japan | 2000 | 147 |  | total? | no | 0.62 | 6.843066 | 274 | R | Normal Portland | SANDSTONE | crushed sandstone |  | sandstone | 0 | 0 | 0 | 0 | 0 | 0 | 0 | 0 | 0 | 0 | 0 | 0 | 0 | 0 | 0 | 0 |  | 41.9 |  |  | C 100x200 | 50 |  | 200 | 20 | 100 | 28 | 7 | 20 | NC | 0 | 60 |  |  | Normal Portland Cement
1033 | J_107_11 | Goto | Japan | 2000 | 147 |  | total? | no | 0.305 | 2.947935 | 557 | R | Normal Portland | SANDSTONE | crushed sandstone |  | sandstone | 0 | 0 | 0 | 0 | 0 | 0 | 0 | 0 | 0 | 0 | 0 | 0 | 0 | 0 | 0 | 0 |  | 79 |  |  | C 100x200 | 50 |  | 200 | 20 | 100 | 28 | 7 | 20 | NC | 0 | 60 |  |  | Normal Portland Cement
1034 | J_107_27 | Goto | Japan | 2000 | 147 |  | total? | no | 0.305 | 2.947935 | 557 | R | Normal Portland | SANDSTONE | crushed sandstone |  | sandstone | 0 | 0 | 0 | 0 | 0 | 0 | 0 | 0 | 0 | 0 | 0 | 0 | 0 | 0 | 0 | 0 |  | 79 |  |  | C 100x200 | 50 |  | 200 | 20 | 100 | 28 | 7 | 20 | NC | 0 | 60 |  |  | Normal Portland Cement
1035 | J_107_44 | Goto | Japan | 2000 | 147 |  | total? | no | 0.62 | 6.843066 | 274 | R | Normal Portland | SANDSTONE | crushed sandstone |  | sandstone | 0 | 0 | 0 | 0 | 0 | 0 | 0 | 0 | 0 | 0 | 0 | 0 | 0 | 0 | 0 | 0 |  | 41.9 |  |  | C 100x200 | 50 |  | 200 | 20 | 100 | 28 | 7 | 20 | NC | 0 | 60 |  |  | Normal Portland Cement
1036 | J_107_63 | Goto | Japan | 2000 | 147 |  | total? | no | 0.62 | 6.843066 | 274 | R | Normal Portland | SANDSTONE | crushed sandstone |  | sandstone | 0 | 0 | 0 | 0 | 0 | 0 | 0 | 0 | 0 | 0 | 0 | 0 | 0 | 0 | 0 | 0 |  | 41.9 |  |  | C 100x200 | 50 |  | 200 | 20 | 100 | 28 | 7 | 20 | NC | 0 | 60 |  |  | Normal Portland Cement
1037 | J_108_01 | Tatsuki | Japan | 2000 | 148 |  | total? | no | 0.35 | 1.490698 | 430 | RS | High Early Strength Portland |  | filler, sand | light-weight |  | 0 | 0 | 0 | 0 | 0 | 0 | 0 | 0 | 0 | 0 | 0 | 0 | 0 | 0 | 0 | 0 |  | 32.7 |  |  | C 100x200 | 50 |  | 200 | 20 |  | 17 |  |  | 20 | 0 | 60 |  |  | High Early Strength Portland Cement
1038 | J_108_17 | Tatsuki | Japan | 2000 | 148 |  | total? | no | 0.35 | 2.128668 | 443 | RS | High Early Strength Portland |  | filler, river sand | light-weight |  | 0 | 0 | 0 | 0 | 0 | 0 | 0 | 0 | 0 | 0 | 0 | 0 | 0 | 0 | 0 | 0 |  | 43.4 |  |  | C 100x200 | 50 |  | 200 | 20 |  | 17 |  |  | 20 | 0 | 60 |  |  | High Early Strength Portland Cement
1039 | J_108_33 | Tatsuki | Japan | 2000 | 148 |  | total? | no | 0.35 | 2.68623 | 443 | RS | High Early Strength Portland |  | river sand | light-weight |  | 0 | 0 | 0 | 0 | 0 | 0 | 0 | 0 | 0 | 0 | 0 | 0 | 0 | 0 | 0 | 0 |  | 55.4 |  |  | C 100x200 | 50 |  | 200 | 20 |  | 17 |  |  | 20 | 0 | 60 |  |  | High Early Strength Portland Cement
1040 | J_109_01 | Sugata | Japan | 2003 | 149 |  | total? | no | 0.25 | 3.176786 | 560 | R | Normal Portland |  | sand | crushed | stone | 0 | 0 | 0 | 0 | 0 | 0 | 0 | 0 | 0 | 0 | 0 | 0 | 0 | 0 | 0 | 0 |  | 110.2 |  |  | C 100x200 | 50 |  | 200 | 20 |  | 1 |  |  | 20 | 0 | 60 |  |  | Normal Portland Cement
1041 | J_109_02 | Sugata | Japan | 2003 | 149 |  | total? | no | 0.3 | 3.978587 | 467 | R | Normal Portland |  | sand | crushed | stone | 0 | 0 | 0 | 0 | 0 | 0 | 0 | 0 | 0 | 0 | 0 | 0 | 0 | 0 | 0 | 0 |  | 78.1 |  |  | C 100x200 | 50 |  | 200 | 20 |  | 1 |  |  | 20 | 0 | 60 |  |  | Normal Portland Cement
1042 | J_109_03 | Sugata | Japan | 2003 | 149 |  | total? | no | 0.2 | 2.478195 | 665 | R | Normal Portland |  | sand | crushed | stone | 5.26 | 0 | 0 | 0 | 0 | 0 | 0 | 0 | 0 | 0 | 0 | 0 | 0 | 0 | 0 | 0 |  | 117 |  |  | C 100x200 | 50 |  | 200 | 20 |  | 1 |  |  | 20 | 0 | 60 |  |  | Normal Portland Cement
1043 | J_109_04 | Sugata | Japan | 2003 | 149 |  | total? | no | 0.25 | 3.325188 | 532 | R | Normal Portland |  | sand | crushed | stone | 5.26 | 0 | 0 | 0 | 0 | 0 | 0 | 0 | 0 | 0 | 0 | 0 | 0 | 0 | 0 | 0 |  | 106.7 |  |  | C 100x200 | 50 |  | 200 | 20 |  | 1 |  |  | 20 | 0 | 60 |  |  | Normal Portland Cement
1044 | J_109_05 | Sugata | Japan | 2003 | 149 |  | total? | no | 0.3 | 4.166667 | 444 | R | Normal Portland |  | sand | crushed | stone | 5.18 | 0 | 0 | 0 | 0 | 0 | 0 | 0 | 0 | 0 | 0 | 0 | 0 | 0 | 0 | 0 |  | 82.3 |  |  | C 100x200 | 50 |  | 200 | 20 |  | 1 |  |  | 20 | 0 | 60 |  |  | Normal Portland Cement
1045 | J_109_06 | Sugata | Japan | 2003 | 149 |  | total? | no | 0.2 | 2.614286 | 630 | R | Normal Portland |  | sand | crushed | stone | 11.11 | 0 | 0 | 0 | 0 | 0 | 0 | 0 | 0 | 0 | 0 | 0 | 0 | 0 | 0 | 0 |  | 117.7 |  |  | C 100x200 | 50 |  | 200 | 20 |  | 1 |  |  | 20 | 0 | 60 |  |  | Normal Portland Cement
1046 | J_109_20 | Sugata | Japan | 2003 | 149 |  | total? | no | 0.25 | 3.517857 | 504 | R | Normal Portland |  | sand | crushed | stone | 11.11 | 0 | 0 | 0 | 0 | 0 | 0 | 0 | 0 | 0 | 0 | 0 | 0 | 0 | 0 | 0 |  | 104.2 |  |  | C 100x200 | 50 |  | 200 | 20 |  | 1 |  |  | 20 | 0 | 60 |  |  | Normal Portland Cement
1047 | J_109_34 | Sugata | Japan | 2003 | 149 |  | total? | no | 0.3 | 4.414286 | 420 | R | Normal Portland |  | sand | crushed | stone | 11.2 | 0 | 0 | 0 | 0 | 0 | 0 | 0 | 0 | 0 | 0 | 0 | 0 | 0 | 0 | 0 |  | 73 |  |  | C 100x200 | 50 |  | 200 | 20 |  | 1 |  |  | 20 | 0 | 60 |  |  | Normal Portland Cement
1048 | J_109_48 | Sugata | Japan | 2003 | 149 |  | total? | no | 0.2 | 2.875 | 560 | R | Normal Portland |  | sand | crushed | stone | 25 | 0 | 0 | 0 | 0 | 0 | 0 | 0 | 0 | 0 | 0 | 0 | 0 | 0 | 0 | 0 |  | 107.7 |  |  | C 100x200 | 50 |  | 200 | 20 |  | 1 |  |  | 20 | 0 | 60 |  |  | Normal Portland Cement
1049 | J_109_49 | Sugata | Japan | 2003 | 149 |  | total? | no | 0.25 | 3.879464 | 448 | R | Normal Portland |  | sand | crushed | stone | 25 | 0 | 0 | 0 | 0 | 0 | 0 | 0 | 0 | 0 | 0 | 0 | 0 | 0 | 0 | 0 |  | 95 |  |  | C 100x200 | 50 |  | 200 | 20 |  | 1 |  |  | 20 | 0 | 60 |  |  | Normal Portland Cement
1050 | J_109_50 | Sugata | Japan | 2003 | 149 |  | total? | no | 0.3 | 4.877005 | 374 | R | Normal Portland |  | sand | crushed | stone | 25 | 0 | 0 | 0 | 0 | 0 | 0 | 0 | 0 | 0 | 0 | 0 | 0 | 0 | 0 | 0 |  | 82.3 |  |  | C 100x200 | 50 |  | 200 | 20 |  | 1 |  |  | 20 | 0 | 60 |  |  | Normal Portland Cement
1051 | J_110_01 | Sumi | Japan | 1995 | 150 |  | total? | no | 0.3 | 3.538614 | 505 |  | Fly-Ash Cement |  |  |  |  | 0 | 0 | 0 | 0 | 0 | 0 | 0 | 0 | 0 | 0 | 0 | 0 | 0 | 0 | 0 | 0 |  | 68.43 |  |  | C 150x300 | 75 |  | 300 | 30 | wet | 7 |  |  | 23 | 0 | 57.5 |  |  | Normal Portland cement
1052 | J_110_12 | Sumi | Japan | 1995 | 150 |  | total? | no | 0.2990099 | 3.538614 | 505 |  | Fly-Ash Cement |  |  |  |  | 0 | 0 | 0 | 0 | 0 | 0 | 0 | 0 | 0 | 0 | 0 | 0 | 0 | 0 | 0 | 0 |  | 68.43 |  |  | C 150x300 | 75 |  | 300 | 30 | wet | 7 |  |  | 23 | 0 | 57.5 |  |  | Normal Portland cement
1053 | J_110_24 | Sumi | Japan | 1995 | 150 |  | total? | no | 0.2990099 | 3.538614 | 505 |  | Fly-Ash Cement |  |  |  |  | 0 | 0 | 0 | 0 | 0 | 0 | 0 | 0 | 0 | 0 | 0 | 0 | 0 | 0 | 0 | 0 |  | 68.43 |  |  | C 150x300 | 75 |  | 300 | 30 | wet | 14 |  |  | 23 | 0 | 57.5 |  |  | Normal Portland cement
1054 | J_110_36 | Sumi | Japan | 1995 | 150 |  | total? | no | 0.2990099 | 3.538614 | 505 |  | Fly-Ash Cement |  |  |  |  | 0 | 0 | 0 | 0 | 0 | 0 | 0 | 0 | 0 | 0 | 0 | 0 | 0 | 0 | 0 | 0 |  | 68.43 |  |  | C 150x300 | 75 |  | 300 | 30 | wet | 14 |  |  | 23 | 0 | 57.5 |  |  | Normal Portland cement
1055 | J_110_49 | Sumi | Japan | 1995 | 150 |  | total? | no | 0.2990099 | 3.538614 | 505 |  | Fly-Ash Cement |  |  |  |  | 0 | 0 | 0 | 0 | 0 | 0 | 0 | 0 | 0 | 0 | 0 | 0 | 0 | 0 | 0 | 0 |  | 68.43 |  |  | C 150x300 | 75 |  | 300 | 30 | wet | 28 |  |  | 23 | 0 | 57.5 |  |  | Normal Portland cement
1056 | J_110_61 | Sumi | Japan | 1995 | 150 |  | total? | no | 0.2990099 | 3.538614 | 505 |  | Fly-Ash Cement |  |  |  |  | 0 | 0 | 0 | 0 | 0 | 0 | 0 | 0 | 0 | 0 | 0 | 0 | 0 | 0 | 0 | 0 |  | 68.43 |  |  | C 150x300 | 75 |  | 300 | 30 | wet | 28 |  |  | 23 | 0 | 57.5 |  |  | Normal Portland cement
1057 | J_110_74 | Sumi | Japan | 1995 | 150 |  | total? | no | 0.2990099 | 3.491089 | 505 |  | Fly-Ash Cement |  |  |  |  | 6 | 0 | 0 | 0 | 0 | 0 | 0 | 0 | 0 | 0 | 0 | 0 | 0 | 0 | 0 | 0 |  | 91.04 |  |  | C 150x300 | 75 |  | 300 | 30 | wet | 7 |  |  | 23 | 0 | 57.5 |  |  | Normal Portland cement
1058 | J_110_85 | Sumi | Japan | 1995 | 150 |  | total? | no | 0.2990099 | 3.491089 | 505 |  | Fly-Ash Cement |  |  |  |  | 6 | 0 | 0 | 0 | 0 | 0 | 0 | 0 | 0 | 0 | 0 | 0 | 0 | 0 | 0 | 0 |  | 91.04 |  |  | C 150x300 | 75 |  | 300 | 30 | wet | 7 |  |  | 23 | 0 | 57.5 |  |  | Normal Portland cement
1059 | J_111_01 | Hagihara | Japan | 2000 | 151 |  | total? | no | 0.22 | 2.328244 | 655 | SL | Low Heat Portoland | SANDSTONE | river sand | crushed | sandstone | 11.15 | 0 | 0 | 0 | 0 | 0 | 0 | 0 | 0 | 0 | 0 | 0 | 0 | 0 | 0 | 0 |  | 65.746 |  |  | C 100x200 | 50 |  | 200 | 20 | 99 | 1 |  |  |  | 0 | 60 |  |  | Low Heat Portoland Cement
1060 | J_111_08 | Hagihara | Japan | 2000 | 151 |  | total? | no | 0.22 | 2.328244 | 655 | SL | Low Heat Portoland | SANDSTONE | river sand | crushed | sandstone | 11.15 | 0 | 0 | 0 | 0 | 0 | 0 | 0 | 0 | 0 | 0 | 0 | 0 | 0 | 0 | 0 |  | 65.746 |  |  | C 100x200 | 50 |  | 200 | 20 | 99 | 7 |  |  |  | 0 | 60 |  |  | Low Heat Portoland Cement
1061 | J_112_01 | Kuku | Japan | 2001 | 152 |  | total? | no | 0.372 | 1.674359 | 390 | RS | High Early Strength Portland |  |  | super lightweight |  | 0 | 0 | 0 | 0 | 0 | 0 | 0 | 0 | 0 | 0 | 0 | 0 | 0 | 0 | 0 | 0 |  | 35 |  |  | C 100x200 | 50 |  | 200 | 20 |  | 28 |  |  |  | 0 | 60 |  |  | High Early Strength Portland Cement
1062 | J_112_10 | Kuku | Japan | 2001 | 152 |  | total? | no | 0.397 | 2.184615 | 390 | RS | High Early Strength Portland |  |  | super lightweight |  | 0 | 0 | 0 | 0 | 0 | 0 | 0 | 0 | 0 | 0 | 0 | 0 | 0 | 0 | 0 | 0 |  | 37.9 |  |  | C 100x200 | 50 |  | 200 | 20 |  | 28 |  |  |  | 0 | 60 |  |  | High Early Strength Portland Cement
1063 | J_112_20 | Kuku | Japan | 2001 | 152 |  | total? | no | 0.397 | 2.158974 | 390 | RS | High Early Strength Portland |  |  | super lightweight |  | 0 | 0 | 0 | 0 | 0 | 0 | 0 | 0 | 0 | 0 | 0 | 0 | 0 | 0 | 0 | 0 |  | 40.3 |  |  | C 100x200 | 50 |  | 200 | 20 |  | 28 |  |  |  | 0 | 60 |  |  | High Early Strength Portland Cement
1064 | J_113_01 | Nakamoto | Japan | 1996 | 153 |  | total? | no | 0.57 | 6.646429 | 280 | R | Normal Portland | SANDSTONE | river sand | crushed | sandstone | 0 | 0 | 0 | 0 | 0 | 0 | 0 | 0 | 0 | 0 | 0 | 0 | 0 | 0 | 0 | 0 |  | 36.626 |  |  | P 100x400 | 100 |  | 400 | 22.22222 |  | 28 |  |  | 20 | 0 | 50 |  |  | Normal Portland Cement
1065 | J_113_100 | Nakamoto | Japan | 1996 | 153 |  | total? | no | 0.45 | 40.80435 | 46 | R | Normal Portland | SANDSTONE | river sand | crushed | sandstone | 565 | 0 | 0 | 0 | 0 | 0 | 0 | 0 | 0 | 0 | 0 | 0 | 0 | 0 | 0 | 0 |  | 46.61 |  |  | P 100x400 | 100 |  | 400 | 22.22222 |  | 28 |  |  | 20 | 0 | 50 |  |  | Normal Portland Cement
1066 | J_113_12 | Nakamoto | Japan | 1996 | 153 |  | total? | no | 0.57 | 43.88095 | 42 | R | Normal Portland | SANDSTONE | river sand | crushed | sandstone | 566 | 0 | 0 | 0 | 0 | 0 | 0 | 0 | 0 | 0 | 0 | 0 | 0 | 0 | 0 | 0 |  | 36.626 |  |  | P 100x400 | 100 |  | 400 | 22.22222 |  | 28 |  |  | 20 | 0 | 50 |  |  | Normal Portland Cement
1067 | J_113_23 | Nakamoto | Japan | 1996 | 153 |  | total? | no | 0.57 | 131.4286 | 14 | R | Normal Portland | SANDSTONE | river sand | crushed | sandstone | 1900 | 0 | 0 | 0 | 0 | 0 | 0 | 0 | 0 | 0 | 0 | 0 | 0 | 0 | 0 | 0 |  | 36.626 |  |  | P 100x400 | 100 |  | 400 | 22.22222 |  | 28 |  |  | 20 | 0 | 50 |  |  | Normal Portland Cement
1068 | J_113_34 | Nakamoto | Japan | 1996 | 153 |  | total? | no | 0.57 | 21.9881 | 84 | R | Normal Portland | SANDSTONE | river sand | crushed | sandstone | 233 | 0 | 0 | 0 | 0 | 0 | 0 | 0 | 0 | 0 | 0 | 0 | 0 | 0 | 0 | 0 |  | 36.626 |  |  | P 100x400 | 100 |  | 400 | 22.22222 |  | 28 |  |  | 20 | 0 | 50 |  |  | Normal Portland Cement
1069 | J_113_45 | Nakamoto | Japan | 1996 | 153 |  | total? | no | 0.57 | 43.88095 | 42 | R | Normal Portland | SANDSTONE | river sand | crushed | sandstone | 566 | 0 | 0 | 0 | 0 | 0 | 0 | 0 | 0 | 0 | 0 | 0 | 0 | 0 | 0 | 0 |  | 36.626 |  |  | P 100x400 | 100 |  | 400 | 22.22222 |  | 28 |  |  | 20 | 0 | 50 |  |  | Normal Portland Cement
1070 | J_113_56 | Nakamoto | Japan | 1996 | 153 |  | total? | no | 0.57 | 131.4286 | 14 | R | Normal Portland | SANDSTONE | river sand | crushed | sandstone | 1900 | 0 | 0 | 0 | 0 | 0 | 0 | 0 | 0 | 0 | 0 | 0 | 0 | 0 | 0 | 0 |  | 36.626 |  |  | P 100x400 | 100 |  | 400 | 22.22222 |  | 28 |  |  | 20 | 0 | 50 |  |  | Normal Portland Cement
1071 | J_113_67 | Nakamoto | Japan | 1996 | 153 |  | total? | no | 0.464 | 6.163399 | 306 | R | Normal Portland | SANDSTONE | river sand | crushed | sandstone | 0 | 0 | 0 | 0 | 0 | 0 | 0 | 0 | 0 | 0 | 0 | 0 | 0 | 0 | 0 | 0 |  | 45.4452 |  |  | P 100x400 | 100 |  | 400 | 22.22222 |  | 28 |  |  | 20 | 0 | 50 |  |  | Normal Portland Cement
1072 | J_113_78 | Nakamoto | Japan | 1996 | 153 |  | total? | no | 0.5 | 20.01087 | 92 | R | Normal Portland | SANDSTONE | river sand | crushed | sandstone | 233 | 0 | 0 | 0 | 0 | 0 | 0 | 0 | 0 | 0 | 0 | 0 | 0 | 0 | 0 | 0 |  | 42.45 |  |  | P 100x400 | 100 |  | 400 | 22.22222 |  | 28 |  |  | 20 | 0 | 50 |  |  | Normal Portland Cement
1073 | J_113_89 | Nakamoto | Japan | 1996 | 153 |  | total? | no | 0.45 | 40.80435 | 46 | R | Normal Portland | SANDSTONE | river sand | crushed | sandstone | 565 | 0 | 0 | 0 | 0 | 0 | 0 | 0 | 0 | 0 | 0 | 0 | 0 | 0 | 0 | 0 |  | 46.61 |  |  | P 100x400 | 100 |  | 400 | 22.22222 |  | 28 |  |  | 20 | 0 | 50 |  |  | Normal Portland Cement
1074 | J_114_01 | Ayano | Japan | 1998 | 154 |  | total? | no | 0.483 | 4.456464 | 379 | RS | High Early Strength Portland |  | sea sand |  |  | 0 | 0 | 0 | 0 | 0 | 0 | 0 | 0 | 0 | 0 | 0 | 0 | 0 | 0 | 0 | 0 |  | 43.8644 |  |  | P 100x400 | 100 |  | 400 | 22.22222 | 100 | 28 |  |  | 20 | 0 | 70 |  |  | High Early Strength Portland Cement
1075 | J_114_12 | Ayano | Japan | 1998 | 154 |  | total? | no | 0.432 | 3.121399 | 486 | RS | High Early Strength Portland |  | sea sand |  |  | 0 | 0 | 0 | 0 | 0 | 0 | 0 | 0 | 0 | 0 | 0 | 0 | 0 | 0 | 0 | 0 |  | 48.1076 |  |  | P 100x400 | 100 |  | 400 | 22.22222 | 100 | 28 |  |  | 20 | 0 | 70 |  |  | High Early Strength Portland Cement
1076 | J_114_23 | Ayano | Japan | 1998 | 154 |  | total? | no | 0.483 | 4.456464 | 379 | RS | High Early Strength Portland |  | sea sand |  |  | 0 | 0 | 0 | 0 | 0 | 0 | 0 | 0 | 0 | 0 | 0 | 0 | 0 | 0 | 0 | 0 |  | 43.8644 |  |  | P 100x400 | 100 |  | 400 | 22.22222 | 100 | 7 |  |  | 20 | 0 | 70 |  |  | High Early Strength Portland Cement
1077 | J_114_24 | Ayano | Japan | 1998 | 154 |  | total? | no | 0.483 | 4.456464 | 379 | RS | High Early Strength Portland |  | sea sand |  |  | 0 | 0 | 0 | 0 | 0 | 0 | 0 | 0 | 0 | 0 | 0 | 0 | 0 | 0 | 0 | 0 |  | 43.8644 |  |  | P 100x400 | 100 |  | 400 | 22.22222 | 100 | 28 |  |  | 20 | 0 | 70 |  |  | High Early Strength Portland Cement
1078 | J_114_25 | Ayano | Japan | 1998 | 154 |  | total? | no | 0.432 | 3.121399 | 486 | RS | High Early Strength Portland |  | sea sand |  |  | 0 | 0 | 0 | 0 | 0 | 0 | 0 | 0 | 0 | 0 | 0 | 0 | 0 | 0 | 0 | 0 |  | 48.1076 |  |  | P 100x400 | 100 |  | 400 | 22.22222 | 100 | 7 |  |  | 20 | 0 | 70 |  |  | High Early Strength Portland Cement
1079 | J_114_26 | Ayano | Japan | 1998 | 154 |  | total? | no | 0.432 | 3.121399 | 486 | RS | High Early Strength Portland |  | sea sand |  |  | 0 | 0 | 0 | 0 | 0 | 0 | 0 | 0 | 0 | 0 | 0 | 0 | 0 | 0 | 0 | 0 |  | 48.1076 |  |  | P 100x400 | 100 |  | 400 | 22.22222 | 100 | 28 |  |  | 20 | 0 | 70 |  |  | High Early Strength Portland Cement
1080 | J_114_27 | Ayano | Japan | 1998 | 154 |  | total? | no | 0.483 | 4.456464 | 379 | RS | High Early Strength Portland |  | sea sand |  |  | 0 | 0 | 0 | 0 | 0 | 0 | 0 | 0 | 0 | 0 | 0 | 0 | 0 | 0 | 0 | 0 |  | 43.8644 |  |  | P 100x400 | 100 |  | 400 | 22.22222 | 100 | 28 |  |  | 20 | 0 | 40 |  |  | High Early Strength Portland Cement
1081 | J_114_28 | Ayano | Japan | 1998 | 154 |  | total? | no | 0.483 | 4.456464 | 379 | RS | High Early Strength Portland |  | sea sand |  |  | 0 | 0 | 0 | 0 | 0 | 0 | 0 | 0 | 0 | 0 | 0 | 0 | 0 | 0 | 0 | 0 |  | 43.8644 |  |  | P 100x400 | 100 |  | 400 | 22.22222 | 100 | 28 |  |  | 20 | 0 | 60 |  |  | High Early Strength Portland Cement
1082 | J_114_29 | Ayano | Japan | 1998 | 154 |  | total? | no | 0.483 | 4.456464 | 379 | RS | High Early Strength Portland |  | sea sand |  |  | 0 | 0 | 0 | 0 | 0 | 0 | 0 | 0 | 0 | 0 | 0 | 0 | 0 | 0 | 0 | 0 |  | 43.8644 |  |  | P 100x400 | 100 |  | 400 | 22.22222 | 100 | 28 |  |  | 20 | 0 | 70 |  |  | High Early Strength Portland Cement
1083 | J_114_30 | Ayano | Japan | 1998 | 154 |  | total? | no | 0.432 | 3.121399 | 486 | RS | High Early Strength Portland |  | sea sand |  |  | 0 | 0 | 0 | 0 | 0 | 0 | 0 | 0 | 0 | 0 | 0 | 0 | 0 | 0 | 0 | 0 |  | 48.1076 |  |  | P 100x400 | 100 |  | 400 | 22.22222 | 100 | 28 |  |  | 20 | 0 | 40 |  |  | High Early Strength Portland Cement
1084 | J_114_31 | Ayano | Japan | 1998 | 154 |  | total? | no | 0.432 | 3.121399 | 486 | RS | High Early Strength Portland |  | sea sand |  |  | 0 | 0 | 0 | 0 | 0 | 0 | 0 | 0 | 0 | 0 | 0 | 0 | 0 | 0 | 0 | 0 |  | 48.1076 |  |  | P 100x400 | 100 |  | 400 | 22.22222 | 100 | 28 |  |  | 20 | 0 | 60 |  |  | High Early Strength Portland Cement
1085 | J_114_32 | Ayano | Japan | 1998 | 154 |  | total? | no | 0.432 | 3.121399 | 486 | RS | High Early Strength Portland |  | sea sand |  |  | 0 | 0 | 0 | 0 | 0 | 0 | 0 | 0 | 0 | 0 | 0 | 0 | 0 | 0 | 0 | 0 |  | 48.1076 |  |  | P 100x400 | 100 |  | 400 | 22.22222 | 100 | 28 |  |  | 20 | 0 | 70 |  |  | High Early Strength Portland Cement
1086 | J_115_01 | Kojima | Japan | 2000 | 155 |  | total? | no | 0.2 | 2.236311 | 694 | R | Normal Portland | SANDSTONE | river sand | crushed | sandstone | 8 | 0 | 0 | 0 | 0 | 0 | 0 | 0 | 0 | 0 | 0 | 0 | 0 | 0 | 0 | 0 |  | 111.6 |  |  | P 100x400 | 100 |  | 400 | 22.22222 | 99 | 28 |  |  | 20 | 0 | 60 |  |  | Normal Portland Cement
1087 | J_115_11 | Kojima | Japan | 2000 | 155 |  | total? | no | 0.3 | 3.236398 | 533 | R | Normal Portland | SANDSTONE | river sand | crushed | sandstone | 0 | 0 | 0 | 0 | 0 | 0 | 0 | 0 | 0 | 0 | 0 | 0 | 0 | 0 | 0 | 0 |  | 71 |  |  | P 100x400 | 100 |  | 400 | 22.22222 | 99 | 28 |  |  | 20 | 0 | 60 |  |  | Normal Portland Cement
1088 | J_115_22 | Kojima | Japan | 2000 | 155 |  | total? | no | 0.3 | 3.472617 | 493 | R | Normal Portland | SANDSTONE | river sand | crushed | sandstone | 8 | 0 | 0 | 0 | 0 | 0 | 0 | 0 | 0 | 0 | 0 | 0 | 0 | 0 | 0 | 0 |  | 81.5 |  |  | P 100x400 | 100 |  | 400 | 22.22222 | 99 | 28 |  |  | 20 | 0 | 60 |  |  | Normal Portland Cement
1089 | J_115_32 | Kojima | Japan | 2000 | 155 |  | total? | no | 0.3 | 3.746137 | 453 | R | Normal Portland | SANDSTONE | river sand | crushed | sandstone | 18 | 0 | 0 | 0 | 0 | 0 | 0 | 0 | 0 | 0 | 0 | 0 | 0 | 0 | 0 | 0 |  | 96.2 |  |  | P 100x400 | 100 |  | 400 | 22.22222 | 99 | 28 |  |  | 20 | 0 | 60 |  |  | Normal Portland Cement
1090 | J_115_43 | Kojima | Japan | 2000 | 155 |  | total? | no | 0.5 | 5.305882 | 340 | R | Normal Portland | SANDSTONE | river sand | crushed | sandstone | 0 | 0 | 0 | 0 | 0 | 0 | 0 | 0 | 0 | 0 | 0 | 0 | 0 | 0 | 0 | 0 |  | 32.2 |  |  | P 100x400 | 100 |  | 400 | 22.22222 | 99 | 28 |  |  | 20 | 0 | 60 |  |  | Normal Portland Cement
1091 | J_115_55 | Kojima | Japan | 2000 | 155 |  | total? | no | 0.5 | 5.698413 | 315 | R | Normal Portland | SANDSTONE | river sand | crushed | sandstone | 8 | 0 | 0 | 0 | 0 | 0 | 0 | 0 | 0 | 0 | 0 | 0 | 0 | 0 | 0 | 0 |  | 40.7 |  |  | P 100x400 | 100 |  | 400 | 22.22222 | 99 | 28 |  |  | 20 | 0 | 60 |  |  | Normal Portland Cement
1092 | J_115_66 | Kojima | Japan | 2000 | 155 |  | total? | no | 0.5 | 6.179931 | 289 | R | Normal Portland | SANDSTONE | river sand | crushed | sandstone | 18 | 0 | 0 | 0 | 0 | 0 | 0 | 0 | 0 | 0 | 0 | 0 | 0 | 0 | 0 | 0 |  | 41.1 |  |  | P 100x400 | 100 |  | 400 | 22.22222 | 99 | 28 |  |  | 20 | 0 | 60 |  |  | Normal Portland Cement
1093 | J_116_01 | Sugata | Japan | 2001 | 156 |  | total? | no | 0.2 | 2.614286 | 630 | R | Normal Portland |  | sand | crushed | stone | 11.11111 | 0 | 0 | 0 | 0 | 0 | 0 | 0 | 0 | 0 | 0 | 0 | 0 | 0 | 0 | 0 |  | 103.2 |  |  | C 100x200 | 50 |  | 200 | 20 | 99 | 3 |  |  | 20 | 0 | 70 |  |  | Normal Portland Cement
1094 | J_116_109 | Sugata | Japan | 2001 | 156 |  | total? | no | 0.3 | 4.414286 | 420 | R | Normal Portland |  | sand | crushed | stone | 11.19048 | 0 | 0 | 0 | 0 | 0 | 0 | 0 | 0 | 0 | 0 | 0 | 0 | 0 | 0 | 0 |  | 64.7 |  |  | C 100x200 | 50 |  | 200 | 20 | 99 | 3 |  |  | 20 | 0 | 70 |  |  | Normal Portland Cement
1095 | J_116_124 | Sugata | Japan | 2001 | 156 |  | total? | no | 0.3 | 4.414286 | 420 | R | Normal Portland |  | sand | crushed | stone | 11.19048 | 0 | 0 | 0 | 0 | 0 | 0 | 0 | 0 | 0 | 0 | 0 | 0 | 0 | 0 | 0 |  | 59.09 |  |  | C 100x200 | 50 |  | 200 | 20 | 99 | 3 |  |  | 50 | 0 | 70 |  |  | Normal Portland Cement
1096 | J_116_137 | Sugata | Japan | 2001 | 156 |  | total? | no | 0.3 | 4.414286 | 420 | R | Normal Portland |  | sand | crushed | stone | 11.19048 | 0 | 0 | 0 | 0 | 0 | 0 | 0 | 0 | 0 | 0 | 0 | 0 | 0 | 0 | 0 |  | 59.09 |  |  | C 100x200 | 50 |  | 200 | 20 | 99 | 3 |  |  | 70 | 0 | 70 |  |  | Normal Portland Cement
1097 | J_116_150 | Sugata | Japan | 2001 | 156 |  | total? | no | 0.3 | 4.414286 | 420 | R | Normal Portland |  | sand | crushed | stone | 11.19048 | 0 | 0 | 0 | 0 | 0 | 0 | 0 | 0 | 0 | 0 | 0 | 0 | 0 | 0 | 0 |  | 59.09 |  |  | C 100x200 | 50 |  | 200 | 20 | 99 | 3 |  |  | 90 | 0 | 70 |  |  | Normal Portland Cement
1098 | J_116_16 | Sugata | Japan | 2001 | 156 |  | total? | no | 0.2 | 2.614286 | 630 | R | Normal Portland |  | sand | crushed | stone | 11.11111 | 0 | 0 | 0 | 0 | 0 | 0 | 0 | 0 | 0 | 0 | 0 | 0 | 0 | 0 | 0 |  | 67.41 |  |  | C 100x200 | 50 |  | 200 | 20 | 99 | 3 |  |  | 50 | 0 | 70 |  |  | Normal Portland Cement
1099 | J_116_163 | Sugata | Japan | 2001 | 156 |  | total? | no | 0.2 | 2.614286 | 630 | R | Normal Portland |  | sand | crushed | stone | 11.11111 | 0 | 0 | 0 | 0 | 0 | 0 | 0 | 0 | 0 | 0 | 0 | 0 | 0 | 0 | 0 |  | 103.2 |  |  | C 100x200 | 50 |  | 200 | 20 | 99 | 7 |  |  | 20 | 0 | 70 |  |  | Normal Portland Cement
1100 | J_116_177 | Sugata | Japan | 2001 | 156 |  | total? | no | 0.2 | 2.614286 | 630 | R | Normal Portland |  | sand | crushed | stone | 11.11111 | 0 | 0 | 0 | 0 | 0 | 0 | 0 | 0 | 0 | 0 | 0 | 0 | 0 | 0 | 0 |  | 67.41 |  |  | C 100x200 | 50 |  | 200 | 20 | 99 | 7 |  |  | 50 | 0 | 70 |  |  | Normal Portland Cement
1101 | J_116_190 | Sugata | Japan | 2001 | 156 |  | total? | no | 0.2 | 2.614286 | 630 | R | Normal Portland |  | sand | crushed | stone | 11.11111 | 0 | 0 | 0 | 0 | 0 | 0 | 0 | 0 | 0 | 0 | 0 | 0 | 0 | 0 | 0 |  | 67.41 |  |  | C 100x200 | 50 |  | 200 | 20 | 99 | 7 |  |  | 70 | 0 | 70 |  |  | Normal Portland Cement
1102 | J_116_203 | Sugata | Japan | 2001 | 156 |  | total? | no | 0.2 | 2.614286 | 630 | R | Normal Portland |  | sand | crushed | stone | 11.11111 | 0 | 0 | 0 | 0 | 0 | 0 | 0 | 0 | 0 | 0 | 0 | 0 | 0 | 0 | 0 |  | 67.41 |  |  | C 100x200 | 50 |  | 200 | 20 | 99 | 7 |  |  | 90 | 0 | 70 |  |  | Normal Portland Cement
1103 | J_116_216 | Sugata | Japan | 2001 | 156 |  | total? | no | 0.25 | 3.517857 | 504 | R | Normal Portland |  | sand | crushed | stone | 13.88889 | 0 | 0 | 0 | 0 | 0 | 0 | 0 | 0 | 0 | 0 | 0 | 0 | 0 | 0 | 0 |  | 78.3 |  |  | C 100x200 | 50 |  | 200 | 20 | 99 | 7 |  |  | 20 | 0 | 70 |  |  | Normal Portland Cement
1104 | J_116_230 | Sugata | Japan | 2001 | 156 |  | total? | no | 0.25 | 3.517857 | 504 | R | Normal Portland |  | sand | crushed | stone | 11.11111 | 0 | 0 | 0 | 0 | 0 | 0 | 0 | 0 | 0 | 0 | 0 | 0 | 0 | 0 | 0 |  | 63.25 |  |  | C 100x200 | 50 |  | 200 | 20 | 99 | 7 |  |  | 50 | 0 | 70 |  |  | Normal Portland Cement
1105 | J_116_243 | Sugata | Japan | 2001 | 156 |  | total? | no | 0.25 | 3.517857 | 504 | R | Normal Portland |  | sand | crushed | stone | 11.11111 | 0 | 0 | 0 | 0 | 0 | 0 | 0 | 0 | 0 | 0 | 0 | 0 | 0 | 0 | 0 |  | 63.25 |  |  | C 100x200 | 50 |  | 200 | 20 | 99 | 7 |  |  | 70 | 0 | 70 |  |  | Normal Portland Cement
1106 | J_116_256 | Sugata | Japan | 2001 | 156 |  | total? | no | 0.25 | 3.517857 | 504 | R | Normal Portland |  | sand | crushed | stone | 11.11111 | 0 | 0 | 0 | 0 | 0 | 0 | 0 | 0 | 0 | 0 | 0 | 0 | 0 | 0 | 0 |  | 63.25 |  |  | C 100x200 | 50 |  | 200 | 20 | 99 | 7 |  |  | 90 | 0 | 70 |  |  | Normal Portland Cement
1107 | J_116_269 | Sugata | Japan | 2001 | 156 |  | total? | no | 0.3 | 4.414286 | 420 | R | Normal Portland |  | sand | crushed | stone | 11.19048 | 0 | 0 | 0 | 0 | 0 | 0 | 0 | 0 | 0 | 0 | 0 | 0 | 0 | 0 | 0 |  | 64.7 |  |  | C 100x200 | 50 |  | 200 | 20 | 99 | 7 |  |  | 20 | 0 | 70 |  |  | Normal Portland Cement
1108 | J_116_283 | Sugata | Japan | 2001 | 156 |  | total? | no | 0.3 | 4.414286 | 420 | R | Normal Portland |  | sand | crushed | stone | 11.19048 | 0 | 0 | 0 | 0 | 0 | 0 | 0 | 0 | 0 | 0 | 0 | 0 | 0 | 0 | 0 |  | 59.09 |  |  | C 100x200 | 50 |  | 200 | 20 | 99 | 7 |  |  | 50 | 0 | 70 |  |  | Normal Portland Cement
1109 | J_116_29 | Sugata | Japan | 2001 | 156 |  | total? | no | 0.2 | 2.614286 | 630 | R | Normal Portland |  | sand | crushed | stone | 11.11111 | 0 | 0 | 0 | 0 | 0 | 0 | 0 | 0 | 0 | 0 | 0 | 0 | 0 | 0 | 0 |  | 67.41 |  |  | C 100x200 | 50 |  | 200 | 20 | 99 | 3 |  |  | 70 | 0 | 70 |  |  | Normal Portland Cement
1110 | J_116_296 | Sugata | Japan | 2001 | 156 |  | total? | no | 0.3 | 4.414286 | 420 | R | Normal Portland |  | sand | crushed | stone | 11.19048 | 0 | 0 | 0 | 0 | 0 | 0 | 0 | 0 | 0 | 0 | 0 | 0 | 0 | 0 | 0 |  | 59.09 |  |  | C 100x200 | 50 |  | 200 | 20 | 99 | 7 |  |  | 70 | 0 | 70 |  |  | Normal Portland Cement
1111 | J_116_309 | Sugata | Japan | 2001 | 156 |  | total? | no | 0.3 | 4.414286 | 420 | R | Normal Portland |  | sand | crushed | stone | 11.19048 | 0 | 0 | 0 | 0 | 0 | 0 | 0 | 0 | 0 | 0 | 0 | 0 | 0 | 0 | 0 |  | 59.09 |  |  | C 100x200 | 50 |  | 200 | 20 | 99 | 7 |  |  | 90 | 0 | 70 |  |  | Normal Portland Cement
1112 | J_116_42 | Sugata | Japan | 2001 | 156 |  | total? | no | 0.2 | 2.614286 | 630 | R | Normal Portland |  | sand | crushed | stone | 11.11111 | 0 | 0 | 0 | 0 | 0 | 0 | 0 | 0 | 0 | 0 | 0 | 0 | 0 | 0 | 0 |  | 67.41 |  |  | C 100x200 | 50 |  | 200 | 20 | 99 | 3 |  |  | 90 | 0 | 70 |  |  | Normal Portland Cement
1113 | J_116_55 | Sugata | Japan | 2001 | 156 |  | total? | no | 0.25 | 3.517857 | 504 | R | Normal Portland |  | sand | crushed | stone | 11.11111 | 0 | 0 | 0 | 0 | 0 | 0 | 0 | 0 | 0 | 0 | 0 | 0 | 0 | 0 | 0 |  | 78.3 |  |  | C 100x200 | 50 |  | 200 | 20 | 99 | 3 |  |  | 20 | 0 | 70 |  |  | Normal Portland Cement
1114 | J_116_70 | Sugata | Japan | 2001 | 156 |  | total? | no | 0.25 | 3.517857 | 504 | R | Normal Portland |  | sand | crushed | stone | 11.11111 | 0 | 0 | 0 | 0 | 0 | 0 | 0 | 0 | 0 | 0 | 0 | 0 | 0 | 0 | 0 |  | 63.25 |  |  | C 100x200 | 50 |  | 200 | 20 | 99 | 3 |  |  | 50 | 0 | 70 |  |  | Normal Portland Cement
1115 | J_116_83 | Sugata | Japan | 2001 | 156 |  | total? | no | 0.25 | 3.517857 | 504 | R | Normal Portland |  | sand | crushed | stone | 11.11111 | 0 | 0 | 0 | 0 | 0 | 0 | 0 | 0 | 0 | 0 | 0 | 0 | 0 | 0 | 0 |  | 63.25 |  |  | C 100x200 | 50 |  | 200 | 20 | 99 | 3 |  |  | 70 | 0 | 70 |  |  | Normal Portland Cement
1116 | J_116_96 | Sugata | Japan | 2001 | 156 |  | total? | no | 0.25 | 3.517857 | 504 | R | Normal Portland |  | sand | crushed | stone | 11.11111 | 0 | 0 | 0 | 0 | 0 | 0 | 0 | 0 | 0 | 0 | 0 | 0 | 0 | 0 | 0 |  | 63.25 |  |  | C 100x200 | 50 |  | 200 | 20 | 99 | 3 |  |  | 90 | 0 | 70 |  |  | Normal Portland Cement
1117 | Z_001_01 | Navratil | Czech Rep. | 1996 | 74 |  | basic? | yes | 0.381 | 4.339 | 418.8 | SL | [5 empty] | 0 | 0 | [6 empty] | 0 |  | 0 |  |  |  | 0 |  |  | 31.9 |  | 31900 | P 64.16 | 64.16 |  | 64.16 | 10.69333 | 98 | 90 |  |  | 23 |  | 98 | 0.0249 | 13.4
1118 | Z_001_02 | Navratil | Czech Rep. | 1996 | 74 |  | total? | yes | 0.375 | 4.511 | 415.2 | R | [5 empty] | 0 | 0 | [6 empty] | 0 |  | 0 |  |  |  | 0 |  |  | 31.9 |  | 31900 | P 64.16 | 64.16 |  | 64.16 | 10.69333 | 50 | 60 |  |  | 23 |  | 50 | 0.0272 | 13.4
1119 | Z_001_03 | Navratil | Czech Rep. | 1996 | 74 |  | basic? | yes | 0.5 | 6 | 370 | RS | [5 empty] | 0 | 0 | [6 empty] | 0 |  | 0 |  |  |  | 0 |  |  | 44.4 |  | 44400 | P 32 | 32 |  | 32 | 5.333333 | 98 | 14 |  |  | 23 |  | 98 | 0.000111 | 13.4
1120 | Z_001_04 | Navratil | Czech Rep. | 1996 | 74 |  | total? | yes | 0.9 | 9 | 214 | RS | [5 empty] | 0 | 0 | [6 empty] | 0 |  | 0 |  |  |  | 0 |  |  | 15.2 |  | 15200 | P 33.86 | 33.86 |  | 33.86 | 5.643333 | 50 | 28 |  |  | 23 |  | 50 | 9.92e-05 | 8.29
1121 | Z_001_05 | Navratil | Czech Rep. | 1996 | 74 |  | total? | yes | 0.67 | 7.171 | 271.5 | R | [5 empty] | 0 | 0 | [6 empty] | 0 |  | 0 |  |  |  | 0 |  |  | 16.9 |  | 16900 | P 42.42 | 42.42 |  | 42.42 | 7.07 | 48.6 | 10 |  |  | 23 |  | 48.6 | 0.0106 | 8.8
1122 | D_002_01 | Al-Khaja | Bahrain | 1994 | 291 | linear | total | no | 0.389 | 4.05 | 450 | R | Normal Portland | LIMESTONE |  | crushed | limestone | 0 | 0 | 0 | 0 | 0 | 0 | 0 | 0 | 0 | 0 | 0 | 0 | 0.6 |  | 0 | 0 |  | 71.2 |  |  | P 100x100x500 | 100 |  | 500 | 22.72727 | 100 | 3 |  |  | 23 | 0 | 68 | 0.2474754 | 17.620251
1123 | D_002_02 | Al-Khaja | Bahrain | 1994 | 291 | linear | total | no | 0.422 | 4.47 | 405 | R | Normal Portland | LIMESTONE |  | crushed | limestone | 11.1 | 0 | 0 | 0 | 0 | 0 | 0 | 0 | 0 | 0 | 0 | 0 | 0.8 |  | 0 | 0 |  | 84.2 |  |  | P 100x100x500 | 100 |  | 500 | 22.72727 | 100 | 3 |  |  | 23 | 0 | 68 | 0.2267907 | 19.09578
1124 | D_003_01 | Alexander | Autralia | 1980 | 292 | log | total | no | 0.298 | 2.99 | 570 | R | Normal Portland |  |  | crushed | gravel | 0 | 0 | 0 | 0 | 0 | 0 | 0 | 0 | 0 | 0 | 0 | 0 | 0 |  | 0 | 0 |  | 64.9 |  | 37000 | C 150x300 | 75 |  | 300 | 30 | 50 | 28 |  |  | 23 | 0 | 50 | 0.25 | 16.225 | Fog cured for 7 days, then stored at 50% RH and 23deg for 21 days
1125 | D_003_02 | Alexander | Autralia | 1980 | 292 | log | total | no | 0.298 | 2.99 | 570 | R | Normal Portland |  |  | crushed | gravel | 0 | 0 | 0 | 0 | 0 | 0 | 0 | 0 | 0 | 0 | 0 | 0 | 1 |  | 0 | 0 |  | 65.4 |  | 36000 | C 150x300 | 75 |  | 300 | 30 | 50 | 28 |  |  | 23 | 0 | 50 | 0.25 | 16.35 | Melment concrete, Superplasticizer, Fog cured for 7 days, then stored at 50% RH and 23deg for 21 days
1126 | D_005_01 | Assie | France | 2005 | 294 | linear | basic | no | 0.67 | 5.3 | 315 | RS | CEM II |  |  | round | siliceous | 0 | 0 | 0 | 48 | 0 | 0 | 0 | 0 | 0 | 0 | 0 | 0 | 2.22 |  | 0 | 0 |  | 25.5 |  |  | C 110x220 | 55 |  | 220 | 22 |  | 7 |  |  |  | 0 |  | 0.281407 | 7.175879 | Superplasticizer(modified polycarboxylate)
1127 | D_005_02 | Assie | France | 2005 | 294 | linear | basic | no | 0.53 | 4.8 | 350 | RS | CEM II |  |  | round | siliceous | 0 | 0 | 0 | 40 | 0 | 0 | 0 | 0 | 0 | 0 | 0 | 0 | 3.8 |  | 0 | 0 |  | 49.3 |  |  | C 110x220 | 55 |  | 220 | 22 |  | 7 |  |  |  | 0 |  | 0.281407 | 13.87337 | Superplasticizer(modified polycarboxylate)
1128 | D_005_03 | Assie | France | 2005 | 294 | linear | basic | no | 0.42 | 3.73 | 450 | RS | CEM II |  |  | round | siliceous | 0 | 0 | 0 | 16 | 0 | 0 | 0 | 0 | 0 | 0 | 0 | 0 | 3 |  | 0 | 0 |  | 69.2 |  |  | C 110x220 | 55 |  | 220 | 22 |  | 7 |  |  |  | 0 |  | 0.281407 | 19.47337 | Superplasticizer(modified polycarboxylate)
1129 | D_005_04 | Assie | France | 2005 | 294 | linear | basic | no | 0.6 | 5.78 | 315 | RS | CEM II |  |  | round | siliceous | 0 | 0 | 0 | 0 | 0 | 0 | 0 | 0 | 0 | 0 | 0 | 0 | 0.63 |  | 0 | 0 |  | 20 |  |  | C 110x220 | 55 |  | 220 | 22 |  | 7 |  |  |  | 0 |  | 0.281407 | 5.628141 | Superplasticizer(modified polycarboxylate)
1130 | D_005_05 | Assie | France | 2005 | 294 | linear | basic | no | 0.5 | 5.19 | 350 | RS | CEM II |  |  | round | siliceous | 0 | 0 | 0 | 0 | 0 | 0 | 0 | 0 | 0 | 0 | 0 | 0 | 2.31 |  | 0 | 0 |  | 45.2 |  |  | C 110x220 | 55 |  | 220 | 22 |  | 7 |  |  |  | 0 |  | 0.281407 | 12.7196 | Superplasticizer(modified polycarboxylate)
1131 | D_005_06 | Assie | France | 2005 | 294 | linear | basic | no | 0.36 | 4.09 | 450 | RS | CEM II |  |  | round | siliceous | 0 | 0 | 0 | 0 | 0 | 0 | 0 | 0 | 0 | 0 | 0 | 0 | 1.31 |  | 0 | 0 |  | 68.6 |  |  | C 110x220 | 55 |  | 220 | 22 |  | 7 |  |  |  | 0 |  | 0.281407 | 19.30452 | Superplasticizer(modified polycarboxylate)
1132 | D_007_01 | Brooks | UK | 2001 | 296 | linear | total | yes | 0.29 | 4.21 | 428 | R | OPC | QUARTZITE |  |  | quartzite | 0 | 0 | 0 | 0 | 0 | 0 | 0 | 0 | 0 | 0 | 0 | 0 | 0 | 0 | 0 | 0 | metakaloin | 77.775 |  |  | C 267x76 | 133.5 |  | 76 | 24.2148 | 99 | 28 |  |  | 21 | 0 | 65 | 0.2 | 15.555 | Measurement method changed from 1 day to long term, metakaolin
1133 | D_007_02 | Brooks | UK | 2001 | 296 | linear | total | yes | 0.31 | 4.44 | 405 | R | OPC | QUARTZITE |  |  | quartzite | 0 | 0 | 0 | 0 | 0 | 0 | 0 | 0 | 0 | 0 | 0 | 0 | 0 | 0 | 0 | 0 | metakaloin | 88.4 |  |  | C 267x76 | 133.5 |  | 76 | 24.2148 | 99 | 28 |  |  | 21 | 0 | 65 | 0.2 | 17.68 | Measurement method changed from 1 day to long term, metakaolin
1134 | D_007_03 | Brooks | UK | 2001 | 296 | linear | total | yes | 0.33 | 4.71 | 383 | R | OPC | QUARTZITE |  |  | quartzite | 0 | 0 | 0 | 0 | 0 | 0 | 0 | 0 | 0 | 0 | 0 | 0 | 0 | 0 | 0 | 0 | metakaloin | 87.975 |  |  | C 267x76 | 133.5 |  | 76 | 24.2148 | 99 | 28 |  |  | 21 | 0 | 65 | 0.2 | 17.595 | Measurement method changed from 1 day to long term, metakaolin
1135 | D_007_04 | Brooks | UK | 2001 | 296 | linear | total | yes | 0.28 | 4 | 450 | R | OPC | QUARTZITE |  |  | quartzite | 0 | 0 | 0 | 0 | 0 | 0 | 0 | 0 | 0 | 0 | 0 | 0 | 0 | 0 | 0 | 0 | metakaloin | 73.95 |  |  | C 267x76 | 133.5 |  | 76 | 24.2148 | 99 | 28 |  |  | 21 | 0 | 65 | 0.2 | 14.79 | Measurement method changed from 1 day to long term, metakaolin
1136 | D_007_05 | Brooks | UK | 2001 | 296 | linear | basic | yes | 0.29 | 4.21 | 428 | R | OPC | QUARTZITE |  |  | quartzite | 0 | 0 | 0 | 0 | 0 | 0 | 0 | 0 | 0 | 0 | 0 | 0 | 0 | 0 | 0 | 0 | metakaloin | 77.775 |  |  | C 267x76 | 133.5 |  | 76 | 24.2148 | 99 | 28 |  |  | 21 | 0 | 65 | 0.2 | 15.555 | Measurement method changed from 1 day to long term, metakaolin
1137 | D_007_06 | Brooks | UK | 2001 | 296 | linear | basic | yes | 0.31 | 4.44 | 405 | R | OPC | QUARTZITE |  |  | quartzite | 0 | 0 | 0 | 0 | 0 | 0 | 0 | 0 | 0 | 0 | 0 | 0 | 0 | 0 | 0 | 0 | metakaloin | 88.4 |  |  | C 267x76 | 133.5 |  | 76 | 24.2148 | 99 | 28 |  |  | 21 | 0 | 65 | 0.2 | 17.68 | Measurement method changed from 1 day to long term, metakaolin
1138 | D_007_07 | Brooks | UK | 2001 | 296 | linear | basic | yes | 0.33 | 4.71 | 383 | R | OPC | QUARTZITE |  |  | quartzite | 0 | 0 | 0 | 0 | 0 | 0 | 0 | 0 | 0 | 0 | 0 | 0 | 0 | 0 | 0 | 0 | metakaloin | 87.975 |  |  | C 267x76 | 133.5 |  | 76 | 24.2148 | 99 | 28 |  |  | 21 | 0 | 65 | 0.2 | 17.595 | Measurement method changed from 1 day to long term, metakaolin
1139 | D_007_08 | Brooks | UK | 2001 | 296 | linear | basic | yes | 0.28 | 4 | 450 | R | OPC | QUARTZITE |  |  | quartzite | 0 | 0 | 0 | 0 | 0 | 0 | 0 | 0 | 0 | 0 | 0 | 0 | 0 | 0 | 0 | 0 | metakaloin | 73.95 |  |  | C 267x76 | 133.5 |  | 76 | 24.2148 | 99 | 28 |  |  | 21 | 0 | 65 | 0.2 | 14.79 | Measurement method changed from 1 day to long term, metakaolin
1140 | D_009_01 | Collins | US | 1989 | 298 | table | total | yes | 0.4214286 | 4.15 | 700 | R | Type I | LIMESTONE |  | crushed | limestone | 0 | 17.14286 | 0 | 0 | 0 | 0 | 0 | 0 | 0 | 0.1394143 | 0 | 0 | 0 | 0 | 0 | 0 |  | 60.60522 |  |  | C 152x305 | 76 |  | 305 | 30.41995 | 100 | 28 |  |  | 21 | 0 | 50 | 0.4 | 24 | ASTM C 494 Type A water-reducing admixture
1141 | D_009_02 | Collins | US | 1989 | 298 | table | total | yes | 0.4214286 | 4.15 | 700 | R | Type I | LIMESTONE |  | crushed | limestone | 0 | 17.14286 | 0 | 0 | 0 | 0 | 0 | 0 | 0 | 0.1394143 | 0 | 0 | 0 | 0 | 0 | 0 |  | 60.60522 |  |  | C 152x305 | 76 |  | 305 | 30.41995 | 100 | 28 |  |  | 21 | 0 | 50 | 0.3 | 18 | ASTM C 494 Type A water-reducing admixture
1142 | D_009_03 | Collins | US | 1989 | 298 | table | total | yes | 0.4214286 | 4.15 | 700 | R | Type I | LIMESTONE |  | crushed | limestone | 0 | 17.14286 | 0 | 0 | 0 | 0 | 0 | 0 | 0 | 0.1394143 | 0 | 0 | 0 | 0 | 0 | 0 |  | 60.60522 |  |  | C 152x305 | 76 |  | 305 | 30.41995 | 100 | 28 |  |  | 21 | 0 | 50 | 0.2 | 12 | ASTM C 494 Type A water-reducing admixture
1143 | D_009_04 | Collins | US | 1989 | 298 | table | total | yes | 0.4206349 | 4.849206 | 630 | R | Type I | LIMESTONE |  | crushed | limestone | 0 | 17.46032 | 0 | 0 | 0 | 0 | 0 | 0 | 0 | 0.4222222 | 0 | 0 | 0 | 0 | 0 | 0 |  | 56.81309 |  |  | C 152x305 | 76 |  | 305 | 30.41995 | 100 | 28 |  |  | 21 | 0 | 50 | 0.4 | 24 | ASTM C494 Type F High-range water-reducing admixture
1144 | D_009_05 | Collins | US | 1989 | 298 | table | total | yes | 0.4206349 | 4.849206 | 630 | R | Type I | LIMESTONE |  | crushed | limestone | 0 | 17.46032 | 0 | 0 | 0 | 0 | 0 | 0 | 0 | 0.4222222 | 0 | 0 | 0 | 0 | 0 | 0 |  | 56.81309 |  |  | C 152x305 | 76 |  | 305 | 30.41995 | 100 | 28 |  |  | 21 | 0 | 50 | 0.3 | 18 | ASTM C494 Type F High-range water-reducing admixture
1145 | D_009_06 | Collins | US | 1989 | 298 | table | total | yes | 0.4206349 | 4.849206 | 630 | R | Type I | LIMESTONE |  | crushed | limestone | 0 | 17.46032 | 0 | 0 | 0 | 0 | 0 | 0 | 0 | 0.4222222 | 0 | 0 | 0 | 0 | 0 | 0 |  | 56.81309 |  |  | C 152x305 | 76 |  | 305 | 30.41995 | 100 | 28 |  |  | 21 | 0 | 50 | 0.2 | 12 | ASTM C494 Type F High-range water-reducing admixture
1146 | D_009_07 | Collins | US | 1989 | 298 | table | total | yes | 0.4117647 | 4.389706 | 680 | R | Type I | LIMESTONE |  | crushed | limestone | 0 | 17.64706 | 0 | 0 | 0 | 0 | 0 | 0 | 0 | 0.1391618 | 0 | 0 | 0 | 0 | 0 | 0 |  | 58.95047 |  |  | C 152x305 | 76 |  | 305 | 30.41995 | 100 | 28 |  |  | 21 | 0 | 50 | 0.4 | 24 | ASTM C 494 Type A water-reducing admixture
1147 | D_009_08 | Collins | US | 1989 | 298 | table | total | yes | 0.4117647 | 4.389706 | 680 | R | Type I | LIMESTONE |  | crushed | limestone | 0 | 17.64706 | 0 | 0 | 0 | 0 | 0 | 0 | 0 | 0.1391618 | 0 | 0 | 0 | 0 | 0 | 0 |  | 58.95047 |  |  | C 152x305 | 76 |  | 305 | 30.41995 | 100 | 28 |  |  | 21 | 0 | 50 | 0.3 | 18 | ASTM C 494 Type A water-reducing admixture
1148 | D_009_09 | Collins | US | 1989 | 298 | table | total | yes | 0.4117647 | 4.389706 | 680 | R | Type I | LIMESTONE |  | crushed | limestone | 0 | 17.64706 | 0 | 0 | 0 | 0 | 0 | 0 | 0 | 0.1391618 | 0 | 0 | 0 | 0 | 0 | 0 |  | 58.95047 |  |  | C 152x305 | 76 |  | 305 | 30.41995 | 100 | 28 |  |  | 21 | 0 | 50 | 0.2 | 12 | ASTM C 494 Type A water-reducing admixture
1149 | D_009_10 | Collins | US | 1989 | 298 | table | total | yes | 0.4032258 | 5.040323 | 620 | R | Type I | LIMESTONE |  | crushed | limestone | 0 | 17.74194 | 0 | 0 | 0 | 0 | 0 | 0 | 0 | 0.4054839 | 0 | 0 | 0 | 0 | 0 | 0 |  | 55.50308 |  |  | C 152x305 | 76 |  | 305 | 30.41995 | 100 | 28 |  |  | 21 | 0 | 50 | 0.4 | 24 | ASTM C494 Type F High-range water-reducing admixture
1150 | D_009_11 | Collins | US | 1989 | 298 | table | total | yes | 0.4032258 | 5.040323 | 620 | R | Type I | LIMESTONE |  | crushed | limestone | 0 | 17.74194 | 0 | 0 | 0 | 0 | 0 | 0 | 0 | 0.4054839 | 0 | 0 | 0 | 0 | 0 | 0 |  | 55.50308 |  |  | C 152x305 | 76 |  | 305 | 30.41995 | 100 | 28 |  |  | 21 | 0 | 50 | 0.3 | 18 | ASTM C494 Type F High-range water-reducing admixture
1151 | D_009_12 | Collins | US | 1989 | 298 | table | total | yes | 0.4032258 | 5.040323 | 620 | R | Type I | LIMESTONE |  | crushed | limestone | 0 | 17.74194 | 0 | 0 | 0 | 0 | 0 | 0 | 0 | 0.4054839 | 0 | 0 | 0 | 0 | 0 | 0 |  | 55.50308 |  |  | C 152x305 | 76 |  | 305 | 30.41995 | 100 | 28 |  |  | 21 | 0 | 50 | 0.2 | 12 | ASTM C494 Type F High-range water-reducing admixture
1152 | D_009_13 | Collins | US | 1989 | 298 | table | total | yes | 0.4214286 | 4.128571 | 700 | R | Type I | LIMESTONE |  | crushed | limestone | 0 | 17.14286 | 0 | 0 | 0 | 0 | 0 | 0 | 0 | 0.1225143 | 0 | 0 | 0 | 0 | 0 | 0 |  | 63.98367 |  |  | C 152x305 | 76 |  | 305 | 30.41995 | 100 | 28 |  |  | 21 | 0 | 50 | 0.4 | 24 | ASTM C 494 Type A water-reducing admixture
1153 | D_009_14 | Collins | US | 1989 | 298 | table | total | yes | 0.4214286 | 4.128571 | 700 | R | Type I | LIMESTONE |  | crushed | limestone | 0 | 17.14286 | 0 | 0 | 0 | 0 | 0 | 0 | 0 | 0.1225143 | 0 | 0 | 0 | 0 | 0 | 0 |  | 63.98367 |  |  | C 152x305 | 76 |  | 305 | 30.41995 | 100 | 28 |  |  | 21 | 0 | 50 | 0.3 | 18 | ASTM C 494 Type A water-reducing admixture
1154 | D_009_15 | Collins | US | 1989 | 298 | table | total | yes | 0.4214286 | 4.128571 | 700 | R | Type I | LIMESTONE |  | crushed | limestone | 0 | 17.14286 | 0 | 0 | 0 | 0 | 0 | 0 | 0 | 0.1225143 | 0 | 0 | 0 | 0 | 0 | 0 |  | 63.98367 |  |  | C 152x305 | 76 |  | 305 | 30.41995 | 100 | 28 |  |  | 21 | 0 | 50 | 0.2 | 12 | ASTM C 494 Type A water-reducing admixture
1155 | D_014_01 | Giovambattista | Argentina | 1993 | 303 | table | total | yes | 0.67 | 1.63 | 300 | R | Type I, ASTM |  |  | expanded | clay | 0 | 0 | 0 | 0 | 0 | 0 | 0 | 0 | 0 | 0 | 0 | 0 | 0 | 0 | 0 | 0 |  | 22.6 |  | 17700 | C 150x300 | 75 |  | 300 | 30 | 95 | 28 |  |  | 20 | 0 | 50 | 0.3539823 | 8 | expanded clay aggregate
1156 | D_014_02 | Giovambattista | Argentina | 1993 | 303 | table | total | yes | 0.58 | 1.34 | 340 | R | Type I, ASTM |  |  | expanded | clay | 0 | 0 | 0 | 0 | 0 | 0 | 0 | 0 | 0 | 0 | 0 | 0 | 0 | 0 | 0 | 0 |  | 31.1 |  | 17700 | C 150x300 | 75 |  | 300 | 30 | 95 | 28 |  |  | 20 | 0 | 50 | 0.3858521 | 12 | expanded clay aggregate
1157 | D_014_03 | Giovambattista | Argentina | 1993 | 303 | table | total | yes | 0.52 | 1.22 | 380 | R | Type I, ASTM |  |  | expanded | clay | 0 | 0 | 0 | 0 | 0 | 0 | 0 | 0 | 0 | 0 | 0 | 0 | 0 | 0 | 0 | 0 |  | 38.8 |  | 19700 | C 150x300 | 75 |  | 300 | 30 | 95 | 28 |  |  | 20 | 0 | 50 | 0.4123711 | 16 | expanded clay aggregate
1158 | D_014_04 | Giovambattista | Argentina | 1993 | 303 | table | total | yes | 0.64 | 4.02 | 270 | R | Type I, ASTM | GRANITE |  |  | granite | 0 | 0 | 0 | 0 | 0 | 0 | 0 | 0 | 0 | 0 | 0 | 0 | 0 | 0 | 0 | 0 |  | 19.7 |  | 29200 | C 150x300 | 75 |  | 300 | 30 | 95 | 28 |  |  | 20 | 0 | 50 | 0.4060914 | 8 | granite aggregate
1159 | D_014_05 | Giovambattista | Argentina | 1993 | 303 | table | total | yes | 0.55 | 3.44 | 320 | R | Type I, ASTM | GRANITE |  |  | granite | 0 | 0 | 0 | 0 | 0 | 0 | 0 | 0 | 0 | 0 | 0 | 0 | 0 | 0 | 0 | 0 |  | 33.1 |  | 30600 | C 150x300 | 75 |  | 300 | 30 | 95 | 28 |  |  | 20 | 0 | 50 | 0.3625378 | 12 | granite aggregate
1160 | D_014_06 | Giovambattista | Argentina | 1993 | 303 | table | total | yes | 0.5 | 3.19 | 340 | R | Type I, ASTM | GRANITE |  |  | granite | 0 | 0 | 0 | 0 | 0 | 0 | 0 | 0 | 0 | 0 | 0 | 0 | 0 | 0 | 0 | 0 |  | 38.4 |  | 32200 | C 150x300 | 75 |  | 300 | 30 | 95 | 28 |  |  | 20 | 0 | 50 | 0.4166667 | 16 | granite aggregate
1161 | D_014_07 | Giovambattista | Argentina | 1993 | 303 | table | total | yes | 0.66 | 3.69 | 270 | R | Type I, ASTM | QUARTZITE |  |  | quartzite | 0 | 0 | 0 | 0 | 0 | 0 | 0 | 0 | 0 | 0 | 0 | 0 | 0 | 0 | 0 | 0 |  | 20.6 |  | 24000 | C 150x300 | 75 |  | 300 | 30 | 95 | 28 |  |  | 20 | 0 | 50 | 0.3883495 | 8 | quartizite aggregate
1162 | D_014_08 | Giovambattista | Argentina | 1993 | 303 | table | total | yes | 0.58 | 3.26 | 305 | R | Type I, ASTM | QUARTZITE |  |  | quartzite | 0 | 0 | 0 | 0 | 0 | 0 | 0 | 0 | 0 | 0 | 0 | 0 | 0 | 0 | 0 | 0 |  | 31.3 |  | 27500 | C 150x300 | 75 |  | 300 | 30 | 95 | 28 |  |  | 20 | 0 | 50 | 0.3833866 | 12 | quartizite aggregate
1163 | D_014_09 | Giovambattista | Argentina | 1993 | 303 | table | total | yes | 0.5 | 2.97 | 335 | R | Type I, ASTM | QUARTZITE |  |  | quartzite | 0 | 0 | 0 | 0 | 0 | 0 | 0 | 0 | 0 | 0 | 0 | 0 | 0 | 0 | 0 | 0 |  | 38.9 |  | 27600 | C 150x300 | 75 |  | 300 | 30 | 95 | 28 |  |  | 20 | 0 | 50 | 0.4113111 | 16 | quartizite aggregate
1164 | D_014_10 | Giovambattista | Argentina | 1993 | 303 | table | total | yes | 0.61 | 3.96 | 270 | R | Type I, ASTM |  |  | round | gravel | 0 | 0 | 0 | 0 | 0 | 0 | 0 | 0 | 0 | 0 | 0 | 0 | 0 | 0 | 0 | 0 |  | 21.1 |  | 32200 | C 150x300 | 75 |  | 300 | 30 | 95 | 28 |  |  | 20 | 0 | 50 | 0.3791469 | 8 | river gravel aggregate
1165 | D_014_11 | Giovambattista | Argentina | 1993 | 303 | table | total | yes | 0.53 | 3.45 | 310 | R | Type I, ASTM |  |  | round | gravel | 0 | 0 | 0 | 0 | 0 | 0 | 0 | 0 | 0 | 0 | 0 | 0 | 0 | 0 | 0 | 0 |  | 33.1 |  | 33600 | C 150x300 | 75 |  | 300 | 30 | 95 | 28 |  |  | 20 | 0 | 50 | 0.3625378 | 12 | river gravel aggregate
1166 | D_014_12 | Giovambattista | Argentina | 1993 | 303 | table | total | yes | 0.43 | 2.82 | 380 | R | Type I, ASTM |  |  | round | gravel | 0 | 0 | 0 | 0 | 0 | 0 | 0 | 0 | 0 | 0 | 0 | 0 | 0 | 0 | 0 | 0 |  | 41.1 |  | 35700 | C 150x300 | 75 |  | 300 | 30 | 95 | 28 |  |  | 20 | 0 | 50 | 0.3892944 | 16 | river gravel aggregate
1167 | D_016_01 | Hope | Canada | 1971 | 395 | linear | basic | no | 0.7 | 6.32 | 277 | R | Type I | GRANITE |  | round | granite | 0 | 0 | 0 | 0 | 0 | 0 | 1.5 | 0 | 0 | 0 | 0 | 0 | 0 | 0 | 0 | 0 |  | 26.75 | 19.58 | 16547 | C 51x235 | 25.5 |  | 235 | 11.50192 | 100 | 7 |  |  |  | 0 | 35 | 0.2195888 | 5.874 | curing room, calcium chloride
1168 | D_016_02 | Hope | Canada | 1971 | 395 | linear | basic | no | 0.68 | 5.98 | 295 | R | Type I | GRANITE |  | round | granite | 0 | 0 | 0 | 0 | 0 | 0 | 0 | 0 | 0.263 | 0 | 0 | 0 | 0 | 0 | 0 | 0 |  | 22.68 | 15.79 | 16892 | C 51x235 | 25.5 |  | 235 | 11.50192 | 100 | 7 |  |  |  | 0 | 35 | 0.2087302 | 4.734 | curing room , lignosulfonate
1169 | D_016_03 | Hope | Canada | 1971 | 395 | linear | basic | no | 0.7 | 6.32 | 277 | R | Type I | GRANITE |  | round | granite | 0 | 0 | 0 | 0 | 0 | 0 | 0 | 0 | 0 | 0 | 0 | 0 | 0 | 0 | 0 | 0 |  | 23.09 | 15.51 | 17926 | C 51x235 | 25.5 |  | 235 | 11.50192 | 100 | 7 |  |  |  | 0 | 35 | 0.2015158 | 4.653 | curing room
1170 | D_016_04 | Hope | Canada | 1971 | 395 | linear | basic | no | 0.68 | 5.98 | 295 | R | Type I | GRANITE |  | round | granite | 0 | 0 | 0 | 0 | 0 | 0 | 0.033 | 0 | 0.263 | 0 | 0 | 0 | 0 | 0 | 0 | 0 |  | 22.61 | 16.62 | 17236 | C 51x235 | 25.5 |  | 235 | 11.50192 | 100 | 7 |  |  |  | 0 | 35 | 0.2203892 | 4.983 | curing room, lignosulfonate and triethanolamine
1171 | D_018_01 | Ichinomiya | Japan | 2006 | 307 | linear | basic | no | 0.17 | 1.557018 | 912 |  | Low Heat Portoland |  |  |  |  | see note | 0 | 0 | 0 | 0 | 0 | 0 | 0 | 0 | 0 | 0 | 0 | 0 | 0 | 4.09 | 0 |  | 167 |  | 45000 | C 200x100 | 50 |  | 400 | 22.22222 |  | 28 | [5 empty] | 0.33 | 55.11 | low-heat cement with silica fume
1172 | D_021_01 | Jianyong | China | 2001 | 310 | linear | total | no | 0.26 | 2.906667 | 600 |  | R525 | LIMESTONE |  | crushed | limestone | 0 | 0 | 0 | 0 | 0 | 0 | 0 | 0 | 0 | 0 | 0 | 0 | 1.6 |  | 0 | 0 |  | 81 |  |  | P 100x100x300 | 100 |  | 300 | 21.42857 | 100 | 28 |  | 20 | 20 | 0 | NA | 0.4 | 32.4
1173 | D_021_02 | Jianyong | China | 2001 | 310 | linear | total | no | 0.26 | 2.906667 | 420 |  | R526 | LIMESTONE |  | crushed | limestone | 0 | 0 | 0.4285714 | 0 | 0 | 0 | 0 | 0 | 0 | 0 | 0 | 0 | 2.285714 |  | 0 | 0 |  | 100.4 |  |  | P 100x100x300 | 100 |  | 300 | 21.42857 | 100 | 28 |  | 20 | 20 | 0 | NA | 0.4048866 | 40.65061
1174 | D_021_03 | Jianyong | China | 2001 | 310 | linear | total | no | 0.26 | 2.906667 | 360 |  | R527 | LIMESTONE |  | crushed | limestone | 0.1666667 | 0 | 0.5 | 0 | 0 | 0 | 0 | 0 | 0 | 0 | 0 | 0 | 2.666667 |  | 0 | 0 |  | 104 |  |  | P 100x100x300 | 100 |  | 300 | 21.42857 | 100 | 28 |  | 20 | 20 | 0 | NA | 0.4067797 | 42.30508
1175 | D_022_02 | Larrard | France | 1990 | 311 | linear | basic | yes | 0.3511111 | 3.955556 | 450 | R | PC |  |  |  |  | 0 | 0 | 0 | 0 | 0 | 0 | 0 | 0 | 0 | 0 | 1 | 0 | 2.5 |  | 0 | 0 |  | NA |  |  | C 160x500 | 80 |  | 500 | 34.48276 | 99 | 5 |  |  | 20 |  | 99 |  | 8
1176 | D_022_03 | Larrard | France | 1990 | 311 | linear | basic | yes | 0.3511111 | 3.955556 | 450 | R | PC |  |  |  |  | 0 | 0 | 0 | 0 | 0 | 0 | 0 | 0 | 0 | 0 | 1 | 0 | 2.5 |  | 0 | 0 |  | 87.33333 |  |  | C 160x500 | 80 |  | 500 | 34.48276 | 99 | 3 |  |  | 20 |  | 99 | 0.1660305 | 14.5
1177 | D_022_04 | Larrard | France | 1990 | 311 | linear | basic | no | 0.3511111 | 3.955556 | 450 | R | PC |  |  |  |  | 0 | 0 | 0 | 0 | 0 | 0 | 0 | 0 | 0 | 0 | 1 | 0 | 2.5 |  | 0 | 0 |  | 82.44286 |  |  | C 160x500 | 80 |  | 500 | 34.48276 | 99 | 7 |  |  | 20 |  | 99 | 0.1698146 | 14
1178 | D_022_05 | Larrard | France | 1990 | 311 | linear | basic | no | 0.3511111 | 3.955556 | 450 | R | PC |  |  |  |  | 0 | 0 | 0 | 0 | 0 | 0 | 0 | 0 | 0 | 0 | 1 | 0 | 2.5 |  | 0 | 0 |  | 87.33333 |  |  | C 160x500 | 80 |  | 500 | 34.48276 | 99 | 3 |  |  | 20 |  | 99 | 0.09160305 | 8
1179 | D_022_06 | Larrard | France | 1990 | 311 | linear | basic | no | 0.3511111 | 3.955556 | 450 | R | PC |  |  |  |  | 0 | 0 | 0 | 0 | 0 | 0 | 0 | 0 | 0 | 0 | 1 | 0 | 2.5 |  | 0 | 0 |  | 69.5 |  |  | C 160x500 | 80 |  | 500 | 34.48276 | 99 | 28 |  |  | 20 |  | 99 | 0.3251799 | 22.6
1180 | D_022_07 | Larrard | France | 1990 | 311 | linear | total | no | 0.3511111 | 3.955556 | 450 | R | PC |  |  |  |  | 0 | 0 | 0 | 0 | 0 | 0 | 0 | 0 | 0 | 0 | 1 | 0 | 2.5 |  | 0 | 0 |  | 77.44286 |  |  | C 160x500 | 80 |  | 500 | 34.48276 | 99 | 28 |  |  | 20 |  | 50 | 0.2711677 | 21
1181 | D_022_08 | Larrard | France | 1990 | 311 | linear | total | no | 0.3511111 | 3.955556 | 450 | R | PC |  |  |  |  | 0 | 0 | 0 | 0 | 0 | 0 | 0 | 0 | 0 | 0 | 1 | 0 | 2.5 |  | 0 | 0 |  | 87.33333 |  |  | C 160x500 | 80 |  | 500 | 34.48276 | 99 | 3 |  |  | 20 |  | 50 | 0.1603053 | 14
1182 | D_022_09 | Larrard | France | 1990 | 311 | linear | total | no | 0.3511111 | 3.955556 | 450 | R | PC |  |  |  |  | 0 | 0 | 0 | 0 | 0 | 0 | 0 | 0 | 0 | 0 | 1 | 0 | 2.5 |  | 0 | 0 |  | 69.5 |  |  | C 160x500 | 80 |  | 500 | 34.48276 | 99 | 28 |  |  | 20 |  | 50 | 0.3309353 | 23
1183 | D_022_10 | Larrard | France | 1990 | 311 | linear | total | no | 0.3511111 | 3.955556 | 450 | R | PC |  |  |  |  | 0 | 0 | 0 | 0 | 0 | 0 | 0 | 0 | 0 | 0 | 1 | 0 | 2.5 |  | 0 | 0 |  | 87.33333 |  |  | C 160x500 | 80 |  | 500 | 34.48276 | 99 | 3 |  |  | 20 |  | 50 | 0.1030534 | 9
1184 | D_022_11 | Larrard | France | 1990 | 311 | linear | total | yes | 0.3511111 | 3.955556 | 450 | R | PC |  |  |  |  | 0 | 0 | 0 | 0 | 0 | 0 | 0 | 0 | 0 | 0 | 1 | 0 | 2.5 |  | 0 | 0 |  | 82.44286 |  |  | C 160x500 | 80 |  | 500 | 34.48276 | 99 | 7 |  |  | 20 |  | 50 | 0.1698146 | 14
1185 | D_022_12 | Larrard | France | 1990 | 311 | linear | total | yes | 0.3245033 | 3.770419 | 453 | R | PC |  |  |  |  | 0.0794702 | 0 | 0 | 0 | 0 | 0 | 0 | 0 | 0 | 0 | 0.5011038 | 0 | 7.726269 |  | 0 | 0 |  | 83.3 |  |  | C 160x500 | 80 |  | 500 | 34.48276 | 99 | 0.6 |  |  | 20 |  | 50 | 0.05702281 | 4.75
1186 | D_022_13 | Larrard | France | 1990 | 311 | linear | total | yes | 0.3245033 | 3.770419 | 453 | R | PC |  |  |  |  | 0.0794702 | 0 | 0 | 0 | 0 | 0 | 0 | 0 | 0 | 0 | 0.5011038 | 0 | 7.726269 |  | 0 | 0 |  | 83.3 |  |  | C 160x500 | 80 |  | 500 | 34.48276 | 99 | 7 |  |  | 20 |  | 50 | 0.07010804 | 5.84
1187 | D_022_14 | Larrard | France | 1990 | 311 | linear | total | yes | 0.3245033 | 3.770419 | 453 | R | PC |  |  |  |  | 0.0794702 | 0 | 0 | 0 | 0 | 0 | 0 | 0 | 0 | 0 | 0.5011038 | 0 | 7.726269 |  | 0 | 0 |  | 83.3 |  |  | C 160x500 | 80 |  | 500 | 34.48276 | 99 | 14 |  |  | 20 |  | 50 | 0.1630252 | 13.58
1188 | D_022_15 | Larrard | France | 1990 | 311 | linear | total | yes | 0.3245033 | 3.770419 | 453 | R | PC |  |  |  |  | 0.0794702 | 0 | 0 | 0 | 0 | 0 | 0 | 0 | 0 | 0 | 0.5011038 | 0 | 7.726269 |  | 0 | 0 |  | 83.3 |  |  | C 160x500 | 80 |  | 500 | 34.48276 | 99 | 28 |  |  | 20 |  | 50 | 0.2618247 | 21.81
1189 | D_022_16 | Larrard | France | 1990 | 311 | linear | total | yes | 0.3245033 | 3.770419 | 453 | R | PC |  |  |  |  | 0.0794702 | 0 | 0 | 0 | 0 | 0 | 0 | 0 | 0 | 0 | 0.5011038 | 0 | 7.726269 |  | 0 | 0 |  | 83.3 |  |  | C 160x500 | 80 |  | 500 | 34.48276 | 99 | 1 |  |  | 20 |  | 50 | 0.2421369 | 20.17 | mixed loaded 4.3 at 1.23d and then 20.17 Mpa at 7.19d | missing from data
1190 | D_022_17 | Larrard | France | 1990 | 311 | linear | total | yes | 0.3245033 | 3.770419 | 453 | R | PC |  |  |  |  | 0.0794702 | 0 | 0 | 0 | 0 | 0 | 0 | 0 | 0 | 0 | 0.5011038 | 0 | 7.726269 |  | 0 | 0 |  | 83.3 |  |  | C 160x500 | 80 |  | 500 | 34.48276 | 99 | 1 |  |  | 20 |  | 50 | 0.2346939 | 19.55 | mixed loaded 4.4 at 1.3d and then 19.55 at 14.30d | missing from data
1191 | D_022_18 | Larrard | France | 1990 | 311 | linear | total | yes | 0.3245033 | 3.770419 | 453 | R | PC |  |  |  |  | 0.0794702 | 0 | 0 | 0 | 0 | 0 | 0 | 0 | 0 | 0 | 0.5011038 | 0 | 7.726269 |  | 0 | 0 |  | 83.3 |  |  | C 160x500 | 80 |  | 500 | 34.48276 | 99 | 1 |  |  | 20 |  | 99 | 0.06206483 | 5.17
1192 | D_022_19 | Larrard | France | 1990 | 311 | linear | total | yes | 0.3796909 | 3.770419 | 453 | R | PC |  |  |  |  | 0.0794702 | 0 | 0 | 0 | 0 | 0 | 0 | 0 | 0 | 0 | 0.5011038 | 0 | 7.726269 |  | 0 | 0 |  | 73.8 |  |  | C 160x500 | 80 |  | 500 | 34.48276 | 99 | 14 |  |  | 20 |  | 99 | 0.1864499 | 13.76
1193 | D_024_01 | Lee | Korea | 2006 | 313 | linear | basic | yes | 0.3 | 2.727273 | 583 | R | Type I |  |  | crushed | gravel | 0 | 0 | 0 | 0 | 0 | 0 | 0 | 0 | 0 | 0 | 0 | 0 | 1 |  | 0 | 0 |  | 56.59 |  |  | C 150x300 | 75 |  | 300 | 30 | 98 | 1 |  | 20 | 20 |  | 99 | 0.1249514 | 7.071 | With autogeneous shrinkage subtracted.
1194 | D_024_02 | Lee | Korea | 2006 | 313 | linear | basic | yes | 0.3 | 2.727273 | 583 | R | Type I |  |  | crushed | gravel | 0 | 0 | 0 | 0 | 0 | 0 | 0 | 0 | 0 | 0 | 0 | 0 | 1 |  | 0 | 0 |  | 56.59 |  |  | C 150x300 | 75 |  | 300 | 30 | 98 | 3 |  | 20 | 20 |  | 99 | 0.1652942 | 9.354 | With autogeneous shrinkage subtracted.
1195 | D_024_03 | Lee | Korea | 2006 | 313 | linear | basic | yes | 0.3 | 2.727273 | 583 | R | Type I |  |  | crushed | gravel | 0 | 0 | 0 | 0 | 0 | 0 | 0 | 0 | 0 | 0 | 0 | 0 | 1 |  | 0 | 0 |  | 56.59 |  |  | C 150x300 | 75 |  | 300 | 30 | 98 | 7 |  | 20 | 20 |  | 99 | 0.2081817 | 11.781 | With autogeneous shrinkage subtracted.
1196 | D_024_04 | Lee | Korea | 2006 | 313 | linear | basic | yes | 0.3 | 2.727273 | 583 | R | Type I |  |  | crushed | gravel | 0 | 0 | 0 | 0 | 0 | 0 | 0 | 0 | 0 | 0 | 0 | 0 | 1 |  | 0 | 0 |  | 56.59 |  |  | C 150x300 | 75 |  | 300 | 30 | 98 | 28 |  | 20 | 20 |  | 99 | 0.3 | 16.977 | With autogeneous shrinkage subtracted.
1197 | D_024_05 | Lee | Korea | 2006 | 313 | linear | basic | yes | 0.4 | 3.922374 | 438 | R | Type I |  |  | crushed | gravel | 0 | 0 | 0 | 0 | 0 | 0 | 0 | 0 | 0 | 0 | 0 | 0 | 0.6 |  | 0 | 0 |  | 42.36 |  |  | C 150x300 | 75 |  | 300 | 30 | 98 | 1 |  | 20 | 20 |  | 99 | 0.1099858 | 4.659 | With autogeneous shrinkage subtracted.
1198 | D_024_06 | Lee | Korea | 2006 | 313 | linear | basic | yes | 0.4 | 3.922374 | 438 | R | Type I |  |  | crushed | gravel | 0 | 0 | 0 | 0 | 0 | 0 | 0 | 0 | 0 | 0 | 0 | 0 | 0.6 |  | 0 | 0 |  | 42.36 |  |  | C 150x300 | 75 |  | 300 | 30 | 98 | 3 |  | 20 | 20 |  | 99 | 0.1734419 | 7.347 | With autogeneous shrinkage subtracted.
1199 | D_024_07 | Lee | Korea | 2006 | 313 | linear | basic | yes | 0.4 | 3.922374 | 438 | R | Type I |  |  | crushed | gravel | 0 | 0 | 0 | 0 | 0 | 0 | 0 | 0 | 0 | 0 | 0 | 0 | 0.6 |  | 0 | 0 |  | 42.36 |  |  | C 150x300 | 75 |  | 300 | 30 | 98 | 7 |  | 20 | 20 |  | 99 | 0.215864 | 9.144 | With autogeneous shrinkage subtracted.
1200 | D_024_08 | Lee | Korea | 2006 | 313 | linear | basic | yes | 0.4 | 3.922374 | 438 | R | Type I |  |  | crushed | gravel | 0 | 0 | 0 | 0 | 0 | 0 | 0 | 0 | 0 | 0 | 0 | 0 | 0.6 |  | 0 | 0 |  | 42.36 |  |  | C 150x300 | 75 |  | 300 | 30 | 98 | 28 |  | 20 | 20 |  | 99 | 0.3 | 12.708 | With autogeneous shrinkage subtracted.
1201 | D_024_09 | Lee | Korea | 2006 | 313 | linear | basic | yes | 0.5 | 5.094286 | 350 | R | Type I |  |  | crushed | gravel | 0 | 0 | 0 | 0 | 0 | 0 | 0 | 0 | 0 | 0 | 0 | 0 | 0.3 |  | 0 | 0 |  | 35.18 |  |  | C 150x300 | 75 |  | 300 | 30 | 98 | 1 |  | 20 | 20 |  | 99 | 0.08092666 | 2.847 | With autogeneous shrinkage subtracted.
1202 | D_024_10 | Lee | Korea | 2006 | 313 | linear | basic | yes | 0.5 | 5.094286 | 350 | R | Type I |  |  | crushed | gravel | 0 | 0 | 0 | 0 | 0 | 0 | 0 | 0 | 0 | 0 | 0 | 0 | 0.3 |  | 0 | 0 |  | 35.18 |  |  | C 150x300 | 75 |  | 300 | 30 | 98 | 3 |  | 20 | 20 |  | 99 | 0.149062 | 5.244 | With autogeneous shrinkage subtracted.
1203 | D_024_11 | Lee | Korea | 2006 | 313 | linear | basic | yes | 0.5 | 5.094286 | 350 | R | Type I |  |  | crushed | gravel | 0 | 0 | 0 | 0 | 0 | 0 | 0 | 0 | 0 | 0 | 0 | 0 | 0.3 |  | 0 | 0 |  | 35.18 |  |  | C 150x300 | 75 |  | 300 | 30 | 98 | 7 |  | 20 | 20 |  | 99 | 0.2162592 | 7.608 | With autogeneous shrinkage subtracted.
1204 | D_024_12 | Lee | Korea | 2006 | 313 | linear | basic | yes | 0.5 | 5.094286 | 350 | R | Type I |  |  | crushed | gravel | 0 | 0 | 0 | 0 | 0 | 0 | 0 | 0 | 0 | 0 | 0 | 0 | 0.3 |  | 0 | 0 |  | 35.18 |  |  | C 150x300 | 75 |  | 300 | 30 | 98 | 28 |  | 20 | 20 |  | 99 | 0.3 | 10.554 | With autogeneous shrinkage subtracted.
1205 | D_024_13 | Lee | Korea | 2006 | 313 | linear | basic | yes | 0.6 | 6.434932 | 292 | R | Type I |  |  | crushed | gravel | 0 | 0 | 0 | 0 | 0 | 0 | 0 | 0 | 0 | 0 | 0 | 0 | 0.1 |  | 0 | 0 |  | 26.45 |  |  | C 150x300 | 75 |  | 300 | 30 | 98 | 1 |  | 20 | 20 |  | 99 | 0.05886578 | 1.557 | With autogeneous shrinkage subtracted.
1206 | D_024_14 | Lee | Korea | 2006 | 313 | linear | basic | yes | 0.6 | 6.434932 | 292 | R | Type I |  |  | crushed | gravel | 0 | 0 | 0 | 0 | 0 | 0 | 0 | 0 | 0 | 0 | 0 | 0 | 0.1 |  | 0 | 0 |  | 26.45 |  |  | C 150x300 | 75 |  | 300 | 30 | 98 | 3 |  | 20 | 20 |  | 99 | 0.1302079 | 3.444 | With autogeneous shrinkage subtracted.
1207 | D_024_15 | Lee | Korea | 2006 | 313 | linear | basic | yes | 0.6 | 6.434932 | 292 | R | Type I |  |  | crushed | gravel | 0 | 0 | 0 | 0 | 0 | 0 | 0 | 0 | 0 | 0 | 0 | 0 | 0.1 |  | 0 | 0 |  | 26.45 |  |  | C 150x300 | 75 |  | 300 | 30 | 98 | 7 |  | 20 | 20 |  | 99 | 0.2195841 | 5.808 | With autogeneous shrinkage subtracted.
1208 | D_024_16 | Lee | Korea | 2006 | 313 | linear | basic | yes | 0.6 | 6.434932 | 292 | R | Type I |  |  | crushed | gravel | 0 | 0 | 0 | 0 | 0 | 0 | 0 | 0 | 0 | 0 | 0 | 0 | 0.1 |  | 0 | 0 |  | 26.45 |  |  | C 150x300 | 75 |  | 300 | 30 | 98 | 28 |  | 20 | 20 |  | 99 | 0.3 | 7.935 | With autogeneous shrinkage subtracted.
1209 | D_024_17 | Lee | Korea | 2006 | 313 | linear | basic | yes | 0.3 | 2.727273 | 583 | R | Type I |  |  | crushed | gravel | 0 | 0 | 0 | 0 | 0 | 0 | 0 | 0 | 0 | 0 | 0 | 0 | 1 |  | 0 | 0 |  | 56.59 |  |  | C 150x300 | 75 |  | 300 | 30 | 98 | 1 |  | 20 | 20 |  | 99 | 0.1249514 | 7.071 | Contains autogeneous shrinkage.
1210 | D_024_18 | Lee | Korea | 2006 | 313 | linear | basic | yes | 0.3 | 2.727273 | 583 | R | Type I |  |  | crushed | gravel | 0 | 0 | 0 | 0 | 0 | 0 | 0 | 0 | 0 | 0 | 0 | 0 | 1 |  | 0 | 0 |  | 56.59 |  |  | C 150x300 | 75 |  | 300 | 30 | 98 | 3 |  | 20 | 20 |  | 99 | 0.1652942 | 9.354 | Contains autogeneous shrinkage.
1211 | D_024_19 | Lee | Korea | 2006 | 313 | linear | basic | yes | 0.3 | 2.727273 | 583 | R | Type I |  |  | crushed | gravel | 0 | 0 | 0 | 0 | 0 | 0 | 0 | 0 | 0 | 0 | 0 | 0 | 1 |  | 0 | 0 |  | 56.59 |  |  | C 150x300 | 75 |  | 300 | 30 | 98 | 7 |  | 20 | 20 |  | 99 | 0.2081817 | 11.781 | Contains autogeneous shrinkage.
1212 | D_024_20 | Lee | Korea | 2006 | 313 | linear | basic | yes | 0.3 | 2.727273 | 583 | R | Type I |  |  | crushed | gravel | 0 | 0 | 0 | 0 | 0 | 0 | 0 | 0 | 0 | 0 | 0 | 0 | 1 |  | 0 | 0 |  | 56.59 |  |  | C 150x300 | 75 |  | 300 | 30 | 98 | 28 |  | 20 | 20 |  | 99 | 0.3 | 16.977 | Contains autogeneous shrinkage.
1213 | D_024_21 | Lee | Korea | 2006 | 313 | linear | basic | yes | 0.4 | 3.922374 | 438 | R | Type I |  |  | crushed | gravel | 0 | 0 | 0 | 0 | 0 | 0 | 0 | 0 | 0 | 0 | 0 | 0 | 0.6 |  | 0 | 0 |  | 42.36 |  |  | C 150x300 | 75 |  | 300 | 30 | 98 | 1 |  | 20 | 20 |  | 99 | 0.1099858 | 4.659 | Contains autogeneous shrinkage.
1214 | D_024_22 | Lee | Korea | 2006 | 313 | linear | basic | yes | 0.4 | 3.922374 | 438 | R | Type I |  |  | crushed | gravel | 0 | 0 | 0 | 0 | 0 | 0 | 0 | 0 | 0 | 0 | 0 | 0 | 0.6 |  | 0 | 0 |  | 42.36 |  |  | C 150x300 | 75 |  | 300 | 30 | 98 | 3 |  | 20 | 20 |  | 99 | 0.1734419 | 7.347 | Contains autogeneous shrinkage.
1215 | D_024_23 | Lee | Korea | 2006 | 313 | linear | basic | yes | 0.4 | 3.922374 | 438 | R | Type I |  |  | crushed | gravel | 0 | 0 | 0 | 0 | 0 | 0 | 0 | 0 | 0 | 0 | 0 | 0 | 0.6 |  | 0 | 0 |  | 42.36 |  |  | C 150x300 | 75 |  | 300 | 30 | 98 | 7 |  | 20 | 20 |  | 99 | 0.215864 | 9.144 | Contains autogeneous shrinkage.
1216 | D_024_24 | Lee | Korea | 2006 | 313 | linear | basic | yes | 0.4 | 3.922374 | 438 | R | Type I |  |  | crushed | gravel | 0 | 0 | 0 | 0 | 0 | 0 | 0 | 0 | 0 | 0 | 0 | 0 | 0.6 |  | 0 | 0 |  | 42.36 |  |  | C 150x300 | 75 |  | 300 | 30 | 98 | 28 |  | 20 | 20 |  | 99 | 0.3 | 12.708 | Contains autogeneous shrinkage.
1217 | D_024_25 | Lee | Korea | 2006 | 313 | linear | basic | yes | 0.5 | 5.094286 | 350 | R | Type I |  |  | crushed | gravel | 0 | 0 | 0 | 0 | 0 | 0 | 0 | 0 | 0 | 0 | 0 | 0 | 0.3 |  | 0 | 0 |  | 35.18 |  |  | C 150x300 | 75 |  | 300 | 30 | 98 | 1 |  | 20 | 20 |  | 99 | 0.08092666 | 2.847 | Contains autogeneous shrinkage.
1218 | D_024_26 | Lee | Korea | 2006 | 313 | linear | basic | yes | 0.5 | 5.094286 | 350 | R | Type I |  |  | crushed | gravel | 0 | 0 | 0 | 0 | 0 | 0 | 0 | 0 | 0 | 0 | 0 | 0 | 0.3 |  | 0 | 0 |  | 35.18 |  |  | C 150x300 | 75 |  | 300 | 30 | 98 | 3 |  | 20 | 20 |  | 99 | 0.149062 | 5.244 | Contains autogeneous shrinkage.
1219 | D_024_27 | Lee | Korea | 2006 | 313 | linear | basic | yes | 0.5 | 5.094286 | 350 | R | Type I |  |  | crushed | gravel | 0 | 0 | 0 | 0 | 0 | 0 | 0 | 0 | 0 | 0 | 0 | 0 | 0.3 |  | 0 | 0 |  | 35.18 |  |  | C 150x300 | 75 |  | 300 | 30 | 98 | 7 |  | 20 | 20 |  | 99 | 0.2162592 | 7.608 | Contains autogeneous shrinkage.
1220 | D_024_28 | Lee | Korea | 2006 | 313 | linear | basic | yes | 0.5 | 5.094286 | 350 | R | Type I |  |  | crushed | gravel | 0 | 0 | 0 | 0 | 0 | 0 | 0 | 0 | 0 | 0 | 0 | 0 | 0.3 |  | 0 | 0 |  | 35.18 |  |  | C 150x300 | 75 |  | 300 | 30 | 98 | 28 |  | 20 | 20 |  | 99 | 0.3 | 10.554 | Contains autogeneous shrinkage.
1221 | D_024_29 | Lee | Korea | 2006 | 313 | linear | basic | yes | 0.6 | 6.434932 | 292 | R | Type I |  |  | crushed | gravel | 0 | 0 | 0 | 0 | 0 | 0 | 0 | 0 | 0 | 0 | 0 | 0 | 0.1 |  | 0 | 0 |  | 26.45 |  |  | C 150x300 | 75 |  | 300 | 30 | 98 | 1 |  | 20 | 20 |  | 99 | 0.05886578 | 1.557 | Contains autogeneous shrinkage.
1222 | D_024_30 | Lee | Korea | 2006 | 313 | linear | basic | yes | 0.6 | 6.434932 | 292 | R | Type I |  |  | crushed | gravel | 0 | 0 | 0 | 0 | 0 | 0 | 0 | 0 | 0 | 0 | 0 | 0 | 0.1 |  | 0 | 0 |  | 26.45 |  |  | C 150x300 | 75 |  | 300 | 30 | 98 | 3 |  | 20 | 20 |  | 99 | 0.1302079 | 3.444 | Contains autogeneous shrinkage.
1223 | D_024_31 | Lee | Korea | 2006 | 313 | linear | basic | yes | 0.6 | 6.434932 | 292 | R | Type I |  |  | crushed | gravel | 0 | 0 | 0 | 0 | 0 | 0 | 0 | 0 | 0 | 0 | 0 | 0 | 0.1 |  | 0 | 0 |  | 26.45 |  |  | C 150x300 | 75 |  | 300 | 30 | 98 | 7 |  | 20 | 20 |  | 99 | 0.2195841 | 5.808 | Contains autogeneous shrinkage.
1224 | D_024_32 | Lee | Korea | 2006 | 313 | linear | basic | yes | 0.6 | 6.434932 | 292 | R | Type I |  |  | crushed | gravel | 0 | 0 | 0 | 0 | 0 | 0 | 0 | 0 | 0 | 0 | 0 | 0 | 0.1 |  | 0 | 0 |  | 26.45 |  |  | C 150x300 | 75 |  | 300 | 30 | 98 | 28 |  | 20 | 20 |  | 99 | 0.3 | 7.935 | Contains autogeneous shrinkage.
1225 | D_027_01 | Lowke | Germany | 2009 | 316 | linear | basic | no | 0.55 | 5.158824 | 340 | R | R |  |  |  |  | 0 | 0 | 0 | 26.17647 | 1 | 0 | 0 | 0 | 0 | 0 | 0 | 0 | 2.2 |  | 0 | 0 |  | 47 |  |  | C 150x300 | 75 |  | 300 | 30 | 100 | 7 |  |  | 20 |  | 65 | 0.33 | 15.51
1226 | D_027_02 | Lowke | Germany | 2010 | 316 | linear | basic | no | 0.5514512 | 4.453826 | 379 | R | R |  |  |  |  | 0 | 0 | 0 | 16.62269 | 1 | 0 | 0 | 0 | 0 | 0 | 0 | 0 | 2.2 |  | 0 | 0 |  | 43 |  |  | C 150x300 | 75 |  | 300 | 30 | 100 | 7 |  |  | 20 |  | 65 | 0.33 | 14.19
1227 | D_027_03 | Lowke | Germany | 2011 | 316 | linear | basic | no | 0.55 | 4.564706 | 340 | R | R |  |  |  |  | 0 | 0 | 0 | 87.05882 | 0 | 0 | 0 | 0 | 0 | 0 | 0 | 0 | 1.8 |  | 0 | 0 |  | 50 |  |  | C 150x300 | 75 |  | 300 | 30 | 100 | 7 |  |  | 20 |  | 65 | 0.33 | 16.5
1228 | D_027_04 | Lowke | Germany | 2012 | 316 | linear | basic | no | 0.55 | 4.564706 | 340 | R | R |  |  |  |  | 0 | 0 | 0 | 87.05882 | 1 | 0 | 0 | 0 | 0 | 0 | 0 | 0 | 2.2 |  | 0 | 0 |  | 57 |  |  | C 150x300 | 75 |  | 300 | 30 | 100 | 7 |  |  | 20 |  | 65 | 0.33 | 18.81
1229 | D_027_05 | Lowke | Germany | 2013 | 316 | linear | basic | no | 0.55 | 4.564706 | 340 | R | R |  |  |  |  | 0 | 0 | 0 | 87.05882 | 0.2 | 0 | 0 | 0 | 0 | 0 | 0 | 0 | 2.2 |  | 0 | 0 |  | 54 |  |  | C 150x300 | 75 |  | 300 | 30 | 100 | 7 |  |  | 20 |  | 65 | 0.33 | 17.82
1230 | D_027_06 | Lowke | Germany | 2014 | 316 | linear | basic | no | 0.55 | 4.564706 | 340 | R | R |  |  |  |  | 0 | 0 | 0 | 87.05882 | 5 | 0 | 0 | 0 | 0 | 0 | 0 | 0 | 2.2 |  | 0 | 0 |  | 47 |  |  | C 150x300 | 75 |  | 300 | 30 | 100 | 7 |  |  | 20 |  | 65 | 0.33 | 15.51
1231 | D_027_07 | Lowke | Germany | 2015 | 316 | linear | basic | no | 0.5 | 6.134375 | 320 | R | R |  |  |  |  | 0 | 0 | 0 | 92.5 | 0 | 0 | 0 | 0 | 0 | 0 | 0 | 0 | 0.3 |  | 0 | 0 |  | 39 |  |  | C 150x300 | 75 |  | 300 | 30 | 100 | 7 |  |  | 20 |  | 65 | 0.33 | 12.87
1232 | D_029_01 | Maia | Portugal | 2009 | 318 | linear | basic | yes | 0.4 | 3.225571 | 438 | R | R | GRANITE |  | crushed | granite | 0 | 0 | 0 | 69.24658 | 0 | 0 | 0 | 0 | 0 | 0 | 0 | 0 | 1.561644 |  | 0 | 0 |  | 69.44444 |  |  | P 100x100x500 | 100 |  | 500 | 22.72727 | 99 | 1 |  |  | 20 |  | 50 | 0.36 | 25 | demoulded after 1 day, stored at 20° and 50%RH
1233 | D_029_02 | Maia | Portugal | 2009 | 318 | linear | basic | yes | 0.4 | 3.225571 | 438 | R | R | GRANITE |  | crushed | granite | 0 | 0 | 0 | 69.24658 | 0 | 0 | 0 | 0 | 0 | 0 | 0 | 0 | 1.561644 |  | 0 | 0 |  | 69.44444 |  |  | P 100x100x500 | 100 |  | 500 | 22.72727 | 50 | 3 |  |  | 20 |  | 50 | 0.36 | 25 | demoulded after 1 day, stored at 20° and 50%RH
1234 | D_029_03 | Maia | Portugal | 2009 | 318 | linear | basic | yes | 0.4 | 3.225571 | 438 | R | R | GRANITE |  | crushed | granite | 0 | 0 | 0 | 69.24658 | 0 | 0 | 0 | 0 | 0 | 0 | 0 | 0 | 1.561644 |  | 0 | 0 |  | 69.44444 |  |  | P 100x100x500 | 100 |  | 500 | 22.72727 | 50 | 7 |  |  | 20 |  | 50 | 0.36 | 25 | demoulded after 1 day, stored at 20° and 50%RH
1235 | D_029_04 | Maia | Portugal | 2009 | 318 | linear | basic | yes | 0.4 | 3.570983 | 417 | R | R | GRANITE |  | crushed | granite | 0 | 0 | 0 | 57.36211 | 0 | 0 | 0 | 0 | 0 | 0 | 0 | 0 | 1.601918 |  | 0 | 0 |  | 67.56757 |  |  | P 100x100x500 | 100 |  | 500 | 22.72727 | 99 | 1 |  |  | 20 |  | 50 | 0.37 | 25 | demoulded after 1 day, stored at 20° and 50%RH
1236 | D_029_05 | Maia | Portugal | 2009 | 318 | linear | basic | yes | 0.4 | 3.570983 | 417 | R | R | GRANITE |  | crushed | granite | 0 | 0 | 0 | 57.36211 | 0 | 0 | 0 | 0 | 0 | 0 | 0 | 0 | 1.601918 |  | 0 | 0 |  | 67.56757 |  |  | P 100x100x500 | 100 |  | 500 | 22.72727 | 50 | 3 |  |  | 20 |  | 50 | 0.37 | 25 | demoulded after 1 day, stored at 20° and 50%RH
1237 | D_029_06 | Maia | Portugal | 2009 | 318 | linear | basic | yes | 0.4 | 3.570983 | 417 | R | R | GRANITE |  | crushed | granite | 0 | 0 | 0 | 57.36211 | 0 | 0 | 0 | 0 | 0 | 0 | 0 | 0 | 1.601918 |  | 0 | 0 |  | 67.56757 |  |  | P 100x100x500 | 100 |  | 500 | 22.72727 | 50 | 7 |  |  | 20 |  | 50 | 0.37 | 25 | demoulded after 1 day, stored at 20° and 50%RH
1238 | D_029_07 | Maia | Portugal | 2009 | 318 | linear | basic | yes | 0.3999068 | 3.657189 | 429.1 | R | R | GRANITE |  | crushed | granite | 0 | 0 | 0 | 41.50548 | 0 | 0 | 0 | 0 | 0 | 0 | 0 | 0 | 1.538103 |  | 0 | 0 |  | 67.56757 |  |  | P 100x100x500 | 100 |  | 500 | 22.72727 | 99 | 1 |  |  | 20 |  | 50 | 0.37 | 25 | demoulded after 1 day, stored at 20° and 50%RH
1239 | D_029_08 | Maia | Portugal | 2009 | 318 | linear | basic | yes | 0.3999068 | 3.657189 | 429.1 | R | R | GRANITE |  | crushed | granite | 0 | 0 | 0 | 41.50548 | 0 | 0 | 0 | 0 | 0 | 0 | 0 | 0 | 1.538103 |  | 0 | 0 |  | 67.56757 |  |  | P 100x100x500 | 100 |  | 500 | 22.72727 | 50 | 3 |  |  | 20 |  | 50 | 0.37 | 25 | demoulded after 1 day, stored at 20° and 50%RH
1240 | D_029_09 | Maia | Portugal | 2009 | 318 | linear | basic | yes | 0.3999068 | 3.657189 | 429.1 | R | R | GRANITE |  | crushed | granite | 0 | 0 | 0 | 41.50548 | 0 | 0 | 0 | 0 | 0 | 0 | 0 | 0 | 1.538103 |  | 0 | 0 |  | 67.56757 |  |  | P 100x100x500 | 100 |  | 500 | 22.72727 | 50 | 7 |  |  | 20 |  | 50 | 0.37 | 25 | demoulded after 1 day, stored at 20° and 50%RH
1241 | D_030_01 | Marzouk | Canada | 1992 | 319 | linear | underwater | no | 0.27 | 3.977273 | 440 | R | Type I, ASTM | SANDSTONE |  |  | sandstone | 10 | 15 | 0 | 0 | 0 | 0 | 0 | 0 | 0 | 0 | 0 | 0 |  | 1.7 | 0 | 0.078 |  | 66 |  |  | C 235x750 | 117.5 |  | 750 | 50.79251 | 100 | 14 |  | 20 | 20 |  | 100 | 0.25 | 16 | stored in ocean water
1242 | D_030_02 | Marzouk | Canada | 1992 | 319 | linear | underwater | no | 0.27 | 3.977273 | 440 | R | Type I, ASTM | SANDSTONE |  |  | sandstone | 10 | 15 | 0 | 0 | 0 | 0 | 0 | 0 | 0 | 0 | 0 | 0 |  | 1.7 | 0 | 0.078 |  | 66 |  |  | C 235x750 | 117.5 |  | 750 | 50.79251 | 100 | 14 |  | 20 | 20 |  | 100 | 0.5 | 33 | stored in ocean water
1243 | D_030_03 | Marzouk | Canada | 1992 | 319 | linear | underwater | no | 0.27 | 3.977273 | 440 | R | Type I, ASTM | SANDSTONE |  |  | sandstone | 10 | 15 | 0 | 0 | 0 | 0 | 0 | 0 | 0 | 0 | 0 | 0 |  | 1.7 | 0 | 0.078 |  | 66 |  |  | C 235x750 | 117.5 |  | 750 | 50.79251 | 100 | 14 |  | 20 | 20 |  | 100 | 0.75 | 50 | stored in ocean water
1244 | D_031_01 | Mazloom | Iran | 2004 | 320 | linear | drying | no | 0.35 | 3.7 | 500 | R | OPC | GRANITE |  |  | granite | 0 | 0 | 0 | 0 | 0 | 0 | 0 | 0 | 0 | 0 | 0 | 0 | 1.634 |  | 0 | 0 |  | 58 |  | 34400 | C 80x270 | 40 |  | 270 | 17.41935 | 100 | 7 |  | 20 | 20 |  | 50 | 0.1724138 | 10
1245 | D_031_02 | Mazloom | Iran | 2004 | 320 | linear | basic | no | 0.35 | 3.7 | 500 | R | OPC | GRANITE |  |  | granite | 0 | 0 | 0 | 0 | 0 | 0 | 0 | 0 | 0 | 0 | 0 | 0 | 1.634 |  | 0 | 0 |  | 58 |  | 34400 | C 80x270 | 40 |  | 270 | 17.41935 | 100 | 7 |  | 20 | 20 |  | 99 | 0.1724138 | 10
1246 | D_031_03 | Mazloom | Iran | 2004 | 320 | linear | drying | no | 0.3723404 | 3.93617 | 470 | R | OPC | GRANITE |  |  | granite | 6.382979 | 0 | 0 | 0 | 0 | 0 | 0 | 0 | 0 | 0 | 0 | 0 | 2.080851 |  | 0 | 0 |  | 65 |  | 35500 | C 80x270 | 40 |  | 270 | 17.41935 | 100 | 7 |  | 20 | 20 |  | 50 | 0.1538462 | 10
1247 | D_031_04 | Mazloom | Iran | 2004 | 320 | linear | basic | no | 0.3723404 | 3.93617 | 470 | R | OPC | GRANITE |  |  | granite | 6.382979 | 0 | 0 | 0 | 0 | 0 | 0 | 0 | 0 | 0 | 0 | 0 | 2.080851 |  | 0 | 0 |  | 65 |  | 35500 | C 80x270 | 40 |  | 270 | 17.41935 | 100 | 7 |  | 20 | 20 |  | 99 | 0.1538462 | 10
1248 | D_031_05 | Mazloom | Iran | 2004 | 320 | linear | drying | no | 0.3888889 | 4.111111 | 450 | R | OPC | GRANITE |  |  | granite | 11.11111 | 0 | 0 | 0 | 0 | 0 | 0 | 0 | 0 | 0 | 0 | 0 | 2.602222 |  | 0 | 0 |  | 67.5 |  | 37000 | C 80x270 | 40 |  | 270 | 17.41935 | 100 | 7 |  | 20 | 20 |  | 50 | 0.1481481 | 10
1249 | D_031_06 | Mazloom | Iran | 2004 | 320 | linear | basic | no | 0.3888889 | 4.111111 | 450 | R | OPC | GRANITE |  |  | granite | 11.11111 | 0 | 0 | 0 | 0 | 0 | 0 | 0 | 0 | 0 | 0 | 0 | 2.602222 |  | 0 | 0 |  | 67.5 |  | 37000 | C 80x270 | 40 |  | 270 | 17.41935 | 100 | 7 |  | 20 | 20 |  | 99 | 0.1481481 | 10
1250 | D_031_07 | Mazloom | Iran | 2004 | 320 | linear | drying | no | 0.4117647 | 4.352941 | 425 | R | OPC | GRANITE |  |  | granite | 16.47059 | 0 | 0 | 0 | 0 | 0 | 0 | 0 | 0 | 0 | 0 | 0 | 3.138824 |  | 0 | 0 |  | 70 |  | 38100 | C 80x270 | 40 |  | 270 | 17.41935 | 100 | 7 |  | 20 | 20 |  | 50 | 0.1428571 | 10
1251 | D_031_08 | Mazloom | Iran | 2004 | 320 | linear | basic | no | 0.4117647 | 4.352941 | 425 | R | OPC | GRANITE |  |  | granite | 16.47059 | 0 | 0 | 0 | 0 | 0 | 0 | 0 | 0 | 0 | 0 | 0 | 3.138824 |  | 0 | 0 |  | 70 |  | 38100 | C 80x270 | 40 |  | 270 | 17.41935 | 100 | 7 |  | 20 | 20 |  | 99 | 0.1428571 | 10
1252 | D_031_09 | Mazloom | Iran | 2004 | 320 | linear | drying | no | 0.35 | 3.7 | 500 | R | OPC | GRANITE |  |  | granite | 0 | 0 | 0 | 0 | 0 | 0 | 0 | 0 | 0 | 0 | 0 | 0 | 1.634 |  | 0 | 0 |  | 58 |  | 34400 | C 80x270 | 40 |  | 270 | 17.41935 | 100 | 28 |  | 20 | 20 |  | 50 | 0.1724138 | 10
1253 | D_031_10 | Mazloom | Iran | 2004 | 320 | linear | basic | no | 0.35 | 3.7 | 500 | R | OPC | GRANITE |  |  | granite | 0 | 0 | 0 | 0 | 0 | 0 | 0 | 0 | 0 | 0 | 0 | 0 | 1.634 |  | 0 | 0 |  | 58 |  | 34400 | C 80x270 | 40 |  | 270 | 17.41935 | 100 | 28 |  | 20 | 20 |  | 99 | 0.1724138 | 10
1254 | D_031_11 | Mazloom | Iran | 2004 | 320 | linear | drying | no | 0.3723404 | 3.93617 | 470 | R | OPC | GRANITE |  |  | granite | 6.382979 | 0 | 0 | 0 | 0 | 0 | 0 | 0 | 0 | 0 | 0 | 0 | 2.080851 |  | 0 | 0 |  | 65 |  | 35500 | C 80x270 | 40 |  | 270 | 17.41935 | 100 | 28 |  | 20 | 20 |  | 50 | 0.1538462 | 10
1255 | D_031_12 | Mazloom | Iran | 2004 | 320 | linear | basic | no | 0.3723404 | 3.93617 | 470 | R | OPC | GRANITE |  |  | granite | 6.382979 | 0 | 0 | 0 | 0 | 0 | 0 | 0 | 0 | 0 | 0 | 0 | 2.080851 |  | 0 | 0 |  | 65 |  | 35500 | C 80x270 | 40 |  | 270 | 17.41935 | 100 | 28 |  | 20 | 20 |  | 99 | 0.1538462 | 10
1256 | D_031_13 | Mazloom | Iran | 2004 | 320 | linear | drying | no | 0.3888889 | 4.111111 | 450 | R | OPC | GRANITE |  |  | granite | 11.11111 | 0 | 0 | 0 | 0 | 0 | 0 | 0 | 0 | 0 | 0 | 0 | 2.602222 |  | 0 | 0 |  | 67.5 |  | 37000 | C 80x270 | 40 |  | 270 | 17.41935 | 100 | 28 |  | 20 | 20 |  | 50 | 0.1481481 | 10
1257 | D_031_14 | Mazloom | Iran | 2004 | 320 | linear | basic | no | 0.3888889 | 4.111111 | 450 | R | OPC | GRANITE |  |  | granite | 11.11111 | 0 | 0 | 0 | 0 | 0 | 0 | 0 | 0 | 0 | 0 | 0 | 2.602222 |  | 0 | 0 |  | 67.5 |  | 37000 | C 80x270 | 40 |  | 270 | 17.41935 | 100 | 28 |  | 20 | 20 |  | 99 | 0.1481481 | 10
1258 | D_031_15 | Mazloom | Iran | 2004 | 320 | linear | drying | no | 0.4117647 | 4.352941 | 425 | R | OPC | GRANITE |  |  | granite | 16.47059 | 0 | 0 | 0 | 0 | 0 | 0 | 0 | 0 | 0 | 0 | 0 | 3.138824 |  | 0 | 0 |  | 70 |  | 38100 | C 80x270 | 40 |  | 270 | 17.41935 | 100 | 28 |  | 20 | 20 |  | 50 | 0.1428571 | 10
1259 | D_031_16 | Mazloom | Iran | 2004 | 320 | linear | basic | no | 0.4117647 | 4.352941 | 425 | R | OPC | GRANITE |  |  | granite | 16.47059 | 0 | 0 | 0 | 0 | 0 | 0 | 0 | 0 | 0 | 0 | 0 | 3.138824 |  | 0 | 0 |  | 70 |  | 38100 | C 80x270 | 40 |  | 270 | 17.41935 | 100 | 28 |  | 20 | 20 |  | 99 | 0.1428571 | 10
1260 | D_032_01 | Mazzotti | Italy | 2009 | 321 | log | basic | no | 0.48 | 4.56338 | 361.8756 | R | R |  |  |  | gravel | 0 | 0 | 0 | 56.05634 |  | mixed with Super | 0 | 0 | 0 | 0 | 0 | 0 |  | 1.934366 | 0 | 0 |  | 42.62 |  |  | C 122x250 | 61 |  | 250 | 24.51768 | 60 | 7 |  | 20 | 20 |  | 60 | 0.271985 | 11.592 | 2 days wet curing
1261 | D_032_02 | Mazzotti | Italy | 2009 | 321 | log | basic | no | 0.48 | 4.56338 | 361.8756 | R | R |  |  |  | gravel | 0 | 0 | 0 | 56.05634 |  | mixed with Super | 0 | 0 | 0 | 0 | 0 | 0 |  | 1.934366 | 0 | 0 |  | 42.62 |  |  | C 98x200 | 49 |  | 200 | 19.67871 | 60 | 7 |  | 20 | 20 |  | 60 | 0.4155326 | 17.71 | 2 days wet curing
1262 | D_032_03 | Mazzotti | Italy | 2009 | 321 | log | basic | no | 0.57 | 4.427778 | 366.9725 | R | R |  |  |  | gravel | 0 | 0 | 0 | 48.05556 |  | mixed with Super | 0 | 0 | 0 | 0 | 0 | 0 |  | 2.616 | 0 | 0 |  | 34.34 |  |  | C 122x250 | 61 |  | 250 | 24.51768 | 60 | 7 |  | 20 | 20 |  | 60 | 0.2778101 | 9.54 | 2 days wet curing
1263 | D_032_04 | Mazzotti | Italy | 2009 | 321 | log | basic | no | 0.57 | 4.427778 | 366.9725 | R | R |  |  |  | gravel | 0 | 0 | 0 | 48.05556 |  | mixed with Super | 0 | 0 | 0 | 0 | 0 | 0 |  | 2.616 | 0 | 0 |  | 34.34 |  |  | C 98x200 | 49 |  | 200 | 19.67871 | 60 | 7 |  | 20 | 20 |  | 60 | 0.4244321 | 14.575 | 2 days wet curing
1264 | D_032_05 | Mazzotti | Italy | 2009 | 321 | log | basic | no | 0.46 | 3.604545 | 448.5219 | R | R |  |  |  | gravel | 0 | 0 | 0 | 25 |  | mixed with Super | 0 | 0 | 0 | 0 | 0 | 0 |  | 1.672159 | 0 | 0 |  | 40.05 |  |  | C 122x250 | 61 |  | 250 | 24.51768 | 60 | 7 |  | 20 | 20 |  | 60 | 0.3011236 | 12.06 | 2 days wet curing
1265 | D_032_06 | Mazzotti | Italy | 2009 | 321 | log | basic | no | 0.46 | 3.604545 | 448.5219 | R | R |  |  |  | gravel | 0 | 0 | 0 | 25 |  | mixed with Super | 0 | 0 | 0 | 0 | 0 | 0 |  | 1.672159 | 0 | 0 |  | 40.05 |  |  | C 98x200 | 49 |  | 200 | 19.67871 | 60 | 7 |  | 20 | 20 |  | 60 | 0.36804 | 14.74 | 2 days wet curing
1266 | D_032_07 | Mazzotti | Italy | 2009 | 321 | log | basic | no | 0.47 | 3.604545 | 448.5219 | RS | RS |  |  |  | gravel | 0 | 0 | 0 | 25 |  | mixed with Super | 0 | 0 | 0 | 0 | 0 | 0 |  | 1.672159 | 0 | 0 |  | 57.85 |  |  | C 122x250 | 61 |  | 250 | 24.51768 | 60 | 7 |  | 20 | 20 |  | 60 | 0.308847 | 17.8668 | 2 days wet curing
1267 | D_032_08 | Mazzotti | Italy | 2009 | 321 | log | basic | no | 0.47 | 3.604545 | 448.5219 | RS | RS |  |  |  | gravel | 0 | 0 | 0 | 25 |  | mixed with Super | 0 | 0 | 0 | 0 | 0 | 0 |  | 1.672159 | 0 | 0 |  | 57.85 |  |  | C 98x200 | 49 |  | 200 | 19.67871 | 60 | 7 |  | 20 | 20 |  | 60 | 0.4718496 | 27.2965 | 2 days wet curing
1268 | D_032_09 | Mazzotti | Italy | 2009 | 321 | log | basic | no | 0.48 | 4.56338 | 361.8756 | R | R |  |  |  | gravel | 0 | 0 | 0 | 56.05634 |  | mixed with Super | 0 | 0 | 0 | 0 | 0 | 0 |  | 1.934366 | 0 | 0 |  | 42.62 |  |  | C 122x250 | 61 |  | 250 | 24.51768 | 60 | 28 |  | 20 | 20 |  | 60 | 0.271985 | 11.592 | 2 days wet curing
1269 | D_032_10 | Mazzotti | Italy | 2009 | 321 | log | basic | no | 0.48 | 4.56338 | 361.8756 | R | R |  |  |  | gravel | 0 | 0 | 0 | 56.05634 |  | mixed with Super | 0 | 0 | 0 | 0 | 0 | 0 |  | 1.934366 | 0 | 0 |  | 42.62 |  |  | C 98x200 | 49 |  | 200 | 19.67871 | 60 | 28 |  | 20 | 20 |  | 60 | 0.4155326 | 17.71 | 2 days wet curing
1270 | D_032_11 | Mazzotti | Italy | 2009 | 321 | log | basic | no | 0.57 | 4.427778 | 366.9725 | R | R |  |  |  | gravel | 0 | 0 | 0 | 48.05556 |  | mixed with Super | 0 | 0 | 0 | 0 | 0 | 0 |  | 2.616 | 0 | 0 |  | 34.34 |  |  | C 122x250 | 61 |  | 250 | 24.51768 | 60 | 28 |  | 20 | 20 |  | 60 | 0.2778101 | 9.54 | 2 days wet curing
1271 | D_032_12 | Mazzotti | Italy | 2009 | 321 | log | basic | no | 0.57 | 4.427778 | 366.9725 | R | R |  |  |  | gravel | 0 | 0 | 0 | 48.05556 |  | mixed with Super | 0 | 0 | 0 | 0 | 0 | 0 |  | 2.616 | 0 | 0 |  | 34.34 |  |  | C 98x200 | 49 |  | 200 | 19.67871 | 60 | 28 |  | 20 | 20 |  | 60 | 0.4244321 | 14.575 | 2 days wet curing
1272 | D_032_13 | Mazzotti | Italy | 2009 | 321 | log | basic | no | 0.46 | 3.604545 | 448.5219 | R | R |  |  |  | gravel | 0 | 0 | 0 | 25 |  | mixed with Super | 0 | 0 | 0 | 0 | 0 | 0 |  | 1.672159 | 0 | 0 |  | 40.05 |  |  | C 122x250 | 61 |  | 250 | 24.51768 | 60 | 28 |  | 20 | 20 |  | 60 | 0.2927591 | 11.725 | 2 days wet curing
1273 | D_032_14 | Mazzotti | Italy | 2009 | 321 | log | basic | no | 0.46 | 3.604545 | 448.5219 | R | R |  |  |  | gravel | 0 | 0 | 0 | 25 |  | mixed with Super | 0 | 0 | 0 | 0 | 0 | 0 |  | 1.672159 | 0 | 0 |  | 40.05 |  |  | C 98x200 | 49 |  | 200 | 19.67871 | 60 | 28 |  | 20 | 20 |  | 60 | 0.36804 | 14.74 | 2 days wet curing
1274 | D_032_15 | Mazzotti | Italy | 2009 | 321 | log | basic | no | 0.47 | 3.604545 | 448.5219 | RS | RS |  |  |  | gravel | 0 | 0 | 0 | 25 |  | mixed with Super | 0 | 0 | 0 | 0 | 0 | 0 |  | 1.672159 | 0 | 0 |  | 57.85 |  |  | C 122x250 | 61 |  | 250 | 24.51768 | 60 | 28 |  | 20 | 20 |  | 60 | 0.3002679 | 17.3705 | 2 days wet curing
1275 | D_032_16 | Mazzotti | Italy | 2009 | 321 | log | basic | no | 0.47 | 3.604545 | 448.5219 | RS | RS |  |  |  | gravel | 0 | 0 | 0 | 25 |  | mixed with Super | 0 | 0 | 0 | 0 | 0 | 0 |  | 1.672159 | 0 | 0 |  | 57.85 |  |  | C 98x200 | 49 |  | 200 | 19.67871 | 60 | 28 |  | 20 | 20 |  | 60 | 0.4718496 | 27.2965 | 2 days wet curing
1276 | D_033_01 | Mazzotti | Italy | 2005 | 322 | log | basic | no | 0.4163268 | 4.317073 | 417.9409 | R | R |  |  |  | gravel | 0 | 0 | 0 | 0 | 0 | 0 | 0 | 0 | 0 | 0 | 0 | 0 |  | 0 | 0 | 0 |  | 48 |  |  | C 98x200 | 49 |  | 200 | 19.67871 | 95 | 7 |  | 20 | 20 |  | 60 | 0.4354167 | 20.9
1277 | D_033_02 | Mazzotti | Italy | 2005 | 322 | log | basic | no | 0.4456543 | 4.528571 | 356.7788 | R | R |  |  |  | gravel | 0 | 0 | 0 | 55.71429 | 0 | 0 | 0 | 0 | 0 | 0 | 0 | 0 |  | 1.962 | 0 | 0 |  | 43 |  |  | C 122x250 | 61 |  | 250 | 24.51768 | 95 | 7 |  | 20 | 20 |  | 60 | 0.4093023 | 17.6
1278 | D_033_03 | Mazzotti | Italy | 2005 | 322 | log | basic | no | 0.4163268 | 4.317073 | 417.9409 | R | R |  |  |  | gravel | 0 | 0 | 0 | 0 | 0 | 0 | 0 | 0 | 0 | 0 | 0 | 0 |  | 0 | 0 | 0 |  | 48 |  |  | C 98x200 | 49 |  | 200 | 19.67871 | 95 | 7 |  | 20 | 20 |  | 60 | 0.2770833 | 13.3
1279 | D_033_04 | Mazzotti | Italy | 2005 | 322 | log | basic | no | 0.4456543 | 4.528571 | 356.7788 | R | R |  |  |  | gravel | 0 | 0 | 0 | 55.71429 | 0 | 0 | 0 | 0 | 0 | 0 | 0 | 0 |  | 1.962 | 0 | 0 |  | 43 |  |  | C 122x250 | 61 |  | 250 | 24.51768 | 95 | 7 |  | 20 | 20 |  | 60 | 0.2604651 | 11.2
1280 | D_036_01 | Mu | UK | 2009 | 325 | linear | total | no | 0.4090909 | 2.954545 | 550 | R | OPC, ASTM Type III | QUARTZITE |  |  | quartzite | 0 | 0 | 0 | 0 | 0 | 0 | 0 | 0 | 0 | 0 | 0 | 0 | 0 | 0 | 0 | 0 |  | 64.6 |  |  | P 70x70x200 | 70 |  | 200 | 14.89362 | 95 | 3 |  | 20 | 21 |  | 65 | 0.1365325 | 8.82
1281 | D_036_02 | Mu | UK | 2009 | 325 | linear | total | no | 0.5818182 | 7.145455 | 275 | R | OPC, ASTM Type III | QUARTZITE |  |  | quartzite | 0 | 0 | 0 | 0 | 0 | 0 | 0 | 0 | 0 | 0 | 0 | 0 | 0 | 0 | 0 | 0 |  | 51.4 |  |  | P 70x70x200 | 70 |  | 200 | 14.89362 | 95 | 3 |  | 20 | 21 |  | 65 | 0.1217899 | 6.26
1282 | D_036_03 | Mu | UK | 2009 | 325 | linear | total | no | 0.5818182 | 7.145455 | 275 | R | OPC, ASTM Type III | GRANITE |  |  | granite | 0 | 0 | 0 | 0 | 0 | 0 | 0 | 0 | 0 | 0 | 0 | 0 | 0 | 0 | 0 | 0 |  | 44 |  |  | P 70x70x200 | 70 |  | 200 | 14.89362 | 95 | 3 |  | 20 | 21 |  | 65 | 0.1090909 | 4.8
1283 | D_036_04 | Mu | UK | 2009 | 325 | linear | total | no | 0.5818182 | 7.145455 | 275 | R | OPC, ASTM Type III | LIMESTONE |  |  | limestone | 0 | 0 | 0 | 0 | 0 | 0 | 0 | 0 | 0 | 0 | 0 | 0 | 0 | 0 | 0 | 0 |  | 47.4 |  |  | P 70x70x200 | 70 |  | 200 | 14.89362 | 95 | 3 |  | 20 | 21 |  | 65 | 0.1054852 | 5
1284 | D_036_05 | Mu | UK | 2009 | 325 | linear | total | no | 0.5818182 | 7.145455 | 275 | R | OPC, ASTM Type III | QUARTZITE |  |  | quartzite | 0 | 0 | 0 | 0 | 0 | 0 | 0 | 0 | 0 | 0 | 0 | 0 | 0 | 0 | 0 | 0 |  | 51.4 |  |  | P 70x70x200 | 70 |  | 200 | 14.89362 | 95 | 3 |  | 20 | 21 |  | 65 | 0.1217899 | 6.26
1285 | D_036_06 | Mu | UK | 2009 | 325 | linear | total | no | 0.4090909 | 2.954545 | 550 | R | OPC, ASTM Type III | QUARTZITE |  |  | quartzite | 0 | 0 | 0 | 0 | 0 | 0 | 0 | 0 | 0 | 0 | 0 | 0 | 0 | 0 | 0 | 0 |  | 64.6 |  |  | P 70x70x200 | 70 |  | 200 | 14.89362 | 95 | 3 |  | 20 | 21 |  | 65 | 0.1365325 | 8.82
1286 | D_036_07 | Mu | UK | 2009 | 325 | linear | total | no | 0.4090909 | 2.954545 | 550 | R | OPC, ASTM Type III | QUARTZITE |  |  | quartzite | 0 | 0 | 0 | 0 | 0 | 0 | 0 | 0 | 0 | 0 | 0 | 0 | 0 | 0 | 0 | 0 | SRA 2% | 56.5 |  |  | P 70x70x200 | 70 |  | 200 | 14.89362 | 95 | 3 |  | 20 | 21 |  | 65 | 0.1132743 | 6.4
1287 | D_036_08 | Mu | UK | 2009 | 325 | linear | total | no | 0.5818182 | 7.145455 | 275 | R | OPC, ASTM Type III | QUARTZITE |  |  | quartzite | 0 | 0 | 0 | 0 | 0 | 0 | 0 | 0 | 0 | 0 | 0 | 0 | 0 | 0 | 0 | 0 |  | 51.4 |  |  | P 70x70x200 | 70 |  | 200 | 14.89362 | 95 | 3 |  | 20 | 21 |  | 65 | 0.1217899 | 6.26
1288 | D_036_09 | Mu | UK | 2009 | 325 | linear | total | no | 0.5818182 | 7.145455 | 275 | R | OPC, ASTM Type III | QUARTZITE |  |  | quartzite | 0 | 0 | 0 | 0 | 0 | 0 | 0 | 0 | 0 | 0 | 0 | 0 | 0 | 0 | 0 | 0 | SRA 2% | 40.5 |  |  | P 70x70x200 | 70 |  | 200 | 14.89362 | 95 | 3 |  | 20 | 21 |  | 65 | 0.1111111 | 4.5
1289 | D_036_10 | Mu | UK | 2009 | 325 | linear | total | no | 0.5818182 | 7.145455 | 275 | R | OPC, ASTM Type III | GRANITE |  |  | granite | 0 | 0 | 0 | 0 | 0 | 0 | 0 | 0 | 0 | 0 | 0 | 0 | 0 | 0 | 0 | 0 |  | 44 |  |  | P 70x70x200 | 70 |  | 200 | 14.89362 | 97 | 3 |  | 20 | 21 |  | 65 | 0.1119469 | 5.06
1290 | D_036_11 | Mu | UK | 2009 | 325 | linear | basic | no | 0.5818182 | 7.145455 | 275 | R | OPC, ASTM Type III | GRANITE |  |  | granite | 0 | 0 | 0 | 0 | 0 | 0 | 0 | 0 | 0 | 0 | 0 | 0 | 0 | 0 | 0 | 0 |  | 44 |  |  | P 70x70x200 | 70 |  | 200 | 14.89362 | 99 | 3 |  | 20 | 21 |  | 99 | 0.1119469 | 5.06
1291 | D_036_12 | Mu | UK | 2009 | 325 | linear | total | no | 0.5818182 | 7.145455 | 275 | R | OPC, ASTM Type III | GRANITE |  |  | granite | 0 | 0 | 0 | 0 | 0 | 0 | 0 | 0 | 0 | 0 | 0 | 0 | 0 | 0 | 0 | 0 |  | 44 |  |  | P 70x70x200 | 70 |  | 200 | 14.89362 | 95 | 3 |  | 20 | 21 |  | 65 | 0.1119469 | 5.06
1292 | D_036_13 | Mu | UK | 2009 | 325 | linear | total | no | 0.4090909 | 2.954545 | 550 | R | OPC, ASTM Type III | QUARTZITE |  |  | quartzite | 0 | 0 | 0 | 0 | 0 | 0 | 0 | 0 | 0 | 0 | 0 | 0 | 0 | 0 | 0 | 0 | SRA 2% | 56.5 |  |  | P 70x70x200 | 70 |  | 200 | 14.89362 | 95 | 3 |  | 20 | 21 |  | 65 | 0.1132743 | 6.4
1293 | D_036_14 | Mu | UK | 2009 | 325 | linear | total | no | 0.5818182 | 7.145455 | 275 | R | OPC, ASTM Type III | QUARTZITE |  |  | quartzite | 0 | 0 | 0 | 0 | 0 | 0 | 0 | 0 | 0 | 0 | 0 | 0 | 0 | 0 | 0 | 0 | SRA 2% | 56.5 |  |  | P 70x70x200 | 70 |  | 200 | 14.89362 | 95 | 3 |  | 20 | 21 |  | 65 | 0.1235398 | 6.98
1294 | D_036_15 | Mu | UK | 2009 | 325 | linear | total | no | 0.6909091 | 7.036364 | 275 | R | OPC, ASTM Type III | GRANITE |  |  | granite | 0 | 0 | 0 | 0 | 0 | 0 | 0 | 0 | 0 | 0 | 0 | 0 | 0 | 0 | 0 | 0 |  | 53.6 |  |  | P 70x70x200 | 70 |  | 200 | 14.89362 | 95 | 3 |  | 20 | 21 |  | 65 | 0.1257463 | 6.74
1295 | D_036_16 | Mu | UK | 2009 | 325 | linear | total | no | 0.6909091 | 7.036364 | 275 | R | OPC, ASTM Type III | GRANITE |  |  | granite | 0 | 0 | 0 | 0 | 0 | 0 | 0 | 0 | 0 | 0 | 0 | 0 | 0 | 0 | 0 | 0 |  | 45 |  |  | P 70x70x200 | 70 |  | 200 | 14.89362 | 95 | 3 |  | 20 | 21 |  | 99 | 0.1090909 | 4.8
1296 | D_037_01 | Muller | Germany | 2010 | 326 | log | total | yes | steel fiber
1297 | D_037_02 | Muller | Germany | 2010 | 326 | log | total | yes | steel fiber
1298 | D_037_03 | Muller | Germany | 2010 | 326 | log | total | yes | steel fiber
1299 | D_037_04 | Muller | Germany | 2010 | 326 | log | total | yes | steel fiber
1300 | D_040_01 | Nguyen | Germany | 2006 | 329 | linear | total | yes | 0.5 | NAN | 550 | R | CEM I R HS | BASALT | crushed basalt |  | basalt | NAN | 0 | 0 | 0 | 0 | 0 | 0 | 0 | 0 | 0 | 0 | 0 | NAN |  | 0 | 0 |  | 160 |  |  | C 100x300 | 50 |  | 300 | 21.42857 | 100 | 28 |  | 20 | 20 |  | 60 | 0.28 | 44.8
1301 | D_040_02 | Nguyen | Germany | 2006 | 329 | linear | total | yes | 0.5 | NAN | 550 | R | CEM I R HS | BASALT | crushed basalt |  | basalt | NAN | 0 | 0 | 0 | 0 | 0 | 0 | 0 | 0 | 0 | 0 | 0 | NAN |  | 0 | 0 |  | 160 |  |  | C 100x300 | 50 |  | 300 | 21.42857 | 100 | 28 |  | 20 | 20 |  | 60 | 0.47 | 75.2
1302 | D_040_03 | Nguyen | Germany | 2006 | 329 | linear | total | yes | 0.5 | NAN | 550 | R | CEM I R HS | BASALT | crushed basalt |  | basalt | NAN | 0 | 0 | 0 | 0 | 0 | 0 | 0 | 0 | 0 | 0 | 0 | NAN |  | 0 | 0 |  | 160 |  |  | C 100x300 | 50 |  | 300 | 21.42857 | 100 | 28 |  | 20 | 20 |  | 60 | 0.55 | 88
1303 | D_040_04 | Nguyen | Germany | 2006 | 329 | linear | total | yes | 0.5 | NAN | 550 | R | CEM I R HS | BASALT | crushed basalt |  | basalt | NAN | 0 | 0 | 0 | 0 | 0 | 0 | 0 | 0 | 0 | 0 | 0 | NAN |  | 0 | 0 |  | 160 |  |  | C 100x300 | 50 |  | 300 | 21.42857 | 100 | 28 |  | 20 | 20 |  | 60 | 0.6 | 96
1304 | D_040_05 | Nguyen | Germany | 2006 | 329 | linear | total | yes | 0.5 | NAN | 550 | R | CEM I R HS | BASALT | crushed basalt |  | basalt | NAN | 0 | 0 | 0 | 0 | 0 | 0 | 0 | 0 | 0 | 0 | 0 | NAN |  | 0 | 0 |  | 160 |  |  | C 100x300 | 50 |  | 300 | 21.42857 | 100 | 28 |  | 20 | 20 |  | 60 | 0.7 | 112
1305 | D_040_06 | Nguyen | Germany | 2006 | 329 | linear | total | yes | 0.5 | NAN | 550 | R | CEM I R HS | BASALT | crushed basalt |  | basalt | NAN | 0 | 0 | 0 | 0 | 0 | 0 | 0 | 0 | 0 | 0 | 0 | NAN |  | 0 | 0 |  | 160 |  |  | C 100x300 | 50 |  | 300 | 21.42857 | 100 | 28 |  | 20 | 20 |  | 60 | 0.85 | 136
1306 | D_040_07 | Nguyen | Germany | 2006 | 329 | linear | basic | yes | 0.5 | NAN | 550 | R | CEM I R HS | BASALT | crushed basalt |  | basalt | NAN | 0 | 0 | 0 | 0 | 0 | 0 | 0 | 0 | 0 | 0 | 0 | NAN |  | 0 | 0 |  | 160 |  |  | C 100x300 | 50 |  | 300 | 21.42857 | 100 | 28 |  | 20 | 20 |  | 100 | 0.28 | 44.8
1307 | D_040_08 | Nguyen | Germany | 2006 | 329 | linear | basic | yes | 0.5 | NAN | 550 | R | CEM I R HS | BASALT | crushed basalt |  | basalt | NAN | 0 | 0 | 0 | 0 | 0 | 0 | 0 | 0 | 0 | 0 | 0 | NAN |  | 0 | 0 |  | 160 |  |  | C 100x300 | 50 |  | 300 | 21.42857 | 100 | 28 |  | 20 | 20 |  | 100 | 0.47 | 75.2
1308 | D_040_09 | Nguyen | Germany | 2006 | 329 | linear | basic | yes | 0.5 | NAN | 550 | R | CEM I R HS | BASALT | crushed basalt |  | basalt | NAN | 0 | 0 | 0 | 0 | 0 | 0 | 0 | 0 | 0 | 0 | 0 | NAN |  | 0 | 0 |  | 160 |  |  | C 100x300 | 50 |  | 300 | 21.42857 | 100 | 28 |  | 20 | 20 |  | 100 | 0.53 | 84.8
1309 | D_040_10 | Nguyen | Germany | 2006 | 329 | linear | basic | yes | 0.5 | NAN | 550 | R | CEM I R HS | BASALT | crushed basalt |  | basalt | NAN | 0 | 0 | 0 | 0 | 0 | 0 | 0 | 0 | 0 | 0 | 0 | NAN |  | 0 | 0 |  | 160 |  |  | C 100x300 | 50 |  | 300 | 21.42857 | 100 | 28 |  | 20 | 20 |  | 100 | 0.6 | 96
1310 | D_040_11 | Nguyen | Germany | 2006 | 329 | linear | basic | yes | 0.5 | NAN | 550 | R | CEM I R HS | BASALT | crushed basalt |  | basalt | NAN | 0 | 0 | 0 | 0 | 0 | 0 | 0 | 0 | 0 | 0 | 0 | NAN |  | 0 | 0 |  | 160 |  |  | C 100x300 | 50 |  | 300 | 21.42857 | 100 | 28 |  | 20 | 20 |  | 100 | 0.7 | 112
1311 | D_044_01 | Penttala | Finland | 1990 | 333 | linear | total | no | 0.275 | 3.624 | 500 |  | Slag Cement | GRANITE |  | rounded | granite | 0 | 0 | 71 | 0 | 0 | 0 | 0 | 0 | 0 | 0 | 0 | 0 | 3 |  | 0 | 0 |  | 95 |  | NA | C 103x206 | 51.5 |  | 206 | 20.6 | 100 | 7 |  | NA | 20 | 0 | 45 | 0.2412632 | 22.92
1312 | D_044_02 | Penttala | Finland | 1990 | 333 | linear | total | no | 0.275 | 3.624 | 500 |  | Slag Cement | GRANITE |  | rounded | granite | 0 | 0 | 71 | 0 | 0 | 0 | 0 | 0 | 0 | 0 | 0 | 0 | 3 |  | 0 | 0 |  | 90.9 |  | NA | C 103x206 | 51.5 |  | 206 | 20.6 | 100 | 7 |  | NA | 20 | 0 | 60 | 0.2521452 | 22.92
1313 | D_044_05 | Penttala | Finland | 1990 | 333 | linear | total | no | 0.285 | 3.612 | 500 | RS | Rapid Hardening Cement | GRANITE |  | rounded | granite | 0 | 0 | 0 | 0 | 0 | 0 | 0 | 0 | 0 | 0 | 0 | 0 | 2.5 |  | 0 | 0 |  | 86.9 |  | NA | C 103x206 | 51.5 |  | 206 | 20.6 | 100 | 7 |  | NA | 20 | 0 | 45 | 0.2737629 | 23.79
1314 | D_044_06 | Penttala | Finland | 1990 | 333 | linear | total | no | 0.285 | 3.612 | 500 | RS | Rapid Hardening Cement | GRANITE |  | rounded | granite | 0 | 0 | 0 | 0 | 0 | 0 | 0 | 0 | 0 | 0 | 0 | 0 | 2.5 |  | 0 | 0 |  | 87 |  | NA | C 103x206 | 51.5 |  | 206 | 20.6 | 100 | 7 |  | NA | 20 | 0 | 60 | 0.2734483 | 23.79
1315 | D_044_09 | Penttala | Finland | 1990 | 333 | linear | total | no | 0.52 | 5.246 | 350 | RS | Rapid Hardening Cement | GRANITE |  | rounded | granite | 0 | 0 | 0 | 0 | 0 | 0 | 0 | 0 | 0 | 0 | 0 | 0 | 0 | 0 | 0 | 0 |  | 61.1 |  | NA | C 103x206 | 51.5 |  | 206 | 20.6 | 100 | 7 |  | NA | 20 | 0 | 45 | 0.2361702 | 14.43
1316 | D_044_10 | Penttala | Finland | 1990 | 333 | linear | total | no | 0.52 | 5.246 | 350 | RS | Rapid Hardening Cement | GRANITE |  | rounded | granite | 0 | 0 | 0 | 0 | 0 | 0 | 0 | 0 | 0 | 0 | 0 | 0 | 0 | 0 | 0 | 0 |  | 59.1 |  | NA | C 103x206 | 51.5 |  | 206 | 20.6 | 100 | 7 |  | NA | 20 | 0 | 60 | 0.2441624 | 14.43
1317 | D_045_01 | Persson | Sweden | 2001 | 334 | log | basic | yes | 0.38 | 4.65 | 400 | R |  | QUARTZITE |  |  | quartzite | 0 | 0 | 0 | 0 | 0 | 0 | 0 | 0 | 0 | 0 | 0 | 0 | 0.5 |  | 0 | 0 |  | 85 |  | NA | C 100x500 | 50 |  | 500 | 22.72727 | 95 | 28 |  | 20 | 20 | 0 | 100 | 0.2 | 17 | Glenium 51
1318 | D_045_02 | Persson | Sweden | 2001 | 334 | log | basic | yes | 0.38 | 4.65 | 400 | R |  | QUARTZITE |  |  | quartzite | 0 | 0 | 0 | 0 | 0 | 0 | 0 | 0 | 0 | 0 | 0 | 0 | 0.5 |  | 0 | 0 |  | 85 |  | NA | C 100x500 | 50 |  | 500 | 22.72727 | 60 | 28 |  | 20 | 20 | 0 | 60 | 0.2 | 17 | Glenium 52
1319 | D_045_03 | Persson | Sweden | 2001 | 334 | log | basic | yes | 0.38 | 4.65 | 400 | R |  | QUARTZITE |  |  | quartzite | 0 | 0 | 0 | 0 | 0 | 0 | 0 | 0 | 0 | 0 | 0 | 0 | 0.5 |  | 0 | 0 |  | 85 |  | NA | C 100x500 | 50 |  | 500 | 22.72727 | 60 | 28 |  | 20 | 20 | 0 | 60 | 0.35 | 29.75 | Glenium 53
1320 | D_045_04 | Persson | Sweden | 2001 | 334 | log | basic | yes | 0.38 | 4.65 | 400 | R |  | QUARTZITE |  |  | quartzite | 0 | 0 | 0 | 0 | 0 | 0 | 0 | 0 | 0 | 0 | 0 | 0 | 0.5 |  | 0 | 0 |  | 85 |  | NA | C 100x500 | 50 |  | 500 | 22.72727 | 95 | 28 |  | 20 | 20 | 0 | 100 | 0.4 | 34 | Glenium 54
1321 | D_045_05 | Persson | Sweden | 2001 | 334 | log | basic | yes | 0.38 | 4.65 | 400 | R |  | QUARTZITE |  |  | quartzite | 0 | 0 | 0 | 0 | 0 | 0 | 0 | 0 | 0 | 0 | 0 | 0 | 0.5 |  | 0 | 0 |  | 85 |  | NA | C 100x500 | 50 |  | 500 | 22.72727 | 60 | 28 |  | 20 | 20 | 0 | 60 | 0.4 | 34 | Glenium 55
1322 | D_045_06 | Persson | Sweden | 2001 | 334 | log | basic | yes | 0.38 | 4.65 | 400 | R |  | QUARTZITE |  |  | quartzite | 0 | 0 | 0 | 0 | 0 | 0 | 0 | 0 | 0 | 0 | 0 | 0 | 0.5 |  | 0 | 0 |  | 85 |  | NA | C 100x500 | 50 |  | 500 | 22.72727 | 95 | 28 |  | 20 | 20 | 0 | 100 | 0.41 | 34.85 | Glenium 56
1323 | D_045_07 | Persson | Sweden | 2001 | 334 | log | basic | yes | 0.38 | 4.65 | 400 | R |  | QUARTZITE |  |  | quartzite | 0 | 0 | 0 | 0 | 0 | 0 | 0 | 0 | 0 | 0 | 0 | 0 | 0.5 |  | 0 | 0 |  | 85 |  | NA | C 100x500 | 50 |  | 500 | 22.72727 | 60 | 28 |  | 20 | 20 | 0 | 60 | 0.39 | 33.15 | Glenium 57
1324 | D_045_08 | Persson | Sweden | 2001 | 334 | log | basic | yes | 0.38 | 4.65 | 400 | R |  | QUARTZITE |  |  | quartzite | 0 | 0 | 0 | 0 | 0 | 0 | 0 | 0 | 0 | 0 | 0 | 0 | 0.5 |  | 0 | 0 |  | 85 |  | NA | C 100x500 | 50 |  | 500 | 22.72727 | 95 | 28 |  | 20 | 20 | 0 | 100 | 0.21 | 17.85 | Glenium 58
1325 | D_055_01 | Rouse | USA | 2007 | 344 | linear | total | yes | 0.35 | 0.5 | 1314.286 | R | Type I |  | fine sand |  |  | 10 | 0 | 0 | 0 | 0 | 0 | 0 | 0 | 0.63 | 0 | 0 | 0 | 0 | 0 | 0 | 0 |  | 77.7 |  | 14535 | C 75x650 | 37.5 |  | 650 | 17.72727 | 100 | 14 |  | 30 | 30 | 0 | 45 | 0.4 | 31.08
1326 | D_057_01 | Smadi | USA | 1987 | 346 | linear | total | yes | 0.32 | 2.81 | 556.9007 | R | Type I |  | sand and gravel |  |  | 0 | 0 | 0 | 0 | 0 | 0 | 0 | 0 | NA | 0 | 0 | 0 | 0 | 0 | 0 | 0 |  | 59.8 |  | NA | C 102x203 | 51 |  | 203 | 20.37992 | 97 | 28 |  | 24 | NA | 0 | NA | 0.4 | 23.92 | ASTM Type A Water-reducer
1327 | D_057_02 | Smadi | USA | 1987 | 346 | linear | total | yes | 0.32 | 2.81 | 556.9007 | R | Type I |  | sand and gravel |  |  | 0 | 0 | 0 | 0 | 0 | 0 | 0 | 0 | NA | 0 | 0 | 0 | 0 | 0 | 0 | 0 |  | 62.1 |  | NA | C 102x203 | 51 |  | 203 | 20.37992 | 97 | 28 |  | 24 | NA | 0 | NA | 0.6 | 37.26
1328 | D_057_03 | Smadi | USA | 1987 | 346 | linear | total | yes | 0.32 | 2.81 | 556.9007 | R | Type I |  | sand and gravel |  |  | 0 | 0 | 0 | 0 | 0 | 0 | 0 | 0 | NA | 0 | 0 | 0 | 0 | 0 | 0 | 0 |  | 64.6 |  | NA | C 102x203 | 51 |  | 203 | 20.37992 | 97 | 28 |  | 24 | NA | 0 | NA | 0.7 | 45.22
1329 | D_057_04 | Smadi | USA | 1987 | 346 | linear | total | yes | 0.32 | 2.81 | 556.9007 | R | Type I |  | sand and gravel |  |  | 0 | 0 | 0 | 0 | 0 | 0 | 0 | 0 | NA | 0 | 0 | 0 | 0 | 0 | 0 | 0 |  | 64.6 |  | NA | C 102x203 | 51 |  | 203 | 20.37992 | 97 | 28 |  | 24 | NA | 0 | NA | 0.7 | 45.22
1330 | D_057_05 | Smadi | USA | 1987 | 346 | linear | total | yes | 0.32 | 2.81 | 556.9007 | R | Type I |  | sand and gravel |  |  | 0 | 0 | 0 | 0 | 0 | 0 | 0 | 0 | NA | 0 | 0 | 0 | 0 | 0 | 0 | 0 |  | 62.3 |  | NA | C 102x203 | 51 |  | 203 | 20.37992 | 97 | 28 |  | 24 | NA | 0 | NA | 0.8 | 49.84
1331 | D_057_06 | Smadi | USA | 1987 | 346 | linear | total | yes | 0.32 | 2.81 | 556.9007 | R | Type I |  | sand and gravel |  |  | 0 | 0 | 0 | 0 | 0 | 0 | 0 | 0 | NA | 0 | 0 | 0 | 0 | 0 | 0 | 0 |  | 63.3 |  | NA | C 102x203 | 51 |  | 203 | 20.37992 | 97 | 28 |  | 24 | NA | 0 | NA | 0.8 | 50.64
1332 | D_057_07 | Smadi | USA | 1987 | 346 | linear | total | yes | 0.65 | 6.1 | 296.7742 | R | Type I |  | sand and gravel |  |  | 0 | 0 | 0 | 0 | 0 | 0 | 0 | 0 | NA | 0 | 0 | 0 | 0 | 0 | 0 | 0 |  | 36.5 |  | NA | C 102x203 | 51 |  | 203 | 20.37992 | 97 | 28 |  | 24 | NA | 0 | NA | 0.4 | 14.6
1333 | D_057_08 | Smadi | USA | 1987 | 346 | linear | total | yes | 0.65 | 6.1 | 296.7742 | R | Type I |  | sand and gravel |  |  | 0 | 0 | 0 | 0 | 0 | 0 | 0 | 0 | NA | 0 | 0 | 0 | 0 | 0 | 0 | 0 |  | 38.4 |  | NA | C 102x203 | 51 |  | 203 | 20.37992 | 97 | 28 |  | 24 | NA | 0 | NA | 0.6 | 23.04
1334 | D_057_09 | Smadi | USA | 1987 | 346 | linear | total | yes | 0.65 | 6.1 | 296.7742 | R | Type I |  | sand and gravel |  |  | 0 | 0 | 0 | 0 | 0 | 0 | 0 | 0 | NA | 0 | 0 | 0 | 0 | 0 | 0 | 0 |  | 38.5 |  | NA | C 102x203 | 51 |  | 203 | 20.37992 | 97 | 28 |  | 24 | NA | 0 | NA | 0.7 | 26.95
1335 | D_057_10 | Smadi | USA | 1987 | 346 | linear | total | yes | 0.65 | 6.1 | 296.7742 | R | Type I |  | sand and gravel |  |  | 0 | 0 | 0 | 0 | 0 | 0 | 0 | 0 | NA | 0 | 0 | 0 | 0 | 0 | 0 | 0 |  | 38.4 |  | NA | C 102x203 | 51 |  | 203 | 20.37992 | 97 | 28 |  | 24 | NA | 0 | NA | 0.7 | 26.88
1336 | D_057_11 | Smadi | USA | 1987 | 346 | linear | total | yes | 0.65 | 6.1 | 296.7742 | R | Type I |  | sand and gravel |  |  | 0 | 0 | 0 | 0 | 0 | 0 | 0 | 0 | NA | 0 | 0 | 0 | 0 | 0 | 0 | 0 |  | 39.8 |  | NA | C 102x203 | 51 |  | 203 | 20.37992 | 97 | 28 |  | 24 | NA | 0 | NA | 0.7 | 27.86
1337 | D_057_12 | Smadi | USA | 1987 | 346 | linear | total | yes | 0.65 | 6.1 | 296.7742 | R | Type I |  | sand and gravel |  |  | 0 | 0 | 0 | 0 | 0 | 0 | 0 | 0 | NA | 0 | 0 | 0 | 0 | 0 | 0 | 0 |  | 34.5 |  | NA | C 102x203 | 51 |  | 203 | 20.37992 | 97 | 28 |  | 24 | NA | 0 | NA | 0.75 | 25.875
1338 | D_057_13 | Smadi | USA | 1987 | 346 | linear | total | yes | 0.65 | 6.1 | 296.7742 | R | Type I |  | sand and gravel |  |  | 0 | 0 | 0 | 0 | 0 | 0 | 0 | 0 | NA | 0 | 0 | 0 | 0 | 0 | 0 | 0 |  | 34.5 |  | NA | C 102x203 | 51 |  | 203 | 20.37992 | 97 | 28 |  | 24 | NA | 0 | NA | 0.75 | 25.875
1339 | D_057_14 | Smadi | USA | 1987 | 346 | linear | total | yes | 0.65 | 6.1 | 296.7742 | R | Type I |  | sand and gravel |  |  | 0 | 0 | 0 | 0 | 0 | 0 | 0 | 0 | NA | 0 | 0 | 0 | 0 | 0 | 0 | 0 |  | 40.7 |  | NA | C 102x203 | 51 |  | 203 | 20.37992 | 97 | 28 |  | 24 | NA | 0 | NA | 0.75 | 30.525
1340 | D_057_15 | Smadi | USA | 1987 | 346 | linear | total | yes | 0.87 | 8.6 | 219.6753 | R | Type I |  | sand and gravel |  |  | 0 | 0 | 0 | 0 | 0 | 0 | 0 | 0 | NA | 0 | 0 | 0 | 0 | 0 | 0 | 0 |  | 21.6 |  | NA | C 102x203 | 51 |  | 203 | 20.37992 | 97 | 28 |  | 24 | NA | 0 | NA | 0.4 | 8.64
1341 | D_057_16 | Smadi | USA | 1987 | 346 | linear | total | yes | 0.87 | 8.6 | 219.6753 | R | Type I |  | sand and gravel |  |  | 0 | 0 | 0 | 0 | 0 | 0 | 0 | 0 | NA | 0 | 0 | 0 | 0 | 0 | 0 | 0 |  | 24.4 |  | NA | C 102x203 | 51 |  | 203 | 20.37992 | 97 | 28 |  | 24 | NA | 0 | NA | 0.6 | 14.64
1342 | D_057_17 | Smadi | USA | 1987 | 346 | linear | total | yes | 0.87 | 8.6 | 219.6753 | R | Type I |  | sand and gravel |  |  | 0 | 0 | 0 | 0 | 0 | 0 | 0 | 0 | NA | 0 | 0 | 0 | 0 | 0 | 0 | 0 |  | 23.4 |  | NA | C 102x203 | 51 |  | 203 | 20.37992 | 97 | 28 |  | 24 | NA | 0 | NA | 0.7 | 16.38
1343 | D_057_18 | Smadi | USA | 1987 | 346 | linear | total | yes | 0.87 | 8.6 | 219.6753 | R | Type I |  | sand and gravel |  |  | 0 | 0 | 0 | 0 | 0 | 0 | 0 | 0 | NA | 0 | 0 | 0 | 0 | 0 | 0 | 0 |  | 21.6 |  | NA | C 102x203 | 51 |  | 203 | 20.37992 | 97 | 28 |  | 24 | NA | 0 | NA | 0.7 | 15.12
1344 | D_057_19 | Smadi | USA | 1987 | 346 | linear | total | yes | 0.87 | 8.6 | 219.6753 | R | Type I |  | sand and gravel |  |  | 0 | 0 | 0 | 0 | 0 | 0 | 0 | 0 | NA | 0 | 0 | 0 | 0 | 0 | 0 | 0 |  | 22.8 |  | NA | C 102x203 | 51 |  | 203 | 20.37992 | 97 | 28 |  | 24 | NA | 0 | NA | 0.75 | 17.1
1345 | D_057_20 | Smadi | USA | 1987 | 346 | linear | total | yes | 0.87 | 8.6 | 219.6753 | R | Type I |  | sand and gravel |  |  | 0 | 0 | 0 | 0 | 0 | 0 | 0 | 0 | NA | 0 | 0 | 0 | 0 | 0 | 0 | 0 |  | 22.8 |  | NA | C 102x203 | 51 |  | 203 | 20.37992 | 97 | 28 |  | 24 | NA | 0 | NA | 0.75 | 17.1
1346 | D_057_21 | Smadi | USA | 1987 | 346 | linear | total | yes | 0.87 | 8.6 | 219.6753 | R | Type I |  | sand and gravel |  |  | 0 | 0 | 0 | 0 | 0 | 0 | 0 | 0 | NA | 0 | 0 | 0 | 0 | 0 | 0 | 0 |  | 24.9 |  | NA | C 102x203 | 51 |  | 203 | 20.37992 | 97 | 28 |  | 24 | NA | 0 | NA | 0.75 | 18.675
1347 | D_057_22 | Smadi | USA | 1987 | 346 | linear | total | yes | 0.32 | 2.81 | 556.9007 | R | Type I |  | sand and gravel |  |  | 0 | 0 | 0 | 0 | 0 | 0 | 0 | 0 | NA | 0 | 0 | 0 | 0 | 0 | 0 | 0 |  | 64.6 |  | NA | C 102x203 | 51 |  | 203 | 20.37992 | 97 | 28 |  | 24 | NA | 0 | NA | 0.7 | 45.22
1348 | D_057_23 | Smadi | USA | 1987 | 346 | linear | total | yes | 0.87 | 8.6 | 219.6753 | R | Type I |  | sand and gravel |  |  | 0 | 0 | 0 | 0 | 0 | 0 | 0 | 0 | NA | 0 | 0 | 0 | 0 | 0 | 0 | 0 |  | 23.4 |  | NA | C 102x203 | 51 |  | 203 | 20.37992 | 97 | 28 |  | 24 | NA | 0 | NA | 0.7 | 16.38
1349 | D_057_24 | Smadi | USA | 1987 | 346 | linear | total | yes | 0.65 | 6.1 | 296.7742 | R | Type I |  | sand and gravel |  |  | 0 | 0 | 0 | 0 | 0 | 0 | 0 | 0 | NA | 0 | 0 | 0 | 0 | 0 | 0 | 0 |  | 38.5 |  | NA | C 102x203 | 51 |  | 203 | 20.37992 | 97 | 28 |  | 24 | NA | 0 | NA | 0.7 | 26.95
1350 | D_057_25 | Smadi | USA | 1987 | 346 | linear | total | yes | 0.32 | 2.81 | 556.9007 | R | Type I |  | sand and gravel |  |  | 0 | 0 | 0 | 0 | 0 | 0 | 0 | 0 | NA | 0 | 0 | 0 | 0 | 0 | 0 | 0 |  | 59.8 |  | NA | C 102x203 | 51 |  | 203 | 20.37992 | 97 | 28 |  | 24 | NA | 0 | NA | 0.4 | 23.92
1351 | D_057_26 | Smadi | USA | 1987 | 346 | linear | total | yes | 0.87 | 8.6 | 219.6753 | R | Type I |  | sand and gravel |  |  | 0 | 0 | 0 | 0 | 0 | 0 | 0 | 0 | NA | 0 | 0 | 0 | 0 | 0 | 0 | 0 |  | 21.6 |  | NA | C 102x203 | 51 |  | 203 | 20.37992 | 97 | 28 |  | 24 | NA | 0 | NA | 0.4 | 8.64
1352 | D_057_27 | Smadi | USA | 1987 | 346 | linear | total | yes | 0.65 | 6.1 | 296.7742 | R | Type I |  | sand and gravel |  |  | 0 | 0 | 0 | 0 | 0 | 0 | 0 | 0 | NA | 0 | 0 | 0 | 0 | 0 | 0 | 0 |  | 36.5 |  | NA | C 102x203 | 51 |  | 203 | 20.37992 | 97 | 28 |  | 24 | NA | 0 | NA | 0.4 | 14.6
1353 | D_058_01 | Suksawang | USA | 2005 | 347 | linear | total | no | 0.2839695 | 2.406107 | 655 | R | OPC | GRANITE |  | crushed | granite | 5.19084 | 0 | 0 | 0 | 0 | 0 | 0 | 0 | 0 | 0 | 0 | 0 |  | 0.9444275 | 0 | 0.1154198 |  | 71.4 |  | 33564 | C 152x305 | 76 |  | 305 | 30.41995 | 99 | 28 |  | NA | NA | 0 | NA | 0.32 | 22.848
1354 | D_058_02 | Suksawang | USA | 2005 | 347 | linear | total | no | 0.3 | 2.541935 | 620 | R | OPC | GRANITE |  | crushed | granite | 11.12903 | 0 | 0 | 0 | 0 | 0 | 0 | 0 | 0 | 0 | 0 | 0 |  | 1.108548 | 0 | 0.1219355 |  | 85.2 |  | 34610 | C 152x305 | 76 |  | 305 | 30.41995 | 99 | 28 |  | NA | NA | 0 | NA | 0.32 | 27.264
1355 | D_058_03 | Suksawang | USA | 2005 | 347 | linear | total | no | 0.3174061 | 2.68942 | 586 | R | OPC | GRANITE |  | crushed | granite | 17.57679 | 0 | 0 | 0 | 0 | 0 | 0 | 0 | 0 | 0 | 0 | 0 |  | 1.290102 | 0 | 0.1290102 |  | 87.9 |  | 34782 | C 152x305 | 76 |  | 305 | 30.41995 | 99 | 28 |  | NA | NA | 0 | NA | 0.32 | 28.128
1356 | D_058_04 | Suksawang | USA | 2005 | 347 | linear | total | no | 0.3 | 2.541935 | 620 | R | OPC | GRANITE |  | crushed | granite | 0 | 11.12903 | 0 | 0 | 0 | 0 | 0 | 0 | 0 | 0 | 0 | 0 |  | 0.78 | 0 | 0.1219355 |  | 82.3 |  | 41627 | C 152x305 | 76 |  | 305 | 30.41995 | 99 | 28 |  | NA | NA | 0 | NA | 0.32 | 26.336
1357 | D_058_05 | Suksawang | USA | 2005 | 347 | linear | total | no | 0.3369565 | 2.855072 | 552 | R | OPC | GRANITE |  | crushed | granite | 0 | 25 | 0 | 0 | 0 | 0 | 0 | 0 | 0 | 0 | 0 | 0 |  | 0.56 | 0 | 0.1369565 |  | 76.3 |  | 39444 | C 152x305 | 76 |  | 305 | 30.41995 | 99 | 28 |  | NA | NA | 0 | NA | 0.32 | 24.416
1358 | D_058_06 | Suksawang | USA | 2005 | 347 | linear | total | no | 0.3850932 | 3.26294 | 483 | R | OPC | GRANITE |  | crushed | granite | 0 | 42.85714 | 0 | 0 | 0 | 0 | 0 | 0 | 0 | 0 | 0 | 0 |  | 0.64 | 0 | 0.1565217 |  | 74.5 |  | 39163 | C 152x305 | 76 |  | 305 | 30.41995 | 99 | 28 |  | NA | NA | 0 | NA | 0.32 | 23.84
1359 | D_058_07 | Suksawang | USA | 2005 | 347 | linear | total | no | 0.3171355 | 2.687127 | 586.5 | R | OPC | GRANITE |  | crushed | granite | 5.797101 | 11.76471 | 0 | 0 | 0 | 0 | 0 | 0 | 0 | 0 | 0 | 0 |  | 1.05 | 0 | 0.1289003 |  | 90.7 |  | 39467 | C 152x305 | 76 |  | 305 | 30.41995 | 99 | 28 |  | NA | NA | 0 | NA | 0.32 | 29.024
1360 | D_058_08 | Suksawang | USA | 2005 | 347 | linear | total | no | 0.3590734 | 3.042471 | 518 | R | OPC | GRANITE |  | crushed | granite | 6.563707 | 26.64093 | 0 | 0 | 0 | 0 | 0 | 0 | 0 | 0 | 0 | 0 |  | 1.06 | 0 | 0.1459459 |  | 86.7 |  | 40597 | C 152x305 | 76 |  | 305 | 30.41995 | 99 | 28 |  | NA | NA | 0 | NA | 0.32 | 27.744
1361 | D_058_09 | Suksawang | USA | 2005 | 347 | linear | total | no | 0.3850932 | 3.26294 | 483 | R | OPC | GRANITE |  | crushed | granite | 14.28571 | 28.57143 | 0 | 0 | 0 | 0 | 0 | 0 | 0 | 0 | 0 | 0 |  | 1.57 | 0 | 0.1565217 |  | 89.5 |  | 41307 | C 152x305 | 76 |  | 305 | 30.41995 | 99 | 28 |  | NA | NA | 0 | NA | 0.32 | 28.64
1362 | D_059_01 | Suksawang | USA | 2006 | 348 | linear | total | no | 0.2839695 | 2.406107 | 655 | R | OPC | GRANITE |  | crushed | granite | 5.19084 | 0 | 0 | 0 | 0 | 0 | 0 | 0 | 0 | 0 | 0 | 0 |  | 0.9444275 | 0 | 0.1154198 |  | 71.4 |  | 33564 | C 152x305 | 76 |  | 305 | 30.41995 | 99 | 28 |  | NA | NA | 0 | NA | 0.32 | 22.848
1363 | D_059_02 | Suksawang | USA | 2006 | 348 | linear | total | no | 0.3 | 2.541935 | 620 | R | OPC | GRANITE |  | crushed | granite | 11.12903 | 0 | 0 | 0 | 0 | 0 | 0 | 0 | 0 | 0 | 0 | 0 |  | 1.108548 | 0 | 0.1219355 |  | 85.2 |  | 34610 | C 152x305 | 76 |  | 305 | 30.41995 | 99 | 28 |  | NA | NA | 0 | NA | 0.32 | 27.264
1364 | D_059_03 | Suksawang | USA | 2006 | 348 | linear | total | no | 0.3174061 | 2.68942 | 586 | R | OPC | GRANITE |  | crushed | granite | 17.57679 | 0 | 0 | 0 | 0 | 0 | 0 | 0 | 0 | 0 | 0 | 0 |  | 1.290102 | 0 | 0.1290102 |  | 87.9 |  | 34782 | C 152x305 | 76 |  | 305 | 30.41995 | 99 | 28 |  | NA | NA | 0 | NA | 0.32 | 28.128
1365 | D_059_04 | Suksawang | USA | 2006 | 348 | linear | total | no | 0.3 | 2.541935 | 620 | R | OPC | GRANITE |  | crushed | granite | 0 | 11.12903 | 0 | 0 | 0 | 0 | 0 | 0 | 0 | 0 | 0 | 0 |  | 0.78 | 0 | 0.1219355 |  | 82.3 |  | 41627 | C 152x305 | 76 |  | 305 | 30.41995 | 99 | 28 |  | NA | NA | 0 | NA | 0.32 | 26.336
1366 | D_059_05 | Suksawang | USA | 2006 | 348 | linear | total | no | 0.3369565 | 2.855072 | 552 | R | OPC | GRANITE |  | crushed | granite | 0 | 25 | 0 | 0 | 0 | 0 | 0 | 0 | 0 | 0 | 0 | 0 |  | 0.56 | 0 | 0.1369565 |  | 76.3 |  | 39444 | C 152x305 | 76 |  | 305 | 30.41995 | 99 | 28 |  | NA | NA | 0 | NA | 0.32 | 24.416
1367 | D_059_06 | Suksawang | USA | 2006 | 348 | linear | total | no | 0.3850932 | 3.26294 | 483 | R | OPC | GRANITE |  | crushed | granite | 0 | 42.85714 | 0 | 0 | 0 | 0 | 0 | 0 | 0 | 0 | 0 | 0 |  | 0.64 | 0 | 0.1565217 |  | 74.5 |  | 39163 | C 152x305 | 76 |  | 305 | 30.41995 | 99 | 28 |  | NA | NA | 0 | NA | 0.32 | 23.84
1368 | D_059_07 | Suksawang | USA | 2006 | 348 | linear | total | no | 0.3597679 | 3.048356 | 517 | R | OPC | GRANITE |  | crushed | granite | 6.576402 | 100 | 0 | 0 | 0 | 0 | 0 | 0 | 0 | 0 | 0 | 0 |  | 1.06 | 0 | 0.1462282 |  | 46.6 |  | 40597 | C 152x305 | 76 |  | 305 | 30.41995 | 99 | 28 |  | NA | NA | 0 | NA | 0.32 | 14.912
1369 | D_061_01 | Takafumi | Japan | 2002 | 350 | linear | basic | yes | 0.3113208 | 3.113208 | 530 | R | OPC | LIMESTONE |  |  | limestone | 0 | 0 | 0 | 0 | 0 | 0 | 0 | 0 | 0.7 | 0 | 0 | 0 | 0 | 0 | 0 | 0 |  | 95.205 |  |  | P 100x100x400 | 100 |  | 400 | 22.22222 | 99 | 1 |  | 20 | 20 |  | 99 |  |  | varying load level - restraint test
1370 | D_061_02 | Takafumi | Japan | 2002 | 350 | linear | basic | yes | 0.3 | 3 | 550 | R | OPC | LIMESTONE |  |  | limestone | 0 | 0 | 0 | 0 | 0 | 0 | 0 | 0 | 0.7 | 0 | 0 | 0 | 0 | 0 | 0 | 0 |  | 107.91 |  |  | P 100x100x400 | 100 |  | 400 | 22.22222 | 99 | 1 |  | 20 | 20 |  | 99 |  |  | varying load level - restraint test
1371 | D_061_03 | Takafumi | Japan | 2002 | 350 | linear | basic | yes | 0.3 | 3 | 550 | R | OPC | LIMESTONE |  |  | limestone | 0 | 0 | 0 | 0 | 0 | 0 | 0 | 0 | 0.7 | 0 | 0 | 0 | 0 | 0 | 0 | 0 |  | 105.765 |  |  | P 100x100x400 | 100 |  | 400 | 22.22222 | 99 | 1 |  | 20 | 20 |  | 99 |  |  | varying load level - restraint test
1372 | D_066_01 | Vincent | USA | 2004 | 355 | linear | basic | no | 0.5634328 | 4.940299 | 268 | R | Type II | DIABASE |  | crushed | diabase | 0 | 0 | 66.79104 | 0 | 0 | 0 | 0 | 4.253731 | 0 | 0.2429104 | 0 | 0 | 0 | 0 | 0 | 0.1324627 |  | 90 |  | 45000 | C 150x300 | 75 |  | 300 | 30 | 99 | 7 |  | 20 | 23 | 0 | 54 | 0.3 | 20.4 | AEA (Daravair), WR (Hycol), Accel (DCI), and else HRWR (Adva); also contains expanded slate
1373 | D_066_02 | Vincent | USA | 2004 | 355 | linear | basic | no | 0.5634328 | 4.940299 | 268 | R | Type II | DIABASE |  | crushed | diabase | 0 | 0 | 66.79104 | 0 | 0 | 0 | 0 | 4.253731 | 0 | 0.2429104 | 0 | 0 | 0 | 0 | 0 | 0.1324627 |  | 86 |  | 47000 | C 150x300 | 75 |  | 300 | 30 | 99 | 7 |  | 20 | 23 | 0 | 54 | 0.3 | 21 | AEA (Daravair), WR (Hycol), Accel (DCI), and else HRWR (Adva); also contains expanded slate
1374 | D_066_03 | Vincent | USA | 2004 | 355 | linear | basic | no | 0.5634328 | 4.940299 | 268 | R | Type II | DIABASE |  | crushed | diabase | 0 | 0 | 66.79104 | 0 | 0 | 0 | 0 | 4.253731 | 0 | 0.2429104 | 0 | 0 | 0 | 0 | 0 | 0.1324627 |  | 44 |  | 20000 | C 150x300 | 75 |  | 300 | 30 | 99 | 7 |  | 20 | 23 | 0 | 54 | 0.3 | 11.1 | AEA (Daravair), WR (Hycol), Accel (DCI), and else HRWR (Adva); also contains expanded slate
1375 | D_066_04 | Vincent | USA | 2004 | 355 | linear | basic | no | 0.5634328 | 4.940299 | 268 | R | Type II | DIABASE |  | crushed | diabase | 0 | 0 | 66.79104 | 0 | 0 | 0 | 0 | 4.253731 | 0 | 0.2429104 | 0 | 0 | 0 | 0 | 0 | 0.1324627 |  | 44 |  | 19000 | C 150x300 | 75 |  | 300 | 30 | 99 | 7 |  | 20 | 23 | 0 | 54 | 0.3 | 10.8 | AEA (Daravair), WR (Hycol), Accel (DCI), and else HRWR (Adva); also contains expanded slate
1376 | D_073_01 | Zhou | China | 2008 | 362 | linear | total | no | 0.3207547 | 3.744681 | 470 | R | OPC |  |  | crushed |  |  | 12.76596 | 0 | 0 | 0 | 0 | 0 | 0 | 0 | 0 | NA | 0 | NA | 0 | 0 | 0 |  | 79.8 |  | 47600 | P 100x100x400 | 100 |  | 400 | 22.22222 | NA | 7 |  | 20 | NA | 0 | 60 | 0.4 | 31.92
1377 | D_073_02 | Zhou | China | 2008 | 362 | linear | total | no | 0.3617021 | 3.829787 | 470 | R | OPC |  |  | crushed |  |  | 12.76596 | 0 | 0 | 0 | 0 | 0 | 0 | 0 | 0 | NA | 0 | NA | 0 | 0 | 0 |  | 79.7 |  | 45500 | P 100x100x400 | 100 |  | 400 | 22.22222 | NA | 7 |  | 20 | NA | 0 | 60 | 0.4 | 31.88
1378 | D_073_03 | Zhou | China | 2008 | 362 | linear | total | no | 0.3207547 | 3.744681 | 470 | R | OPC |  |  | crushed |  |  | 12.76596 | 0 | 0 | 0 | 0 | 0 | 0 | 0 | 0 | NA | 0 | NA | 0 | 0 | 0 |  | 79.8 |  | 47600 | P 100x100x400 | 100 |  | 400 | 22.22222 | NA | 28 |  | 20 | NA | 0 | 60 | 0.4 | 31.92
1379 | D_073_04 | Zhou | China | 2008 | 362 | linear | total | no | 0.3617021 | 3.829787 | 470 | R | OPC |  |  | crushed |  |  | 12.76596 | 0 | 0 | 0 | 0 | 0 | 0 | 0 | 0 | NA | 0 | NA | 0 | 0 | 0 |  | 79.7 |  | 45500 | P 100x100x400 | 100 |  | 400 | 22.22222 | NA | 28 |  | 20 | NA | 0 | 60 | 0.4 | 31.88
1380 | D_074_01 | Gamble | Canada | 1969 | 375 | linear | total | yes | 0.7 | 5.1 |  | R | OPC | GREYWACKE | sand and gravel | crushed | greywake | [18 empty] | 15 |  | C 102x254 | 51 |  | 254 | 11.58676 |  | 3 |  | 24 |  |  | 94 | 0.36 | 5.4
1381 | D_074_02 | Gamble | Canada | 1969 | 375 | linear | total | yes | 0.7 | 5.1 |  | R | OPC | GREYWACKE | sand and gravel | crushed | greywake | [18 empty] | 15 |  | C 102x254 | 51 |  | 254 | 11.58676 |  | 3 |  | 24 |  |  | 94 | 0.42 | 6.3
1382 | D_074_03 | Gamble | Canada | 1969 | 375 | linear | total | yes | 0.7 | 5.1 |  | R | OPC | GREYWACKE | sand and gravel | crushed | greywake | [18 empty] | 15 |  | C 102x254 | 51 |  | 254 | 11.58676 |  | 3 |  | 24 |  |  | 94 | 0.46 | 6.9
1383 | D_074_04 | Gamble | Canada | 1969 | 375 | linear | total | yes | 0.7 | 5.1 |  | R | OPC | GREYWACKE | sand and gravel | crushed | greywake | [18 empty] | 15 |  | C 102x254 | 51 |  | 254 | 11.58676 |  | 3 |  | 24 |  |  | 94 | 0.58 | 8.7
1384 | D_074_05 | Gamble | Canada | 1969 | 375 | linear | total | yes | 0.7 | 5.1 |  | R | OPC | GREYWACKE | sand and gravel | crushed | greywake | [18 empty] | 15 |  | C 102x254 | 51 |  | 254 | 11.58676 |  | 3 |  | 24 |  |  | 94 | 0.64 | 9.6
1385 | D_074_06 | Gamble | Canada | 1969 | 375 | linear | total | yes | 0.7 | 5.1 |  | R | OPC | GREYWACKE | sand and gravel | crushed | greywake | [18 empty] | 15 |  | C 102x254 | 51 |  | 254 | 11.58676 |  | 3 |  | 24 |  |  | 94 | 0.66 | 9.9
1386 | D_074_07 | Gamble | Canada | 1969 | 375 | linear | total | yes | 0.7 | 5.1 |  | R | OPC | GREYWACKE | sand and gravel | crushed | greywake | [18 empty] | 15 |  | C 102x254 | 51 |  | 254 | 11.58676 |  | 3 |  | 24 |  |  | 94 | 0.74 | 11.1
1387 | D_074_08 | Gamble | Canada | 1969 | 375 | linear | total | yes | 0.7 | 5.1 |  | R | OPC | GREYWACKE | sand and gravel | crushed | greywake | [18 empty] | 15 |  | C 102x254 | 51 |  | 254 | 11.58676 |  | 3 |  | 24 |  |  | 94 | 0.76 | 11.4
1388 | D_074_09 | Gamble | Canada | 1969 | 375 | linear | total | yes | 0.7 | 5.1 |  | R | OPC | GREYWACKE | sand and gravel | crushed | greywake | [18 empty] | 22 |  | C 102x254 | 51 |  | 254 | 11.58676 |  | 7 |  | 24 |  |  | 94 | 0.42 | 9.24
1389 | D_074_10 | Gamble | Canada | 1969 | 375 | linear | total | yes | 0.7 | 5.1 |  | R | OPC | GREYWACKE | sand and gravel | crushed | greywake | [18 empty] | 22 |  | C 102x254 | 51 |  | 254 | 11.58676 |  | 7 |  | 24 |  |  | 94 | 0.57 | 12.54
1390 | D_074_11 | Gamble | Canada | 1969 | 375 | linear | total | yes | 0.7 | 5.1 |  | R | OPC | GREYWACKE | sand and gravel | crushed | greywake | [18 empty] | 22 |  | C 102x254 | 51 |  | 254 | 11.58676 |  | 7 |  | 24 |  |  | 94 | 0.64 | 14.08
1391 | D_074_12 | Gamble | Canada | 1969 | 375 | linear | total | yes | 0.7 | 5.1 |  | R | OPC | GREYWACKE | sand and gravel | crushed | greywake | [18 empty] | 22 |  | C 102x254 | 51 |  | 254 | 11.58676 |  | 7 |  | 24 |  |  | 94 | 0.66 | 14.52
1392 | D_074_13 | Gamble | Canada | 1969 | 375 | linear | total | yes | 0.7 | 5.1 |  | R | OPC | GREYWACKE | sand and gravel | crushed | greywake | [18 empty] | 22 |  | C 102x254 | 51 |  | 254 | 11.58676 |  | 7 |  | 24 |  |  | 94 | 0.7 | 15.4
1393 | D_074_14 | Gamble | Canada | 1969 | 375 | linear | total | yes | 0.7 | 5.1 |  | R | OPC | GREYWACKE | sand and gravel | crushed | greywake | [18 empty] | 22 |  | C 102x254 | 51 |  | 254 | 11.58676 |  | 7 |  | 24 |  |  | 94 | 0.75 | 16.5
1394 | D_074_15 | Gamble | Canada | 1969 | 375 | linear | total | yes | 0.7 | 5.1 |  | R | OPC | GREYWACKE | sand and gravel | crushed | greywake | [18 empty] | 22 |  | C 102x254 | 51 |  | 254 | 11.58676 |  | 7 |  | 24 |  |  | 94 | 0.77 | 16.94
1395 | D_074_16 | Gamble | Canada | 1969 | 375 | linear | total | yes | 0.7 | 5.1 |  | R | OPC | GREYWACKE | sand and gravel | crushed | greywake | [18 empty] | 22 |  | C 102x254 | 51 |  | 254 | 11.58676 |  | 7 |  | 24 |  |  | 94 | 0.78 | 17.16
1396 | D_074_17 | Gamble | Canada | 1969 | 375 | linear | total | yes | 0.7 | 5.1 |  | R | OPC | GREYWACKE | sand and gravel | crushed | greywake | [18 empty] | 30 |  | C 102x254 | 51 |  | 254 | 11.58676 |  | 17 |  | 24 |  |  | 94 | 0.8 | 24
1397 | D_074_18 | Gamble | Canada | 1969 | 375 | linear | total | yes | 0.7 | 5.1 |  | R | OPC | GREYWACKE | sand and gravel | crushed | greywake | [18 empty] | 30 |  | C 102x254 | 51 |  | 254 | 11.58676 |  | 17 |  | 24 |  |  | 94 | 0.36 | 10.8
1398 | D_074_19 | Gamble | Canada | 1969 | 375 | linear | total | yes | 0.7 | 5.1 |  | R | OPC | GREYWACKE | sand and gravel | crushed | greywake | [18 empty] | 30 |  | C 102x254 | 51 |  | 254 | 11.58676 |  | 17 |  | 24 |  |  | 94 | 0.46 | 13.8
1399 | D_074_20 | Gamble | Canada | 1969 | 375 | linear | total | yes | 0.7 | 5.1 |  | R | OPC | GREYWACKE | sand and gravel | crushed | greywake | [18 empty] | 30 |  | C 102x254 | 51 |  | 254 | 11.58676 |  | 17 |  | 24 |  |  | 94 | 0.57 | 17.1
1400 | D_074_21 | Gamble | Canada | 1969 | 375 | linear | total | yes | 0.7 | 5.1 |  | R | OPC | GREYWACKE | sand and gravel | crushed | greywake | [18 empty] | 30 |  | C 102x254 | 51 |  | 254 | 11.58676 |  | 17 |  | 24 |  |  | 94 | 0.63 | 18.9
1401 | D_074_22 | Gamble | Canada | 1969 | 375 | linear | total | yes | 0.7 | 5.1 |  | R | OPC | GREYWACKE | sand and gravel | crushed | greywake | [18 empty] | 30 |  | C 102x254 | 51 |  | 254 | 11.58676 |  | 17 |  | 24 |  |  | 94 | 0.7 | 21
1402 | D_074_23 | Gamble | Canada | 1969 | 375 | linear | total | yes | 0.7 | 5.1 |  | R | OPC | GREYWACKE | sand and gravel | crushed | greywake | [18 empty] | 35 |  | C 102x254 | 51 |  | 254 | 11.58676 |  | 40 |  | 24 |  |  | 94 | 0.46 | 16.01
1403 | D_074_24 | Gamble | Canada | 1969 | 375 | linear | total | yes | 0.7 | 5.1 |  | R | OPC | GREYWACKE | sand and gravel | crushed | greywake | [18 empty] | 35 |  | C 102x254 | 51 |  | 254 | 11.58676 |  | 40 |  | 24 |  |  | 94 | 0.63 | 22.05
1404 | D_075_01 | Bryant | New Zealand | 1987 | 376 |  | basic | no | 0.47 | 1.367 | 390 |  | OPC | BASALT | silica beach sand | crushed | [18 empty] | 50.1 | 29.6 | 29800 | S 150x150x600 | 150 | 150 | 600 | 75 |  | 8 |  | 20 | 20 |  | 60 | 0.2364865 | 7 | ft0 from ACI formulas
1405 | D_075_02 | Bryant | New Zealand | 1987 | 376 |  | basic | no | 0.47 | 1.367 | 390 |  | OPC | BASALT | silica beach sand | crushed | [18 empty] | 50.1 | 35.2 | 29800 | S 150x150x600 | 150 | 150 | 600 | 75 |  | 14 |  | 20 | 20 |  | 60 | 0.1988636 | 7 | ft0 from ACI formulas
1406 | D_075_03 | Bryant | New Zealand | 1987 | 376 |  | basic | no | 0.47 | 1.367 | 390 |  | OPC | BASALT | silica beach sand | crushed | [18 empty] | 50.1 | 38.4 | 29800 | S 150x150x600 | 150 | 150 | 600 | 75 |  | 21 |  | 20 | 20 |  | 60 | 0.1822917 | 7 | ft0 from ACI formulas
1407 | D_075_04 | Bryant | New Zealand | 1987 | 376 |  | basic | no | 0.47 | 1.367 | 390 |  | OPC | BASALT | silica beach sand | crushed | [18 empty] | 50.1 | 40 | 29800 | S 150x150x600 | 150 | 150 | 600 | 75 |  | 28 |  | 20 | 20 |  | 60 | 0.175 | 7 | ft0 from ACI formulas
1408 | D_075_05 | Bryant | New Zealand | 1987 | 376 |  | basic | no | 0.47 | 1.367 | 390 |  | OPC | BASALT | silica beach sand | crushed | [18 empty] | 50.1 | 44.6 | 29800 | S 150x150x600 | 150 | 150 | 600 | 75 |  | 84 |  | 20 | 20 |  | 60 | 0.1569507 | 7 | ft0 from ACI formulas
1409 | D_075_06 | Bryant | New Zealand | 1987 | 376 |  | basic | no | 0.47 | 1.367 | 390 |  | OPC | BASALT | silica beach sand | crushed | [18 empty] | 50.1 | 45.9 | 29800 | S 150x150x600 | 150 | 150 | 600 | 75 |  | 182 |  | 20 | 20 |  | 60 | 0.1525054 | 7 | ft0 from ACI formulas
1410 | D_076_01 | Bryant | New Zealand | 1987 | 376 |  | total | no | 0.47 | 1.367 | 390 |  | OPC | BASALT | silica beach sand | crushed | [18 empty] | 50.1 | 29.6 | 29800 | S 100x100x400 | 100 | 100 | 400 | 50 |  | 8 |  | 20 | 20 |  | 60 | 0.2364865 | 7 | ft0 from ACI formulas
1411 | D_076_02 | Bryant | New Zealand | 1987 | 376 |  | total | no | 0.47 | 1.367 | 390 |  | OPC | BASALT | silica beach sand | crushed | [18 empty] | 50.1 | 29.6 | 29800 | S 150x150x600 | 150 | 150 | 600 | 75 |  | 8 |  | 20 | 20 |  | 60 | 0.2364865 | 7 | ft0 from ACI formulas
1412 | D_076_03 | Bryant | New Zealand | 1987 | 376 |  | total | no | 0.47 | 1.367 | 390 |  | OPC | BASALT | silica beach sand | crushed | [18 empty] | 50.1 | 29.6 | 29800 | S 200x200x800 | 200 | 200 | 800 | 100 |  | 8 |  | 20 | 20 |  | 60 | 0.2364865 | 7 | ft0 from ACI formulas
1413 | D_076_04 | Bryant | New Zealand | 1987 | 376 |  | total | no | 0.47 | 1.367 | 390 |  | OPC | BASALT | silica beach sand | crushed | [18 empty] | 50.1 | 29.6 | 29800 | S 300x300x1200 | 300 | 300 | 1200 | 150 |  | 8 |  | 20 | 20 |  | 60 | 0.2364865 | 7 | ft0 from ACI formulas
1414 | D_076_05 | Bryant | New Zealand | 1987 | 376 |  | total | no | 0.47 | 1.367 | 390 |  | OPC | BASALT | silica beach sand | crushed | [18 empty] | 50.1 | 29.6 | 29800 | S 400x400x1600 | 400 | 400 | 1600 | 200 |  | 8 |  | 20 | 20 |  | 60 | 0.2364865 | 7 | ft0 from ACI formulas
1415 | D_076_06 | Bryant | New Zealand | 1987 | 376 |  | total | no | 0.47 | 1.367 | 390 |  | OPC | BASALT | silica beach sand | crushed | [18 empty] | 50.1 | 29.6 | 29800 | S 150x150x600 | 150 | 150 | 600 | inf | 95 | 8 |  | 20 | 20 |  | 95 | 0.2364865 | 7 | sealed - ft0 from ACI formulas
1416 | D_077_01 | Bryant | New Zealand | 1987 | 376 |  | total | no | 0.47 | 1.367 | 390 |  | OPC | BASALT | silica beach sand | crushed | [18 empty] | 50.1 | 35.2 | 29800 | S 150x150x600 | 150 | 150 | 600 | 75 |  | 8 |  | 20 | 20 |  | 60 | 0.1988636 | 7 | ft0 from ACI formulas
1417 | D_077_02 | Bryant | New Zealand | 1987 | 376 |  | total | no | 0.47 | 1.367 | 390 |  | OPC | BASALT | silica beach sand | crushed | [18 empty] | 50.1 | 38.4 | 29800 | S 150x150x600 | 150 | 150 | 600 | 75 |  | 14 |  | 20 | 20 |  | 60 | 0.1822917 | 7 | ft0 from ACI formulas
1418 | D_077_03 | Bryant | New Zealand | 1987 | 376 |  | total | no | 0.47 | 1.367 | 390 |  | OPC | BASALT | silica beach sand | crushed | [18 empty] | 50.1 | 40 | 29800 | S 150x150x600 | 150 | 150 | 600 | 75 |  | 21 |  | 20 | 20 |  | 60 | 0.175 | 7 | ft0 from ACI formulas
1419 | D_077_04 | Bryant | New Zealand | 1987 | 376 |  | total | no | 0.47 | 1.367 | 390 |  | OPC | BASALT | silica beach sand | crushed | [18 empty] | 50.1 | 44.6 | 29800 | S 150x150x600 | 150 | 150 | 600 | 75 |  | 28 |  | 20 | 20 |  | 60 | 0.1569507 | 7 | ft0 from ACI formulas
1420 | D_077_05 | Bryant | New Zealand | 1987 | 376 |  | total | no | 0.47 | 1.367 | 390 |  | OPC | BASALT | silica beach sand | crushed | [18 empty] | 50.1 | 45.9 | 29800 | S 150x150x600 | 150 | 150 | 600 | 75 |  | 84 |  | 20 | 20 |  | 60 | 0.1525054 | 7 | ft0 from ACI formulas
1421 | D_077_06 | Bryant | New Zealand | 1987 | 376 |  | total | no | 0.47 | 1.367 | 390 |  | OPC | BASALT | silica beach sand | crushed | [18 empty] | 50.1 | 29.6 | 29800 | S 150x150x600 | 150 | 150 | 600 | 75 |  | 182 |  | 20 | 20 |  | 60 | 0.2364865 | 7 | ft0 from ACI formulas
1422 | D_078_01 | Bryant | New Zealand | 1987 | 376 |  | total | no | 0.47 | 1.367 | 390 |  | OPC | BASALT | silica beach sand | crushed | [18 empty] | 50.1 | 29.6 | 29800 | P 100x100x400 | 100 | 100 | 400 | 25 |  | 8 |  | 20 | 20 |  | 60 | 0.2364865 | 7 | ft0 from ACI formulas
1423 | D_078_02 | Bryant | New Zealand | 1987 | 376 |  | total | no | 0.47 | 1.367 | 390 |  | OPC | BASALT | silica beach sand | crushed | [18 empty] | 50.1 | 29.6 | 29800 | P 150x150x600 | 150 | 150 | 600 | 32.5 |  | 8 |  | 20 | 20 |  | 60 | 0.2364865 | 7 | ft0 from ACI formulas
1424 | D_078_03 | Bryant | New Zealand | 1987 | 376 |  | total | no | 0.47 | 1.367 | 390 |  | OPC | BASALT | silica beach sand | crushed | [18 empty] | 50.1 | 29.6 | 29800 | P 200x200x800 | 200 | 200 | 800 | 50 |  | 8 |  | 20 | 20 |  | 60 | 0.2364865 | 7 | ft0 from ACI formulas
1425 | D_078_04 | Bryant | New Zealand | 1987 | 376 |  | total | no | 0.47 | 1.367 | 390 |  | OPC | BASALT | silica beach sand | crushed | [18 empty] | 50.1 | 29.6 | 29800 | P 300x300x1200 | 300 | 300 | 1200 | 75 |  | 8 |  | 20 | 20 |  | 60 | 0.2364865 | 7 | ft0 from ACI formulas
1426 | D_078_05 | Bryant | New Zealand | 1987 | 376 |  | total | no | 0.47 | 1.367 | 390 |  | OPC | BASALT | silica beach sand | crushed | [18 empty] | 50.1 | 29.6 | 29800 | P 400x400x1600 | 400 | 400 | 1600 | 100 |  | 8 |  | 20 | 20 |  | 60 | 0.2364865 | 7 | ft0 from ACI formulas
1427 | D_078_06 | Bryant | New Zealand | 1987 | 376 |  | total | no | 0.47 | 1.367 | 390 |  | OPC | BASALT | silica beach sand | crushed | [18 empty] | 50.1 | 29.6 | 29800 | P 150x150x600 | 150 | 150 | 600 | inf | 95 | 8 |  | 20 | 20 |  | 95 | 0.2364865 | 7 | sealed - ft0 from ACI formulas
1428 | D_079_01 | Bryant | New Zealand | 1987 | 376 |  | total | no | 0.47 | 1.367 | 390 |  | OPC | BASALT | silica beach sand | crushed | [18 empty] | 50.1 | 29.6 | 29800 | P 150x150x600 | 150 | 150 | 600 | 75 |  | 8 |  | 20 | 20 |  | 60 | 0.2364865 | 7 | ft0 from ACI formulas
1429 | D_079_02 | Bryant | New Zealand | 1987 | 376 |  | total | no | 0.47 | 1.367 | 390 |  | OPC | BASALT | silica beach sand | crushed | [18 empty] | 50.1 | 35.2 | 29800 | P 150x150x600 | 150 | 150 | 600 | 75 |  | 14 |  | 20 | 20 |  | 60 | 0.1988636 | 7 | ft0 from ACI formulas
1430 | D_079_03 | Bryant | New Zealand | 1987 | 376 |  | total | no | 0.47 | 1.367 | 390 |  | OPC | BASALT | silica beach sand | crushed | [18 empty] | 50.1 | 38.4 | 29800 | P 150x150x600 | 150 | 150 | 600 | 75 |  | 21 |  | 20 | 20 |  | 60 | 0.1822917 | 7 | ft0 from ACI formulas
1431 | D_079_04 | Bryant | New Zealand | 1987 | 376 |  | total | no | 0.47 | 1.367 | 390 |  | OPC | BASALT | silica beach sand | crushed | [18 empty] | 50.1 | 40 | 29800 | P 150x150x600 | 150 | 150 | 600 | 75 |  | 28 |  | 20 | 20 |  | 60 | 0.175 | 7 | ft0 from ACI formulas
1432 | D_079_05 | Bryant | New Zealand | 1987 | 376 |  | total | no | 0.47 | 1.367 | 390 |  | OPC | BASALT | silica beach sand | crushed | [18 empty] | 50.1 | 44.6 | 29800 | P 150x150x600 | 150 | 150 | 600 | 75 |  | 84 |  | 20 | 20 |  | 60 | 0.1569507 | 7 | ft0 from ACI formulas
1433 | D_079_06 | Bryant | New Zealand | 1987 | 376 |  | total | no | 0.47 | 1.367 | 390 |  | OPC | BASALT | silica beach sand | crushed | [18 empty] | 50.1 | 45.9 | 29800 | P 150x150x600 | 150 | 150 | 600 | 75 |  | 182 |  | 20 | 20 |  | 60 | 0.1525054 | 7 | ft0 from ACI formulas
Note on L40: Mija Hubler: Estimated.
Note on L41: Mija Hubler: Estimated
Note on L42: Mija Hubler: Estimated
Note on L43: Mija Hubler: Estimated
Note on L44: Mija Hubler: Estimated
Note on L45: Mija Hubler: Estimated
Note on L46: Mija Hubler: Estimated
Note on L47: Mija Hubler: Estimated
Note on L48: Mija Hubler: Estimated
Note on L49: Mija Hubler: Estimated
Note on L50: Mija Hubler: Estimated
Note on L51: Mija Hubler: Estimated
Note on AS115: rwendner: not changed but suspicious

## Creep Data
ID | File | dt | Jcreep (10-6/MPa) | sigma (MPa) | epsilon (10-6) | ELIM
1 | c_001_01 | 40 | 57
2 | c_001_01 | 161 | 83
3 | c_001_01 | 241 | 92
4 | c_001_01 | 300 | 96
5 | c_001_01 | 700 | 111
6 | c_001_01 | 900 | 112
7 | c_001_02 | 40 | 60
8 | c_001_02 | 100 | 78
9 | c_001_02 | 161 | 93
10 | c_001_02 | 241 | 102
11 | c_001_02 | 300 | 105
12 | c_001_02 | 400 | 112
13 | c_001_02 | 550 | 115
14 | c_001_02 | 700 | 120
15 | c_001_02 | 900 | 124
16 | c_001_03 | 40 | 39
17 | c_001_03 | 100 | 47
18 | c_001_03 | 242 | 51
19 | c_001_03 | 400 | 52
20 | c_001_03 | 549 | 53
21 | c_001_03 | 700 | 53
22 | c_001_03 | 900 | 53
23 | c_001_04 | 40 | 40
24 | c_001_04 | 100 | 43
25 | c_001_04 | 160 | 46
26 | c_001_04 | 242 | 50
27 | c_001_04 | 322 | 50
28 | c_001_04 | 400 | 51
29 | c_001_04 | 549 | 52
30 | c_001_04 | 700 | 52
31 | c_001_04 | 900 | 54
32 | c_001_05 | 40 | 44
33 | c_001_05 | 82 | 55
34 | c_001_05 | 100 | 58
35 | c_001_05 | 160 | 64
36 | c_001_05 | 400 | 78
37 | c_001_05 | 552 | 83
38 | c_001_05 | 700 | 85
39 | c_001_05 | 900 | 87
40 | c_001_06 | 23 | 50
41 | c_001_06 | 40 | 64
42 | c_001_06 | 82 | 85
43 | c_001_06 | 120 | 104
44 | c_001_06 | 160 | 113
45 | c_001_06 | 240 | 120
46 | c_001_06 | 320 | 125
47 | c_001_06 | 400 | 129
48 | c_001_06 | 548 | 135
49 | c_001_06 | 700 | 140
50 | c_001_06 | 900 | 142
51 | c_002_01 | 5 | 60
52 | c_002_01 | 31 | 67
53 | c_002_01 | 83 | 73
54 | c_002_01 | 140 | 76
55 | c_002_01 | 220 | 78
56 | c_002_01 | 332 | 81
57 | c_002_01 | 472 | 84
58 | c_002_01 | 732 | 87
59 | c_002_01 | 972 | 89
60 | c_002_01 | 1222 | 90
61 | c_002_01 | 1472 | 91
62 | c_002_01 | 1722 | 93
63 | c_002_01 | 1972 | 94
64 | c_002_01 | 2222 | 94
65 | c_002_01 | 2472 | 95
66 | c_002_01 | 2722 | 95
67 | c_002_01 | 2972 | 96
68 | c_002_01 | 3222 | 96
69 | c_002_02 | 5 | 91
70 | c_002_02 | 26 | 109
71 | c_002_02 | 48 | 120
72 | c_002_02 | 98 | 129
73 | c_002_02 | 148 | 133
74 | c_002_02 | 198 | 136
75 | c_002_02 | 248 | 138
76 | c_002_02 | 298 | 139
77 | c_002_02 | 348 | 141
78 | c_002_02 | 398 | 142
79 | c_002_02 | 448 | 142
80 | c_002_02 | 498 | 143
81 | c_002_02 | 548 | 143
82 | c_002_02 | 598 | 144
83 | c_002_02 | 648 | 144
84 | c_002_02 | 698 | 144
85 | c_002_02 | 748 | 145
86 | c_002_03 | 3 | 55
87 | c_002_03 | 21 | 70
88 | c_002_03 | 43 | 78
89 | c_002_03 | 93 | 85
90 | c_002_03 | 143 | 89
91 | c_002_03 | 193 | 92
92 | c_002_03 | 243 | 93
93 | c_002_03 | 293 | 95
94 | c_002_03 | 343 | 96
95 | c_002_04 | 22 | 47
96 | c_002_04 | 72 | 55
97 | c_002_04 | 122 | 58
98 | c_002_04 | 172 | 60
99 | c_002_04 | 222 | 61
100 | c_002_04 | 272 | 63
101 | c_002_04 | 322 | 63
102 | c_002_04 | 372 | 64
103 | c_002_04 | 422 | 65
104 | c_002_04 | 472 | 66
105 | c_002_04 | 522 | 66
106 | c_002_04 | 572 | 66
107 | c_002_04 | 622 | 66
108 | c_002_04 | 672 | 67
109 | c_002_04 | 722 | 67
110 | c_002_05 | 10 | 38
111 | c_002_05 | 60 | 45
112 | c_002_05 | 110 | 48
113 | c_002_05 | 160 | 50
114 | c_002_05 | 210 | 51
115 | c_002_05 | 260 | 52
116 | c_002_06 | 35 | 34
117 | c_002_06 | 85 | 37
118 | c_002_06 | 135 | 39
119 | c_002_06 | 185 | 40
120 | c_002_06 | 235 | 41
121 | c_002_06 | 285 | 42
122 | c_002_06 | 335 | 43
123 | c_002_06 | 385 | 44
124 | c_005_01 | 13 | 76
125 | c_005_01 | 27 | 80
126 | c_005_01 | 62 | 85
127 | c_005_01 | 585 | 99
128 | c_005_01 | 663 | 100
129 | c_005_01 | 820 | 103
130 | c_005_01 | 1874 | 108
131 | c_005_01 | 2778 | 110
132 | c_005_01 | 4671 | 116
133 | c_005_01 | 6979 | 118
134 | c_005_02 | 12 | 66
135 | c_005_02 | 33 | 75
136 | c_005_02 | 55 | 79
137 | c_005_02 | 112 | 88
138 | c_005_02 | 388 | 93
139 | c_005_02 | 567 | 100
140 | c_005_02 | 674 | 100
141 | c_005_02 | 758 | 100
142 | c_005_02 | 814 | 109
143 | c_005_02 | 1874 | 110
144 | c_005_02 | 2714 | 111
145 | c_005_02 | 4635 | 104
146 | c_005_02 | 8700 | 125
147 | c_005_03 | 12 | 83
148 | c_005_03 | 33 | 100
149 | c_005_03 | 49 | 113
150 | c_005_03 | 118 | 127
151 | c_005_03 | 382 | 157
152 | c_005_03 | 567 | 164
153 | c_005_03 | 648 | 165
154 | c_005_03 | 758 | 166
155 | c_005_03 | 1874 | 175
156 | c_005_03 | 2692 | 173
157 | c_005_03 | 4598 | 181
158 | c_005_03 | 6924 | 194
159 | c_005_04 | 13 | 97
160 | c_005_04 | 26 | 112
161 | c_005_04 | 60 | 134
162 | c_005_04 | 94 | 151
163 | c_005_04 | 388 | 175
164 | c_005_04 | 562 | 205
165 | c_005_04 | 643 | 208
166 | c_005_04 | 758 | 210
167 | c_005_04 | 814 | 210
168 | c_005_04 | 1889 | 223
169 | c_005_04 | 2714 | 228
170 | c_005_04 | 4635 | 234
171 | c_005_04 | 8497 | 240
172 | c_006_01 | 1 | 50
173 | c_006_01 | 2 | 58
174 | c_006_01 | 4 | 63
175 | c_006_01 | 8 | 68
176 | c_006_01 | 15 | 74
177 | c_006_01 | 29 | 83
178 | c_006_01 | 56 | 94
179 | c_006_01 | 90 | 102
180 | c_006_01 | 141 | 108
181 | c_006_01 | 173 | 110
182 | c_006_01 | 253 | 115
183 | c_006_01 | 362 | 117
184 | c_006_01 | 530 | 121
185 | c_006_01 | 768 | 124
186 | c_006_02 | 8 | 68
187 | c_006_02 | 15 | 73
188 | c_006_02 | 29 | 82
189 | c_006_02 | 56 | 93
190 | c_006_02 | 90 | 100
191 | c_006_02 | 141 | 107
192 | c_006_02 | 173 | 111
193 | c_006_02 | 253 | 114
194 | c_006_02 | 362 | 117
195 | c_006_02 | 530 | 122
196 | c_006_02 | 768 | 125
197 | c_006_03 | 1 | 52
198 | c_006_03 | 2 | 58
199 | c_006_03 | 4 | 62
200 | c_006_03 | 8 | 66
201 | c_006_03 | 15 | 70
202 | c_006_03 | 29 | 78
203 | c_006_03 | 56 | 86
204 | c_006_03 | 90 | 89
205 | c_006_03 | 141 | 94
206 | c_006_03 | 173 | 100
207 | c_006_03 | 253 | 105
208 | c_006_03 | 362 | 107
209 | c_006_03 | 530 | 110
210 | c_006_03 | 768 | 112
211 | c_006_04 | 1 | 50
212 | c_006_04 | 2 | 56
213 | c_006_04 | 4 | 60
214 | c_006_04 | 8 | 63
215 | c_006_04 | 15 | 68
216 | c_006_04 | 29 | 75
217 | c_006_04 | 56 | 81
218 | c_006_04 | 90 | 85
219 | c_006_04 | 141 | 90
220 | c_006_04 | 173 | 91
221 | c_006_04 | 253 | 93
222 | c_006_04 | 362 | 96
223 | c_006_04 | 530 | 103
224 | c_006_04 | 768 | 107
225 | c_006_05 | 1 | 58
226 | c_006_05 | 3 | 70
227 | c_006_05 | 7 | 77
228 | c_006_05 | 13 | 83
229 | c_006_05 | 28 | 91
230 | c_006_05 | 56 | 101
231 | c_006_05 | 82 | 106
232 | c_006_05 | 174 | 113
233 | c_006_05 | 272 | 115
234 | c_006_05 | 365 | 120
235 | c_006_05 | 550 | 123
236 | c_006_05 | 736 | 127
237 | c_006_06 | 1 | 73
238 | c_006_06 | 3 | 84
239 | c_006_06 | 7 | 94
240 | c_006_06 | 13 | 101
241 | c_006_06 | 28 | 112
242 | c_006_06 | 56 | 123
243 | c_006_06 | 82 | 129
244 | c_006_06 | 174 | 137
245 | c_006_06 | 272 | 141
246 | c_006_06 | 365 | 145
247 | c_006_06 | 550 | 149
248 | c_006_06 | 736 | 154
249 | c_006_07 | 1 | 38
250 | c_006_07 | 3 | 47
251 | c_006_07 | 7 | 51
252 | c_006_07 | 14 | 55
253 | c_006_07 | 28 | 58
254 | c_006_07 | 55 | 65
255 | c_006_07 | 85 | 69
256 | c_006_07 | 180 | 76
257 | c_006_07 | 269 | 78
258 | c_006_07 | 375 | 78
259 | c_006_07 | 569 | 82
260 | c_006_07 | 767 | 89
261 | c_006_08 | 1 | 43
262 | c_006_08 | 3 | 49
263 | c_006_08 | 7 | 54
264 | c_006_08 | 14 | 58
265 | c_006_08 | 28 | 65
266 | c_006_08 | 55 | 72
267 | c_006_08 | 85 | 76
268 | c_006_08 | 180 | 83
269 | c_006_08 | 269 | 86
270 | c_006_08 | 375 | 90
271 | c_006_08 | 569 | 95
272 | c_006_08 | 767 | 99
273 | c_006_09 | 1 | 90.7
274 | c_006_09 | 3 | 107
275 | c_006_09 | 7 | 119.7
276 | c_006_09 | 13 | 130.6
277 | c_006_09 | 28 | 144.9
278 | c_006_09 | 56 | 160.7
279 | c_006_09 | 82 | 169.3
280 | c_006_09 | 174 | 182
281 | c_006_09 | 272 | 187.4
282 | c_006_09 | 365 | 190.3
283 | c_006_09 | 550 | 194.9
284 | c_006_09 | 736 | 198.6
285 | c_006_10 | 1 | 94.2
286 | c_006_10 | 3 | 105.8
287 | c_006_10 | 7 | 125.1
288 | c_006_10 | 13 | 142.2
289 | c_006_10 | 28 | 161.2
290 | c_006_10 | 56 | 176.1
291 | c_006_10 | 82 | 187.3
292 | c_006_10 | 174 | 204.5
293 | c_006_10 | 272 | 213
294 | c_006_11 | 1 | 45
295 | c_006_11 | 3 | 52
296 | c_006_11 | 7 | 58.7
297 | c_006_11 | 14 | 64
298 | c_006_11 | 28 | 70.6
299 | c_006_11 | 55 | 77.7
300 | c_006_11 | 85 | 82.8
301 | c_006_11 | 180 | 89.2
302 | c_006_11 | 269 | 94.2
303 | c_006_11 | 375 | 97.6
304 | c_006_11 | 569 | 101
305 | c_006_11 | 767 | 104.7
306 | c_006_12 | 1 | 50
307 | c_006_12 | 3 | 58.8
308 | c_006_12 | 7 | 64.9
309 | c_006_12 | 14 | 70.1
310 | c_006_12 | 28 | 76.2
311 | c_006_12 | 55 | 83.2
312 | c_006_12 | 85 | 87.3
313 | c_006_12 | 180 | 94.2
314 | c_006_12 | 269 | 98.6
315 | c_006_12 | 375 | 100.7
316 | c_006_12 | 569 | 105.8
317 | c_006_12 | 767 | 109.5
318 | c_011_01 | 1 | 85.6
319 | c_011_01 | 3 | 99.9
320 | c_011_01 | 7 | 101.9
321 | c_011_01 | 14 | 116.2
322 | c_011_01 | 28 | 128.4
323 | c_011_01 | 56 | 146.8
324 | c_011_01 | 91 | 148.8
325 | c_011_01 | 120 | 159
326 | c_011_01 | 150 | 159
327 | c_011_01 | 180 | 161.1
328 | c_011_01 | 270 | 171.3
329 | c_011_01 | 360 | 175.3
330 | c_011_01 | 540 | 181.4
331 | c_011_01 | 720 | 177.4
332 | c_011_01 | 994 | 177.4
333 | c_011_01 | 1132 | 173.3
334 | c_011_01 | 1224 | 177.4
335 | c_011_02 | 1 | 64.9
336 | c_011_02 | 3 | 73.2
337 | c_011_02 | 7 | 80.6
338 | c_011_02 | 14 | 83.4
339 | c_011_02 | 28 | 93.6
340 | c_011_02 | 56 | 109.4
341 | c_011_02 | 90 | 120.5
342 | c_011_02 | 120 | 124.2
343 | c_011_02 | 150 | 128.8
344 | c_011_02 | 180 | 131.6
345 | c_011_02 | 271 | 138.1
346 | c_011_02 | 360 | 143.6
347 | c_011_02 | 516 | 146.4
348 | c_011_02 | 693 | 145.5
349 | c_011_02 | 969 | 152
350 | c_011_02 | 1105 | 154.8
351 | c_011_02 | 1585 | 153.8
352 | c_011_03 | 1 | 66.3
353 | c_011_03 | 4 | 75.7
354 | c_011_03 | 7 | 81.5
355 | c_011_03 | 14 | 89.6
356 | c_011_03 | 28 | 101.2
357 | c_011_03 | 56 | 110.7
358 | c_011_03 | 89 | 118
359 | c_011_03 | 151 | 129.6
360 | c_011_03 | 181 | 133.2
361 | c_011_03 | 270 | 139.8
362 | c_011_03 | 298 | 140.5
363 | c_011_03 | 360 | 143.4
364 | c_011_03 | 907 | 152.9
365 | c_011_03 | 1045 | 158
366 | c_011_03 | 1137 | 157.3
367 | c_011_04 | 1 | 63.7
368 | c_011_04 | 3 | 72.2
369 | c_011_04 | 7 | 81.5
370 | c_011_04 | 14 | 90
371 | c_011_04 | 28 | 101.1
372 | c_011_04 | 56 | 111.3
373 | c_011_04 | 90 | 113.8
374 | c_011_04 | 120 | 118.1
375 | c_011_04 | 150 | 121.5
376 | c_011_04 | 181 | 126.6
377 | c_011_04 | 270 | 135.1
378 | c_011_04 | 360 | 137.6
379 | c_011_04 | 540 | 142.7
380 | c_011_04 | 716 | 143.6
381 | c_011_04 | 990 | 146.1
382 | c_011_04 | 1131 | 147.8
383 | c_011_04 | 1306 | 152.9
384 | c_011_05 | 1 | 43.2
385 | c_011_05 | 3 | 50.4
386 | c_011_05 | 7 | 51.6
387 | c_011_05 | 14 | 57.6
388 | c_011_05 | 28 | 68.4
389 | c_011_05 | 56 | 74.4
390 | c_011_05 | 90 | 80.9
391 | c_011_05 | 120 | 85.7
392 | c_011_05 | 150 | 89.3
393 | c_011_05 | 181 | 94.1
394 | c_011_05 | 270 | 101.3
395 | c_011_05 | 492 | 109.7
396 | c_011_05 | 514 | 110.9
397 | c_011_05 | 689 | 109.7
398 | c_011_05 | 965 | 112.1
399 | c_011_05 | 1103 | 116.9
400 | c_011_05 | 1278 | 116.9
401 | c_011_06 | 1 | 46.5
402 | c_011_06 | 3 | 50.2
403 | c_011_06 | 5 | 53.8
404 | c_011_06 | 7 | 54.9
405 | c_011_06 | 14 | 60.1
406 | c_011_06 | 28 | 65.9
407 | c_011_06 | 56 | 73.7
408 | c_011_06 | 91 | 80.5
409 | c_011_06 | 101 | 82.1
410 | c_011_06 | 102 | 82.6
411 | c_011_06 | 104 | 83.6
412 | c_011_06 | 150 | 89.4
413 | c_011_06 | 179 | 93.6
414 | c_011_06 | 273 | 99.3
415 | c_011_06 | 360 | 100.9
416 | c_011_06 | 903 | 108.7
417 | c_011_06 | 1041 | 112.9
418 | c_011_06 | 1111 | 110.3
419 | c_011_07 | 1 | 41.4
420 | c_011_07 | 3 | 46.6
421 | c_011_07 | 7 | 48.9
422 | c_011_07 | 14 | 51.8
423 | c_011_07 | 28 | 57.1
424 | c_011_07 | 56 | 61.7
425 | c_011_07 | 90 | 65.8
426 | c_011_07 | 121 | 67.6
427 | c_011_07 | 150 | 71.1
428 | c_011_07 | 181 | 72.2
429 | c_011_07 | 270 | 74
430 | c_011_07 | 360 | 76.3
431 | c_011_07 | 540 | 78.1
432 | c_011_07 | 727 | 77.5
433 | c_011_07 | 941 | 81.5
434 | c_011_07 | 1078 | 82.1
435 | c_011_07 | 1253 | 83.9
436 | c_011_08 | 1 | 45
437 | c_011_08 | 3 | 48.6
438 | c_011_08 | 7 | 57
439 | c_011_08 | 14 | 60.5
440 | c_011_08 | 28 | 64.7
441 | c_011_08 | 56 | 71.8
442 | c_011_08 | 90 | 76
443 | c_011_08 | 120 | 79.5
444 | c_011_08 | 150 | 80.9
445 | c_011_08 | 181 | 84.4
446 | c_011_08 | 270 | 88
447 | c_011_08 | 360 | 89.4
448 | c_011_08 | 542 | 94.3
449 | c_011_08 | 734 | 92.2
450 | c_011_08 | 948 | 97.1
451 | c_011_08 | 1085 | 98.5
452 | c_011_08 | 1260 | 102
453 | c_011_09 | 1 | 79
454 | c_011_09 | 3 | 86.6
455 | c_011_09 | 7 | 95.6
456 | c_011_09 | 14 | 100.7
457 | c_011_09 | 28 | 112.1
458 | c_011_09 | 56 | 123.6
459 | c_011_09 | 90 | 135.1
460 | c_011_09 | 120 | 142.7
461 | c_011_09 | 153 | 151.6
462 | c_011_09 | 181 | 156.7
463 | c_011_09 | 268 | 165.6
464 | c_011_09 | 360 | 169.5
465 | c_011_09 | 548 | 180.9
466 | c_011_09 | 751 | 175.8
467 | c_011_09 | 966 | 187.3
468 | c_011_09 | 1092 | 186
469 | c_011_09 | 1168 | 186
470 | c_012_01 | 1 | 43.3
471 | c_012_01 | 2 | 48.3
472 | c_012_01 | 3 | 51.9
473 | c_012_01 | 4 | 54.9
474 | c_012_01 | 5 | 56.7
475 | c_012_01 | 6 | 58.6
476 | c_012_01 | 10 | 60.6
477 | c_012_01 | 15 | 61.3
478 | c_012_01 | 20 | 61.7
479 | c_012_01 | 25 | 62.2
480 | c_012_01 | 30 | 62.4
481 | c_012_01 | 35 | 62.6
482 | c_012_01 | 40 | 63.4
483 | c_012_01 | 45 | 63.5
484 | c_012_01 | 50 | 64.1
485 | c_012_01 | 55 | 64.5
486 | c_012_01 | 60 | 64.8
487 | c_012_02 | 1 | 51.2
488 | c_012_02 | 2 | 53.4
489 | c_012_02 | 3 | 55.6
490 | c_012_02 | 4 | 57.5
491 | c_012_02 | 5 | 58
492 | c_012_02 | 6 | 58.9
493 | c_012_02 | 10 | 60.6
494 | c_012_02 | 15 | 60.8
495 | c_012_02 | 20 | 60.8
496 | c_012_02 | 25 | 60.4
497 | c_012_02 | 30 | 60.4
498 | c_012_02 | 35 | 60.4
499 | c_012_02 | 40 | 60.6
500 | c_012_02 | 45 | 60.4
501 | c_012_02 | 50 | 60
502 | c_012_02 | 53 | 59.9
503 | c_012_03 | 1 | 67.4
504 | c_012_03 | 2 | 73.4
505 | c_012_03 | 3 | 75.2
506 | c_012_03 | 4 | 76.1
507 | c_012_03 | 5 | 75.7
508 | c_012_03 | 6 | 76.1
509 | c_012_03 | 10 | 77
510 | c_012_03 | 15 | 78.3
511 | c_012_03 | 20 | 78.8
512 | c_012_03 | 25 | 79.3
513 | c_012_03 | 30 | 80.1
514 | c_012_03 | 35 | 81
515 | c_012_03 | 40 | 81.9
516 | c_012_03 | 45 | 82.4
517 | c_012_03 | 50 | 83.3
518 | c_012_03 | 55 | 83.9
519 | c_012_03 | 60 | 84.8
520 | c_012_04 | 1 | 50.4
521 | c_012_04 | 2 | 57.6
522 | c_012_04 | 3 | 61.8
523 | c_012_04 | 4 | 66.7
524 | c_012_04 | 5 | 67.9
525 | c_012_04 | 6 | 68.1
526 | c_012_04 | 10 | 68.7
527 | c_012_04 | 15 | 68.8
528 | c_012_04 | 20 | 68.8
529 | c_012_04 | 25 | 68.8
530 | c_012_04 | 30 | 68.6
531 | c_012_04 | 35 | 68.6
532 | c_012_04 | 40 | 68.8
533 | c_012_05 | 1 | 46.1
534 | c_012_05 | 2 | 51.4
535 | c_012_05 | 3 | 54.5
536 | c_012_05 | 4 | 57.1
537 | c_012_05 | 5 | 57.9
538 | c_012_05 | 6 | 58.1
539 | c_012_05 | 10 | 58.5
540 | c_012_05 | 15 | 59.2
541 | c_012_05 | 20 | 59.8
542 | c_012_05 | 25 | 60.6
543 | c_012_05 | 30 | 60.8
544 | c_012_05 | 35 | 61
545 | c_012_05 | 40 | 61.5
546 | c_012_05 | 45 | 61.9
547 | c_012_05 | 50 | 62.7
548 | c_012_05 | 55 | 62.9
549 | c_012_05 | 60 | 63.6
550 | c_012_06 | 1 | 53.1
551 | c_012_06 | 2 | 55.2
552 | c_012_06 | 3 | 56.4
553 | c_012_06 | 4 | 57.3
554 | c_012_06 | 5 | 57.9
555 | c_012_06 | 6 | 58.1
556 | c_012_06 | 10 | 58.5
557 | c_012_06 | 15 | 58.1
558 | c_012_06 | 20 | 58.3
559 | c_012_06 | 25 | 58.7
560 | c_012_06 | 30 | 58.8
561 | c_012_06 | 35 | 58.9
562 | c_012_06 | 40 | 58.9
563 | c_012_06 | 45 | 58.9
564 | c_012_06 | 50 | 58.9
565 | c_012_06 | 54 | 59
566 | c_012_07 | 1 | 53.3
567 | c_012_07 | 2 | 55
568 | c_012_07 | 3 | 55.7
569 | c_012_07 | 4 | 56.7
570 | c_012_07 | 5 | 57
571 | c_012_07 | 6 | 57.7
572 | c_012_07 | 10 | 58.4
573 | c_012_07 | 15 | 59.6
574 | c_012_07 | 20 | 60.5
575 | c_012_07 | 25 | 61.9
576 | c_012_07 | 30 | 62.7
577 | c_012_07 | 35 | 63.7
578 | c_012_07 | 40 | 65.1
579 | c_012_07 | 45 | 66
580 | c_012_07 | 50 | 67
581 | c_012_07 | 55 | 67.9
582 | c_012_07 | 60 | 68.2
583 | c_012_08 | 1 | 55.3
584 | c_012_08 | 2 | 66.2
585 | c_012_08 | 3 | 67.7
586 | c_012_08 | 4 | 68.7
587 | c_012_08 | 5 | 68.7
588 | c_012_08 | 6 | 68.7
589 | c_012_08 | 10 | 68.7
590 | c_012_08 | 15 | 68.7
591 | c_012_08 | 20 | 68.7
592 | c_012_08 | 25 | 69.1
593 | c_012_08 | 30 | 69.1
594 | c_012_08 | 35 | 69.1
595 | c_012_08 | 40 | 69.1
596 | c_012_08 | 45 | 69.1
597 | c_012_08 | 50 | 69.1
598 | c_012_08 | 54 | 69.1
599 | c_012_09 | 1 | 49.7
600 | c_012_09 | 2 | 51.9
601 | c_012_09 | 3 | 54.3
602 | c_012_09 | 4 | 56
603 | c_012_09 | 5 | 57.1
604 | c_012_09 | 6 | 57.8
605 | c_012_09 | 10 | 59.3
606 | c_012_09 | 15 | 59.9
607 | c_012_09 | 20 | 60.4
608 | c_012_09 | 25 | 60
609 | c_012_09 | 30 | 60.8
610 | c_012_09 | 35 | 60.9
611 | c_012_09 | 40 | 61
612 | c_012_09 | 45 | 61
613 | c_012_09 | 50 | 61.1
614 | c_012_09 | 55 | 61.7
615 | c_012_09 | 60 | 61.9
616 | c_012_10 | 1 | 48.8
617 | c_012_10 | 2 | 55.2
618 | c_012_10 | 3 | 59.9
619 | c_012_10 | 4 | 62.2
620 | c_012_10 | 5 | 65.4
621 | c_012_10 | 6 | 66.5
622 | c_012_10 | 10 | 69.1
623 | c_012_10 | 15 | 69.1
624 | c_012_10 | 20 | 69.1
625 | c_012_10 | 25 | 69.1
626 | c_012_10 | 30 | 69.1
627 | c_012_10 | 35 | 69.1
628 | c_012_10 | 40 | 69.1
629 | c_012_10 | 45 | 69.1
630 | c_012_10 | 50 | 69.1
631 | c_012_10 | 55 | 69.1
632 | c_012_10 | 60 | 69.1
633 | c_012_11 | 1 | 48.8
634 | c_012_11 | 2 | 52.2
635 | c_012_11 | 3 | 54.7
636 | c_012_11 | 4 | 56.9
637 | c_012_11 | 5 | 58.1
638 | c_012_11 | 6 | 58.9
639 | c_012_11 | 10 | 59.8
640 | c_012_11 | 15 | 60.6
641 | c_012_11 | 20 | 60.9
642 | c_012_11 | 25 | 61.6
643 | c_012_11 | 30 | 62
644 | c_012_11 | 35 | 63.1
645 | c_012_11 | 40 | 63.1
646 | c_012_11 | 45 | 63.1
647 | c_012_11 | 50 | 64
648 | c_012_11 | 55 | 64.3
649 | c_012_11 | 60 | 64.8
650 | c_012_12 | 1 | 49.7
651 | c_012_12 | 2 | 58.1
652 | c_012_12 | 3 | 62.3
653 | c_012_12 | 4 | 65.5
654 | c_012_12 | 5 | 68.2
655 | c_012_12 | 6 | 69.9
656 | c_012_12 | 10 | 74.9
657 | c_012_12 | 15 | 75.6
658 | c_012_12 | 20 | 75.8
659 | c_012_12 | 25 | 75.9
660 | c_012_12 | 30 | 75.9
661 | c_012_12 | 35 | 76.1
662 | c_012_12 | 40 | 76.6
663 | c_012_12 | 45 | 76.7
664 | c_012_12 | 50 | 76.8
665 | c_012_12 | 55 | 76.8
666 | c_012_12 | 60 | 76.8
667 | c_014_01 | 0.05991939 | 51
668 | c_014_01 | 1 | 69.7
669 | c_014_01 | 2 | 74.9
670 | c_014_01 | 3 | 77
671 | c_014_01 | 4 | 81.1
672 | c_014_01 | 6 | 84.4
673 | c_014_01 | 8 | 86.3
674 | c_014_01 | 12 | 90.5
675 | c_014_01 | 15 | 91.5
676 | c_014_01 | 22 | 97.8
677 | c_014_01 | 28 | 98.8
678 | c_014_01 | 33 | 104
679 | c_014_01 | 36 | 104
680 | c_014_01 | 44 | 107.1
681 | c_014_01 | 62 | 112.3
682 | c_014_01 | 68 | 115.5
683 | c_014_01 | 81 | 118.6
684 | c_014_01 | 98 | 120.7
685 | c_014_01 | 109 | 123.8
686 | c_014_01 | 134 | 126.9
687 | c_014_01 | 141 | 130
688 | c_014_01 | 155 | 131.1
689 | c_014_01 | 183 | 133.1
690 | c_014_01 | 197 | 134.2
691 | c_014_01 | 231 | 138.3
692 | c_014_01 | 270 | 139.4
693 | c_014_01 | 294 | 140.4
694 | c_014_01 | 323 | 141.5
695 | c_014_01 | 342 | 142.5
696 | c_014_01 | 361 | 144.6
697 | c_014_02 | 0.2145868 | 31.2
698 | c_014_02 | 1 | 38.5
699 | c_014_02 | 2 | 43.7
700 | c_014_02 | 3 | 44.7
701 | c_014_02 | 4 | 46.8
702 | c_014_02 | 7 | 51
703 | c_014_02 | 9 | 52
704 | c_014_02 | 15 | 57.2
705 | c_014_02 | 22 | 60.3
706 | c_014_02 | 25 | 60.3
707 | c_014_02 | 29 | 62.4
708 | c_014_02 | 35 | 63.5
709 | c_014_02 | 39 | 65.5
710 | c_014_02 | 45 | 64.5
711 | c_014_02 | 51 | 68.7
712 | c_014_02 | 56 | 70.7
713 | c_014_02 | 73 | 74.9
714 | c_014_02 | 79 | 75.9
715 | c_014_02 | 95 | 77
716 | c_014_02 | 109 | 81.1
717 | c_014_02 | 123 | 83.2
718 | c_014_02 | 141 | 84.3
719 | c_014_02 | 144 | 85.3
720 | c_014_02 | 157 | 88.4
721 | c_014_02 | 165 | 87.4
722 | c_014_02 | 184 | 90.5
723 | c_014_02 | 217 | 89.5
724 | c_014_02 | 270 | 91.5
725 | c_014_02 | 289 | 91.5
726 | c_014_02 | 309 | 93.6
727 | c_014_03 | 0.1904254 | 42.6
728 | c_014_03 | 1 | 56.2
729 | c_014_03 | 2 | 64.5
730 | c_014_03 | 3 | 66.6
731 | c_014_03 | 7 | 72.8
732 | c_014_03 | 10 | 77
733 | c_014_03 | 14 | 81.1
734 | c_014_03 | 17 | 83.2
735 | c_014_03 | 20 | 86.3
736 | c_014_03 | 27 | 87.4
737 | c_014_03 | 31 | 89.5
738 | c_014_03 | 36 | 92.6
739 | c_014_03 | 43 | 95.7
740 | c_014_03 | 58 | 100.9
741 | c_014_03 | 66 | 103
742 | c_014_03 | 73 | 106.1
743 | c_014_03 | 80 | 107.1
744 | c_014_03 | 101 | 111.3
745 | c_014_03 | 120 | 114.4
746 | c_014_03 | 129 | 116.5
747 | c_014_03 | 163 | 118.6
748 | c_014_03 | 177 | 120.7
749 | c_014_03 | 255 | 123.8
750 | c_014_03 | 275 | 124.8
751 | c_014_03 | 308 | 125.9
752 | c_014_03 | 348 | 129
753 | c_014_03 | 391 | 129
754 | c_014_03 | 455 | 131.1
755 | c_014_03 | 534 | 132.1
756 | c_014_03 | 572 | 131.1
757 | c_014_04 | 0.05675411 | 61.4
758 | c_014_04 | 1 | 83.2
759 | c_014_04 | 2 | 86.3
760 | c_014_04 | 7 | 96.7
761 | c_014_04 | 9 | 98.8
762 | c_014_04 | 14 | 104
763 | c_014_04 | 17 | 105.1
764 | c_014_04 | 21 | 107.1
765 | c_014_04 | 27 | 110.3
766 | c_014_04 | 31 | 111.3
767 | c_014_04 | 43 | 116.5
768 | c_014_04 | 48 | 119.6
769 | c_014_04 | 65 | 124.8
770 | c_014_04 | 77 | 125.9
771 | c_014_04 | 83 | 127.9
772 | c_014_04 | 94 | 127.9
773 | c_014_04 | 104 | 131.1
774 | c_014_04 | 122 | 133.1
775 | c_014_04 | 136 | 134.2
776 | c_014_04 | 155 | 137.3
777 | c_014_04 | 176 | 138.3
778 | c_014_04 | 209 | 139.4
779 | c_014_04 | 262 | 141.5
780 | c_014_04 | 282 | 143.5
781 | c_014_04 | 315 | 145.6
782 | c_014_04 | 357 | 148.7
783 | c_014_04 | 399 | 148.7
784 | c_014_04 | 464 | 149.8
785 | c_014_04 | 547 | 151.9
786 | c_014_04 | 580 | 151.9
787 | c_014_05 | 0.01788531 | 53
788 | c_014_05 | 0.2 | 62.4
789 | c_014_05 | 1 | 69.7
790 | c_014_05 | 2 | 72.8
791 | c_014_05 | 3 | 75
792 | c_014_05 | 6 | 80.1
793 | c_014_05 | 9 | 84.3
794 | c_014_05 | 12 | 86.3
795 | c_014_05 | 16 | 87.4
796 | c_014_05 | 23 | 93.6
797 | c_014_05 | 33 | 97.8
798 | c_014_05 | 44 | 101.9
799 | c_014_05 | 51 | 103
800 | c_014_05 | 62 | 106.1
801 | c_014_05 | 65 | 107.1
802 | c_014_05 | 75 | 111.3
803 | c_014_05 | 86 | 113.4
804 | c_014_05 | 99 | 114.4
805 | c_014_05 | 113 | 117.5
806 | c_014_05 | 138 | 118.6
807 | c_014_05 | 162 | 120.7
808 | c_014_05 | 177 | 121.7
809 | c_014_05 | 191 | 122.7
810 | c_014_05 | 211 | 123.8
811 | c_014_05 | 244 | 126.9
812 | c_014_05 | 286 | 132.1
813 | c_014_05 | 328 | 131.1
814 | c_014_05 | 392 | 133.1
815 | c_014_05 | 477 | 135.2
816 | c_014_05 | 509 | 136.3
817 | c_014_06 | 0.2341518 | 31.2
818 | c_014_06 | 1 | 39.5
819 | c_014_06 | 2 | 44.7
820 | c_014_06 | 4 | 48.9
821 | c_014_06 | 7 | 52
822 | c_014_06 | 11 | 53
823 | c_014_06 | 14 | 56.2
824 | c_014_06 | 18 | 58.2
825 | c_014_06 | 25 | 62.4
826 | c_014_06 | 32 | 62.4
827 | c_014_06 | 43 | 66.6
828 | c_014_06 | 46 | 66.6
829 | c_014_06 | 56 | 69.7
830 | c_014_06 | 64 | 69.7
831 | c_014_06 | 71 | 71.8
832 | c_014_06 | 80 | 73.9
833 | c_014_06 | 88 | 72.8
834 | c_014_06 | 119 | 76.8
835 | c_014_06 | 142 | 78
836 | c_014_06 | 158 | 78
837 | c_014_06 | 172 | 80.1
838 | c_014_06 | 192 | 81.1
839 | c_014_06 | 225 | 82.2
840 | c_014_06 | 267 | 86.3
841 | c_014_06 | 309 | 86.3
842 | c_014_06 | 373 | 88.4
843 | c_014_06 | 458 | 88.4
844 | c_014_06 | 595 | 89.5
845 | c_015_01 | 0.012 | 47.6
846 | c_015_01 | 1 | 66
847 | c_015_01 | 7 | 76
848 | c_015_01 | 28 | 86
849 | c_015_01 | 91 | 96
850 | c_015_01 | 175 | 102
851 | c_015_01 | 365 | 105
852 | c_015_01 | 897 | 107
853 | c_015_02 | 0.063 | 47.6
854 | c_015_02 | 1 | 66
855 | c_015_02 | 7 | 82
856 | c_015_02 | 28 | 96
857 | c_015_02 | 91 | 108
858 | c_015_02 | 175 | 113
859 | c_015_02 | 365 | 117
860 | c_015_02 | 897 | 120
861 | c_015_03 | 0.1 | 47.6
862 | c_015_03 | 1 | 67
863 | c_015_03 | 7 | 86
864 | c_015_03 | 28 | 104
865 | c_015_03 | 91 | 120
866 | c_015_03 | 175 | 128
867 | c_015_03 | 365 | 136
868 | c_015_03 | 897 | 141
869 | c_015_04 | 0.057 | 47.6
870 | c_015_04 | 1 | 73
871 | c_015_04 | 7 | 91
872 | c_015_04 | 28 | 112
873 | c_015_04 | 91 | 132
874 | c_015_04 | 175 | 140
875 | c_015_04 | 365 | 145
876 | c_015_04 | 897 | 150
877 | c_015_05 | 0.06 | 47.6
878 | c_015_05 | 1 | 64
879 | c_015_05 | 7 | 77
880 | c_015_05 | 28 | 90
881 | c_015_05 | 91 | 105
882 | c_015_05 | 175 | 112
883 | c_015_05 | 365 | 115
884 | c_015_05 | 897 | 118
885 | c_015_06 | 0.1 | 47.6
886 | c_015_06 | 1 | 63
887 | c_015_06 | 7 | 79
888 | c_015_06 | 28 | 93
889 | c_015_06 | 91 | 105
890 | c_015_06 | 175 | 112
891 | c_015_06 | 365 | 118
892 | c_015_06 | 897 | 121
893 | c_015_07 | 0.18 | 47.6
894 | c_015_07 | 1 | 63
895 | c_015_07 | 7 | 81
896 | c_015_07 | 28 | 100
897 | c_015_07 | 91 | 118
898 | c_015_07 | 175 | 126
899 | c_015_07 | 365 | 137
900 | c_015_07 | 897 | 138
901 | c_015_08 | 0.21 | 47.6
902 | c_015_08 | 1 | 63
903 | c_015_08 | 7 | 85
904 | c_015_08 | 28 | 105
905 | c_015_08 | 91 | 124
906 | c_015_08 | 175 | 135
907 | c_015_08 | 365 | 143
908 | c_015_08 | 897 | 146
909 | c_017_01 | 1 | 67
910 | c_017_01 | 7 | 85
911 | c_017_01 | 14 | 90
912 | c_017_01 | 21 | 93
913 | c_017_01 | 28 | 93
914 | c_017_01 | 43 | 96
915 | c_017_01 | 56 | 107
916 | c_017_01 | 70 | 106
917 | c_017_01 | 90 | 114
918 | c_017_01 | 117 | 117
919 | c_017_01 | 150 | 120
920 | c_017_01 | 178 | 122
921 | c_017_01 | 211 | 122
922 | c_017_01 | 243 | 127
923 | c_017_01 | 348 | 131
924 | c_017_01 | 422 | 136
925 | c_017_01 | 540 | 129
926 | c_017_01 | 790 | 143
927 | c_017_01 | 1000 | 144
928 | c_017_01 | 1090 | 140
929 | c_017_01 | 1250 | 144
930 | c_017_01 | 1350 | 144
931 | c_017_01 | 1550 | 144
932 | c_017_01 | 1750 | 148
933 | c_017_01 | 2050 | 160
934 | c_017_02 | 1 | 42
935 | c_017_02 | 28 | 71
936 | c_017_02 | 90 | 85
937 | c_017_02 | 475 | 104
938 | c_017_03 | 1 | 45
939 | c_017_03 | 30 | 53
940 | c_017_03 | 90 | 68
941 | c_017_03 | 180 | 83
942 | c_017_03 | 320 | 90
943 | c_017_03 | 348 | 87
944 | c_017_03 | 520 | 104
945 | c_017_03 | 592 | 98
946 | c_017_03 | 630 | 105
947 | c_017_03 | 740 | 105
948 | c_017_03 | 880 | 108
949 | c_017_03 | 980 | 108
950 | c_017_03 | 1260 | 110
951 | c_017_03 | 1540 | 114
952 | c_017_03 | 1760 | 114
953 | c_017_03 | 2050 | 117
954 | c_017_04 | 1 | 37
955 | c_017_04 | 21 | 38
956 | c_017_04 | 210 | 45
957 | c_017_04 | 307 | 53
958 | c_017_04 | 365 | 55
959 | c_017_04 | 635 | 53
960 | c_017_04 | 695 | 56
961 | c_017_04 | 960 | 68
962 | c_017_04 | 1140 | 65
963 | c_017_04 | 1230 | 69
964 | c_017_04 | 1420 | 68
965 | c_017_04 | 1765 | 71
966 | c_017_05 | 1 | 67
967 | c_017_05 | 7 | 90
968 | c_017_05 | 14 | 101
969 | c_017_05 | 21 | 107
970 | c_017_05 | 28 | 109
971 | c_017_05 | 43 | 117
972 | c_017_05 | 56 | 123
973 | c_017_05 | 70 | 125
974 | c_017_05 | 90 | 128
975 | c_017_05 | 117 | 134
976 | c_017_05 | 150 | 138
977 | c_017_05 | 178 | 139
978 | c_017_05 | 211 | 141
979 | c_017_05 | 243 | 145
980 | c_017_05 | 348 | 148
981 | c_017_05 | 422 | 151
982 | c_017_05 | 540 | 155
983 | c_017_05 | 790 | 160
984 | c_017_05 | 1000 | 157
985 | c_017_05 | 1090 | 157
986 | c_017_05 | 1250 | 169
987 | c_017_05 | 1350 | 169
988 | c_017_05 | 1550 | 172
989 | c_017_05 | 1750 | 183
990 | c_017_05 | 2050 | 183
991 | c_017_06 | 1 | 44
992 | c_017_06 | 3 | 46
993 | c_017_06 | 4 | 54
994 | c_017_06 | 7 | 59
995 | c_017_06 | 23 | 71
996 | c_017_06 | 28 | 73
997 | c_017_06 | 90 | 87
998 | c_017_06 | 95 | 85
999 | c_017_06 | 183 | 88
1000 | c_017_06 | 331 | 98
1001 | c_017_06 | 475 | 109
1002 | c_017_06 | 517 | 105
1003 | c_017_06 | 549 | 108
1004 | c_017_06 | 713 | 111
1005 | c_017_06 | 920 | 113
1006 | c_017_06 | 1040 | 114
1007 | c_017_06 | 1170 | 113
1008 | c_017_06 | 1320 | 114
1009 | c_017_06 | 1650 | 118
1010 | c_017_06 | 1980 | 123
1011 | c_017_07 | 1 | 56
1012 | c_017_07 | 7 | 67
1013 | c_017_07 | 11 | 70
1014 | c_017_07 | 15 | 75
1015 | c_017_07 | 28 | 85
1016 | c_017_07 | 41 | 88
1017 | c_017_07 | 57 | 91
1018 | c_017_07 | 77 | 97
1019 | c_017_07 | 91 | 102
1020 | c_017_07 | 159 | 110
1021 | c_017_07 | 185 | 112
1022 | c_017_07 | 271 | 112
1023 | c_017_07 | 394 | 124
1024 | c_017_07 | 576 | 129
1025 | c_017_08 | 1 | 44
1026 | c_017_08 | 30 | 58
1027 | c_017_08 | 90 | 69
1028 | c_017_08 | 180 | 77
1029 | c_017_08 | 320 | 84
1030 | c_017_08 | 348 | 87
1031 | c_017_08 | 520 | 92
1032 | c_017_08 | 592 | 94
1033 | c_017_08 | 630 | 93
1034 | c_017_08 | 740 | 96
1035 | c_017_08 | 880 | 98
1036 | c_017_08 | 980 | 97
1037 | c_017_08 | 1285 | 100
1038 | c_017_08 | 1540 | 103
1039 | c_017_08 | 1800 | 104
1040 | c_017_08 | 2050 | 111
1041 | c_017_09 | 1 | 38
1042 | c_017_09 | 21 | 41
1043 | c_017_09 | 210 | 54
1044 | c_017_09 | 307 | 56
1045 | c_017_09 | 365 | 59
1046 | c_017_09 | 635 | 62
1047 | c_017_09 | 695 | 63
1048 | c_017_09 | 960 | 67
1049 | c_017_09 | 1140 | 68
1050 | c_017_09 | 1230 | 69
1051 | c_017_09 | 1420 | 71
1052 | c_017_09 | 1765 | 77
1053 | c_017_10 | 28 | 33
1054 | c_017_10 | 80 | 39
1055 | c_017_10 | 126 | 46
1056 | c_017_10 | 227 | 47
1057 | c_017_10 | 300 | 50
1058 | c_017_10 | 560 | 55
1059 | c_017_10 | 680 | 54
1060 | c_017_10 | 855 | 55
1061 | c_017_10 | 1160 | 56
1062 | c_017_10 | 1420 | 70
1063 | c_017_11 | 1 | 39
1064 | c_017_11 | 7 | 50
1065 | c_017_11 | 14 | 52
1066 | c_017_11 | 21 | 52
1067 | c_017_11 | 28 | 54
1068 | c_017_11 | 43 | 63
1069 | c_017_11 | 56 | 60
1070 | c_017_11 | 70 | 61
1071 | c_017_11 | 90 | 59
1072 | c_017_11 | 117 | 66
1073 | c_017_11 | 150 | 64
1074 | c_017_11 | 180 | 63
1075 | c_017_11 | 211 | 61
1076 | c_017_11 | 243 | 57
1077 | c_017_11 | 348 | 61
1078 | c_017_11 | 422 | 66
1079 | c_017_11 | 540 | 62
1080 | c_017_11 | 645 | 72
1081 | c_017_11 | 790 | 68
1082 | c_017_11 | 1065 | 71
1083 | c_017_11 | 1205 | 64
1084 | c_017_11 | 1720 | 76
1085 | c_017_11 | 2070 | 82
1086 | c_017_12 | 1 | 30
1087 | c_017_12 | 28 | 41
1088 | c_017_12 | 90 | 47
1089 | c_017_12 | 475 | 54
1090 | c_017_13 | 1 | 28
1091 | c_017_13 | 7 | 30
1092 | c_017_13 | 11 | 35
1093 | c_017_13 | 15 | 29
1094 | c_017_13 | 28 | 38
1095 | c_017_13 | 41 | 43
1096 | c_017_13 | 57 | 43
1097 | c_017_13 | 77 | 46
1098 | c_017_13 | 91 | 41
1099 | c_017_13 | 159 | 47
1100 | c_017_13 | 185 | 48
1101 | c_017_13 | 271 | 49
1102 | c_017_13 | 394 | 47
1103 | c_017_13 | 576 | 50
1104 | c_017_14 | 1 | 27
1105 | c_017_14 | 21 | 28
1106 | c_017_14 | 28 | 32
1107 | c_017_14 | 120 | 33
1108 | c_017_14 | 220 | 32
1109 | c_017_14 | 307 | 37
1110 | c_017_14 | 365 | 37
1111 | c_017_14 | 490 | 41
1112 | c_017_14 | 605 | 48
1113 | c_017_14 | 920 | 53
1114 | c_017_14 | 1060 | 52
1115 | c_017_14 | 1200 | 48
1116 | c_017_14 | 1410 | 45
1117 | c_017_14 | 1780 | 51
1118 | c_017_15 | 116 | 22
1119 | c_017_15 | 216 | 18
1120 | c_017_15 | 475 | 32
1121 | c_017_15 | 600 | 25
1122 | c_017_15 | 865 | 32
1123 | c_017_15 | 1065 | 31
1124 | c_017_15 | 1410 | 35
1125 | c_017_16 | 1 | 42
1126 | c_017_16 | 7 | 47
1127 | c_017_16 | 14 | 51
1128 | c_017_16 | 21 | 53
1129 | c_017_16 | 28 | 54
1130 | c_017_16 | 43 | 57
1131 | c_017_16 | 56 | 59
1132 | c_017_16 | 70 | 59
1133 | c_017_16 | 90 | 58
1134 | c_017_16 | 117 | 63
1135 | c_017_16 | 150 | 62
1136 | c_017_16 | 178 | 61
1137 | c_017_16 | 211 | 61
1138 | c_017_16 | 243 | 62
1139 | c_017_16 | 348 | 64
1140 | c_017_16 | 422 | 66
1141 | c_017_16 | 540 | 65
1142 | c_017_16 | 645 | 67
1143 | c_017_16 | 790 | 66
1144 | c_017_16 | 1065 | 72
1145 | c_017_16 | 1205 | 71
1146 | c_017_16 | 1720 | 73
1147 | c_017_16 | 2070 | 77
1148 | c_017_17 | 1 | 36
1149 | c_017_17 | 28 | 48
1150 | c_017_17 | 90 | 51
1151 | c_017_17 | 415 | 58
1152 | c_017_18 | 1 | 31
1153 | c_017_18 | 28 | 43
1154 | c_017_18 | 90 | 48
1155 | c_017_18 | 180 | 51
1156 | c_017_18 | 324 | 55
1157 | c_017_18 | 409 | 56
1158 | c_017_18 | 475 | 55
1159 | c_017_18 | 594 | 52
1160 | c_017_18 | 733 | 51
1161 | c_017_18 | 1040 | 53
1162 | c_017_18 | 1175 | 55
1163 | c_017_18 | 1295 | 58
1164 | c_017_18 | 1610 | 62
1165 | c_017_18 | 1980 | 62
1166 | c_017_19 | 1 | 29
1167 | c_017_19 | 7 | 32
1168 | c_017_19 | 11 | 33
1169 | c_017_19 | 15 | 32
1170 | c_017_19 | 28 | 37
1171 | c_017_19 | 41 | 38
1172 | c_017_19 | 57 | 39
1173 | c_017_19 | 77 | 41
1174 | c_017_19 | 91 | 42
1175 | c_017_19 | 159 | 42
1176 | c_017_19 | 185 | 43
1177 | c_017_19 | 271 | 44
1178 | c_017_19 | 394 | 48
1179 | c_017_19 | 576 | 50
1180 | c_017_19 | 785 | 46
1181 | c_017_19 | 925 | 47
1182 | c_017_19 | 1160 | 49
1183 | c_017_19 | 1395 | 51
1184 | c_017_19 | 1740 | 52
1185 | c_017_20 | 1 | 24
1186 | c_017_20 | 21 | 27
1187 | c_017_20 | 28 | 30
1188 | c_017_20 | 120 | 31
1189 | c_017_20 | 220 | 32
1190 | c_017_20 | 307 | 31
1191 | c_017_20 | 365 | 33
1192 | c_017_20 | 490 | 37
1193 | c_017_20 | 605 | 41
1194 | c_017_20 | 920 | 46
1195 | c_017_20 | 1060 | 45
1196 | c_017_20 | 1200 | 45
1197 | c_017_20 | 1410 | 44
1198 | c_017_20 | 1780 | 46
1199 | c_017_21 | 28 | 13
1200 | c_017_21 | 116 | 18
1201 | c_017_21 | 216 | 18
1202 | c_017_21 | 350 | 22
1203 | c_017_21 | 475 | 27
1204 | c_017_21 | 600 | 27
1205 | c_017_21 | 780 | 31
1206 | c_017_21 | 1065 | 30
1207 | c_017_21 | 1410 | 36
1208 | c_017_22 | 1 | 41
1209 | c_017_22 | 7 | 48
1210 | c_017_22 | 14 | 55
1211 | c_017_22 | 21 | 55
1212 | c_017_22 | 28 | 57
1213 | c_017_22 | 43 | 62
1214 | c_017_22 | 56 | 62
1215 | c_017_22 | 70 | 63
1216 | c_017_22 | 90 | 63
1217 | c_017_22 | 117 | 65
1218 | c_017_22 | 150 | 64
1219 | c_017_22 | 178 | 64
1220 | c_017_22 | 211 | 63
1221 | c_017_22 | 243 | 63
1222 | c_017_22 | 348 | 66
1223 | c_017_22 | 422 | 68
1224 | c_017_22 | 540 | 66
1225 | c_017_22 | 645 | 69
1226 | c_017_22 | 790 | 69
1227 | c_017_22 | 1065 | 72
1228 | c_017_22 | 1205 | 69
1229 | c_017_22 | 1720 | 74
1230 | c_017_22 | 2070 | 72
1231 | c_017_23 | 1 | 33
1232 | c_017_23 | 7 | 36
1233 | c_017_23 | 11 | 37
1234 | c_017_23 | 15 | 37
1235 | c_017_23 | 28 | 42
1236 | c_017_23 | 41 | 44
1237 | c_017_23 | 57 | 44
1238 | c_017_23 | 77 | 46
1239 | c_017_23 | 91 | 45
1240 | c_017_23 | 159 | 48
1241 | c_017_23 | 185 | 48
1242 | c_017_23 | 271 | 51
1243 | c_017_23 | 394 | 51
1244 | c_017_23 | 576 | 53
1245 | c_017_24 | 1 | 24
1246 | c_017_24 | 21 | 26
1247 | c_017_24 | 28 | 29
1248 | c_017_24 | 120 | 31
1249 | c_017_24 | 220 | 33
1250 | c_017_24 | 307 | 32
1251 | c_017_24 | 365 | 36
1252 | c_017_24 | 490 | 39
1253 | c_017_24 | 605 | 41
1254 | c_017_24 | 920 | 46
1255 | c_017_24 | 1060 | 46
1256 | c_017_24 | 1200 | 46
1257 | c_017_24 | 1410 | 46
1258 | c_017_24 | 1780 | 47
1259 | c_017_25 | 28 | 16
1260 | c_017_25 | 116 | 19
1261 | c_017_25 | 216 | 19
1262 | c_017_25 | 350 | 21
1263 | c_017_25 | 475 | 25
1264 | c_017_25 | 600 | 25
1265 | c_017_25 | 780 | 31
1266 | c_017_25 | 1065 | 29
1267 | c_017_25 | 1410 | 36
1268 | c_017_26 | 1 | 39
1269 | c_017_26 | 28 | 58
1270 | c_017_26 | 479 | 92
1271 | c_017_27 | 1 | 46
1272 | c_017_27 | 3 | 47
1273 | c_017_27 | 14 | 61
1274 | c_017_27 | 21 | 65
1275 | c_017_27 | 28 | 69
1276 | c_017_27 | 43 | 71
1277 | c_017_27 | 57 | 75
1278 | c_017_27 | 71 | 81
1279 | c_017_27 | 94 | 87
1280 | c_017_27 | 154 | 97
1281 | c_017_27 | 203 | 102
1282 | c_017_27 | 479 | 111
1283 | c_017_28 | 1 | 40
1284 | c_017_28 | 3 | 45
1285 | c_017_28 | 7 | 51
1286 | c_017_28 | 14 | 56
1287 | c_017_28 | 21 | 60
1288 | c_017_28 | 28 | 64
1289 | c_017_28 | 43 | 69
1290 | c_017_28 | 57 | 65
1291 | c_017_28 | 71 | 75
1292 | c_017_28 | 94 | 75
1293 | c_017_28 | 154 | 82
1294 | c_017_28 | 203 | 80
1295 | c_017_28 | 479 | 86
1296 | c_017_29 | 1 | 29
1297 | c_017_29 | 3 | 32
1298 | c_017_29 | 7 | 34
1299 | c_017_29 | 14 | 34
1300 | c_017_29 | 21 | 39
1301 | c_017_29 | 28 | 39
1302 | c_017_29 | 43 | 43
1303 | c_017_29 | 57 | 41
1304 | c_017_29 | 71 | 45
1305 | c_017_29 | 94 | 48
1306 | c_017_29 | 154 | 53
1307 | c_017_29 | 203 | 50
1308 | c_017_29 | 479 | 51
1309 | c_017_30 | 1 | 31
1310 | c_017_30 | 3 | 33
1311 | c_017_30 | 7 | 34
1312 | c_017_30 | 14 | 36
1313 | c_017_30 | 21 | 39
1314 | c_017_30 | 28 | 40
1315 | c_017_30 | 43 | 42
1316 | c_017_30 | 57 | 42
1317 | c_017_30 | 71 | 42
1318 | c_017_30 | 94 | 46
1319 | c_017_30 | 154 | 46
1320 | c_017_30 | 203 | 46
1321 | c_017_30 | 479 | 49
1322 | c_020_01 | 9 | 54.4
1323 | c_020_01 | 10 | 59.1
1324 | c_020_01 | 11 | 64.6
1325 | c_020_01 | 19 | 68.9
1326 | c_020_01 | 30 | 75.7
1327 | c_020_01 | 40 | 80.6
1328 | c_020_01 | 51 | 84.2
1329 | c_020_01 | 62 | 86.3
1330 | c_020_01 | 89 | 94.1
1331 | c_020_01 | 117 | 98.4
1332 | c_020_01 | 147 | 97.8
1333 | c_020_01 | 185 | 101.2
1334 | c_020_01 | 209 | 101.4
1335 | c_020_01 | 247 | 103.1
1336 | c_020_01 | 267 | 104
1337 | c_020_01 | 298 | 105.5
1338 | c_020_01 | 361 | 107
1339 | c_020_01 | 413 | 105.7
1340 | c_020_01 | 484 | 106.3
1341 | c_020_01 | 538 | 106.3
1342 | c_020_01 | 606 | 107
1343 | c_020_01 | 664 | 107.2
1344 | c_020_01 | 762 | 107.6
1345 | c_020_01 | 843 | 106.9
1346 | c_020_01 | 944 | 108.6
1347 | c_020_01 | 1034 | 109.5
1348 | c_020_01 | 1154 | 108.7
1349 | c_020_01 | 1244 | 109.3
1350 | c_020_02 | 5 | 56.8
1351 | c_020_02 | 7 | 65.3
1352 | c_020_02 | 8 | 72.2
1353 | c_020_02 | 14 | 78.8
1354 | c_020_02 | 23 | 84.3
1355 | c_020_02 | 30 | 88.5
1356 | c_020_02 | 40 | 96.8
1357 | c_020_02 | 49 | 97.8
1358 | c_020_02 | 71 | 103.9
1359 | c_020_02 | 90 | 109
1360 | c_020_02 | 113 | 111.6
1361 | c_020_02 | 154 | 114.8
1362 | c_020_02 | 179 | 116.9
1363 | c_020_02 | 264 | 120.1
1364 | c_020_02 | 332 | 123.3
1365 | c_020_02 | 414 | 126
1366 | c_020_02 | 455 | 127
1367 | c_020_02 | 516 | 127.6
1368 | c_020_02 | 540 | 127.8
1369 | c_020_02 | 630 | 129
1370 | c_020_02 | 680 | 129.5
1371 | c_020_02 | 753 | 131
1372 | c_020_02 | 806 | 131.6
1373 | c_020_02 | 1034 | 132.8
1374 | c_020_02 | 1119 | 133
1375 | c_020_02 | 1215 | 134.4
1376 | c_020_02 | 1303 | 134.4
1377 | c_020_02 | 1421 | 135.9
1378 | c_020_02 | 1515 | 136.3
1379 | c_020_03 | 9 | 63.5
1380 | c_020_03 | 13 | 73.2
1381 | c_020_03 | 24 | 77.4
1382 | c_020_03 | 32 | 81
1383 | c_020_03 | 39 | 83.8
1384 | c_020_03 | 46 | 87.6
1385 | c_020_03 | 52 | 92.4
1386 | c_020_03 | 64 | 95.3
1387 | c_020_03 | 76 | 96.1
1388 | c_020_03 | 85 | 101.9
1389 | c_020_03 | 97 | 103.7
1390 | c_020_03 | 140 | 110.9
1391 | c_020_03 | 160 | 110.7
1392 | c_020_03 | 197 | 113.4
1393 | c_020_03 | 254 | 121
1394 | c_020_03 | 285 | 122.9
1395 | c_020_03 | 352 | 125
1396 | c_020_03 | 382 | 125.8
1397 | c_020_03 | 409 | 126.4
1398 | c_020_03 | 450 | 127
1399 | c_020_03 | 626 | 130.8
1400 | c_020_03 | 677 | 130.9
1401 | c_020_03 | 872 | 133.4
1402 | c_020_03 | 1032 | 134.9
1403 | c_020_03 | 1166 | 135.7
1404 | c_020_03 | 1211 | 134.1
1405 | c_020_03 | 1308 | 135.5
1406 | c_020_03 | 1427 | 135.9
1407 | c_020_03 | 1515 | 136.9
1408 | c_020_04 | 3 | 48.6
1409 | c_020_04 | 5 | 54.6
1410 | c_020_04 | 10 | 57.6
1411 | c_020_04 | 22 | 65.9
1412 | c_020_04 | 27 | 68.3
1413 | c_020_04 | 41 | 70.4
1414 | c_020_04 | 51 | 77.7
1415 | c_020_04 | 55 | 80.4
1416 | c_020_04 | 72 | 84.9
1417 | c_020_04 | 120 | 89.2
1418 | c_020_04 | 152 | 91.9
1419 | c_020_04 | 206 | 93.2
1420 | c_020_04 | 273 | 94.8
1421 | c_020_04 | 306 | 97.3
1422 | c_020_04 | 333 | 97
1423 | c_020_04 | 361 | 97.7
1424 | c_020_04 | 392 | 97.9
1425 | c_020_04 | 431 | 98.8
1426 | c_020_04 | 546 | 100.4
1427 | c_020_04 | 608 | 101.7
1428 | c_020_04 | 657 | 100.8
1429 | c_020_04 | 852 | 106
1430 | c_020_04 | 912 | 106.5
1431 | c_020_04 | 1018 | 106.9
1432 | c_020_04 | 1098 | 107.5
1433 | c_020_04 | 1195 | 107.6
1434 | c_020_04 | 1273 | 108.2
1435 | c_020_04 | 1408 | 109.1
1436 | c_020_04 | 1508 | 109.4
1437 | c_020_05 | 4 | 48.4
1438 | c_020_05 | 9 | 53.8
1439 | c_020_05 | 14 | 59.2
1440 | c_020_05 | 22 | 62.8
1441 | c_020_05 | 27 | 66.1
1442 | c_020_05 | 41 | 68.4
1443 | c_020_05 | 51 | 73.4
1444 | c_020_05 | 67 | 75.3
1445 | c_020_05 | 94 | 79.9
1446 | c_020_05 | 141 | 84.4
1447 | c_020_05 | 179 | 86.2
1448 | c_020_05 | 274 | 90.2
1449 | c_020_05 | 303 | 90.2
1450 | c_020_05 | 333 | 90.9
1451 | c_020_05 | 361 | 93.6
1452 | c_020_05 | 421 | 92.9
1453 | c_020_05 | 462 | 93.6
1454 | c_020_05 | 484 | 93.6
1455 | c_020_05 | 517 | 94.2
1456 | c_020_05 | 627 | 96.2
1457 | c_020_05 | 702 | 99.6
1458 | c_020_05 | 752 | 99.2
1459 | c_020_05 | 822 | 100.7
1460 | c_020_05 | 979 | 103
1461 | c_020_05 | 1066 | 102.5
1462 | c_020_05 | 1163 | 103.4
1463 | c_020_05 | 1251 | 104.1
1464 | c_020_05 | 1378 | 104.1
1465 | c_020_05 | 1525 | 104.2
1466 | c_020_06 | 7 | 52.6
1467 | c_020_06 | 10 | 58.3
1468 | c_020_06 | 15 | 61.7
1469 | c_020_06 | 20 | 64.6
1470 | c_020_06 | 30 | 66
1471 | c_020_06 | 43 | 72.5
1472 | c_020_06 | 54 | 74.1
1473 | c_020_06 | 65 | 76.2
1474 | c_020_06 | 82 | 79.4
1475 | c_020_06 | 118 | 85.5
1476 | c_020_06 | 166 | 85.9
1477 | c_020_06 | 195 | 87.5
1478 | c_020_06 | 230 | 88.8
1479 | c_020_06 | 263 | 90.2
1480 | c_020_06 | 294 | 91.8
1481 | c_020_06 | 354 | 92
1482 | c_020_06 | 421 | 93.8
1483 | c_020_06 | 486 | 96.1
1484 | c_020_06 | 508 | 98.3
1485 | c_020_06 | 536 | 98.3
1486 | c_020_06 | 649 | 102.2
1487 | c_020_06 | 724 | 100.5
1488 | c_020_06 | 901 | 104.2
1489 | c_020_06 | 1075 | 105.8
1490 | c_020_06 | 1184 | 105.8
1491 | c_020_06 | 1276 | 106.8
1492 | c_020_06 | 1393 | 107.3
1493 | c_020_06 | 1555 | 108.1
1494 | c_020_06 | 1735 | 108.3
1495 | c_020_07 | 3 | 51.1
1496 | c_020_07 | 4 | 55.4
1497 | c_020_07 | 12 | 61.4
1498 | c_020_07 | 20 | 67
1499 | c_020_07 | 30 | 71.6
1500 | c_020_07 | 54 | 76.6
1501 | c_020_07 | 88 | 81.7
1502 | c_020_07 | 119 | 82.4
1503 | c_020_07 | 153 | 84
1504 | c_020_07 | 173 | 85.7
1505 | c_020_07 | 203 | 86.3
1506 | c_020_07 | 233 | 88.2
1507 | c_020_07 | 270 | 90.4
1508 | c_020_07 | 292 | 91.5
1509 | c_020_07 | 322 | 91.7
1510 | c_020_07 | 353 | 92.1
1511 | c_020_07 | 390 | 92.3
1512 | c_020_07 | 454 | 95.6
1513 | c_020_07 | 475 | 94.4
1514 | c_020_07 | 621 | 96.2
1515 | c_020_07 | 695 | 102
1516 | c_020_07 | 748 | 100
1517 | c_020_07 | 872 | 103.5
1518 | c_020_07 | 976 | 104.9
1519 | c_020_07 | 1059 | 105.7
1520 | c_020_07 | 1242 | 106.6
1521 | c_020_07 | 1371 | 106.6
1522 | c_020_07 | 1528 | 106.8
1523 | c_020_07 | 1743 | 108
1524 | c_020_08 | 4 | 48.5
1525 | c_020_08 | 5 | 54.3
1526 | c_020_08 | 14 | 58.4
1527 | c_020_08 | 20 | 66
1528 | c_020_08 | 53 | 74.8
1529 | c_020_08 | 76 | 77.4
1530 | c_020_08 | 84 | 81.1
1531 | c_020_08 | 106 | 82.8
1532 | c_020_08 | 138 | 85.8
1533 | c_020_08 | 174 | 88.2
1534 | c_020_08 | 202 | 90
1535 | c_020_08 | 236 | 92.1
1536 | c_020_08 | 263 | 93
1537 | c_020_08 | 289 | 95.1
1538 | c_020_08 | 321 | 94.5
1539 | c_020_08 | 362 | 95.6
1540 | c_020_08 | 383 | 97.3
1541 | c_020_08 | 442 | 99.5
1542 | c_020_08 | 471 | 101.4
1543 | c_020_08 | 660 | 105.1
1544 | c_020_08 | 711 | 106.2
1545 | c_020_08 | 782 | 106.8
1546 | c_020_08 | 838 | 108.7
1547 | c_020_08 | 1025 | 106.8
1548 | c_020_08 | 1124 | 108.5
1549 | c_020_08 | 1204 | 109
1550 | c_020_08 | 1251 | 109.2
1551 | c_020_08 | 1335 | 111.1
1552 | c_020_08 | 1466 | 110.9
1553 | c_020_09 | 6 | 53.6
1554 | c_020_09 | 9 | 63.4
1555 | c_020_09 | 13 | 69.2
1556 | c_020_09 | 21 | 77.7
1557 | c_020_09 | 26 | 81.7
1558 | c_020_09 | 60 | 89.9
1559 | c_020_09 | 82 | 94.1
1560 | c_020_09 | 112 | 95.7
1561 | c_020_09 | 145 | 96.1
1562 | c_020_09 | 185 | 100.5
1563 | c_020_09 | 209 | 100.1
1564 | c_020_09 | 273 | 105.3
1565 | c_020_09 | 327 | 108.3
1566 | c_020_09 | 364 | 108.3
1567 | c_020_09 | 429 | 110.5
1568 | c_020_09 | 452 | 110.9
1569 | c_020_09 | 481 | 110.9
1570 | c_020_09 | 541 | 112.5
1571 | c_020_09 | 594 | 112.7
1572 | c_020_09 | 658 | 114.1
1573 | c_020_09 | 722 | 114.3
1574 | c_020_09 | 787 | 114.5
1575 | c_020_09 | 843 | 115.9
1576 | c_020_09 | 950 | 115.5
1577 | c_020_09 | 1033 | 115.1
1578 | c_020_09 | 1133 | 116.1
1579 | c_020_09 | 1223 | 116.7
1580 | c_020_09 | 1340 | 117.7
1581 | c_020_09 | 1436 | 117.9
1582 | c_020_10 | 6 | 52.9
1583 | c_020_10 | 9 | 61.5
1584 | c_020_10 | 10 | 66.5
1585 | c_020_10 | 14 | 72
1586 | c_020_10 | 21 | 76.6
1587 | c_020_10 | 31 | 82.3
1588 | c_020_10 | 35 | 86
1589 | c_020_10 | 61 | 94.1
1590 | c_020_10 | 71 | 96.5
1591 | c_020_10 | 91 | 98.3
1592 | c_020_10 | 113 | 100
1593 | c_020_10 | 140 | 102
1594 | c_020_10 | 163 | 106.4
1595 | c_020_10 | 230 | 108.2
1596 | c_020_10 | 261 | 109.4
1597 | c_020_10 | 298 | 109.9
1598 | c_020_10 | 320 | 110.6
1599 | c_020_10 | 363 | 112.3
1600 | c_020_10 | 475 | 113
1601 | c_020_10 | 524 | 113.8
1602 | c_020_10 | 653 | 115.4
1603 | c_020_10 | 720 | 116.5
1604 | c_020_10 | 774 | 116.9
1605 | c_020_10 | 882 | 118
1606 | c_020_10 | 962 | 118.6
1607 | c_020_10 | 1060 | 118.7
1608 | c_020_10 | 1152 | 119.5
1609 | c_020_10 | 1211 | 119.5
1610 | c_020_10 | 1366 | 123.9
1611 | c_023_01 | 2.5 | 36.9
1612 | c_023_01 | 5 | 39.8
1613 | c_023_01 | 7.5 | 40.2
1614 | c_023_01 | 10 | 41.7
1615 | c_023_01 | 12.5 | 42
1616 | c_023_01 | 15 | 43.8
1617 | c_023_01 | 20 | 46.6
1618 | c_023_01 | 25 | 47.6
1619 | c_023_01 | 30 | 50.7
1620 | c_023_01 | 35 | 53.4
1621 | c_023_01 | 40 | 54.7
1622 | c_023_01 | 45 | 55.3
1623 | c_023_01 | 50 | 57.4
1624 | c_023_01 | 55 | 58.2
1625 | c_023_01 | 60 | 59.2
1626 | c_023_02 | 2.5 | 42.5
1627 | c_023_02 | 5 | 43.3
1628 | c_023_02 | 7.5 | 45
1629 | c_023_02 | 10 | 46.8
1630 | c_023_02 | 12.5 | 48.9
1631 | c_023_02 | 15 | 50.7
1632 | c_023_02 | 20 | 54.5
1633 | c_023_02 | 25 | 56.5
1634 | c_023_02 | 30 | 60.3
1635 | c_023_02 | 35 | 62.5
1636 | c_023_02 | 40 | 64.2
1637 | c_023_02 | 45 | 66.1
1638 | c_023_02 | 50 | 68.1
1639 | c_023_02 | 55 | 69.6
1640 | c_023_02 | 60 | 70.2
1641 | c_023_03 | 2.5 | 43.3
1642 | c_023_03 | 5 | 53.6
1643 | c_023_03 | 7.5 | 60.3
1644 | c_023_03 | 10 | 62.4
1645 | c_023_03 | 12.5 | 64.2
1646 | c_023_03 | 15 | 64.6
1647 | c_023_03 | 20 | 68.1
1648 | c_023_03 | 25 | 69.6
1649 | c_023_03 | 30 | 73.9
1650 | c_023_03 | 35 | 76.2
1651 | c_023_03 | 40 | 77.7
1652 | c_023_03 | 45 | 81.6
1653 | c_023_03 | 50 | 83.5
1654 | c_023_03 | 55 | 85.5
1655 | c_023_03 | 60 | 87.6
1656 | c_023_04 | 2.5 | 58.4
1657 | c_023_04 | 5 | 60.7
1658 | c_023_04 | 7.5 | 63.2
1659 | c_023_04 | 10 | 66.1
1660 | c_023_04 | 15 | 69
1661 | c_023_04 | 20 | 73.7
1662 | c_023_04 | 25 | 79.7
1663 | c_023_04 | 30 | 82.4
1664 | c_023_04 | 35 | 83.5
1665 | c_023_04 | 40 | 87.4
1666 | c_023_04 | 45 | 89.7
1667 | c_023_04 | 50 | 93.2
1668 | c_023_04 | 55 | 95.1
1669 | c_023_04 | 60 | 97.6
1670 | c_023_05 | 2.5 | 62.7
1671 | c_023_05 | 5 | 70.5
1672 | c_023_05 | 7.5 | 75.5
1673 | c_023_05 | 10 | 76.7
1674 | c_023_05 | 12.5 | 80.9
1675 | c_023_05 | 15 | 79.9
1676 | c_023_05 | 20 | 87.3
1677 | c_023_05 | 30 | 93.9
1678 | c_023_05 | 35 | 96.1
1679 | c_023_05 | 40 | 98.3
1680 | c_023_05 | 45 | 102.5
1681 | c_023_05 | 50 | 104
1682 | c_023_05 | 55 | 106.4
1683 | c_023_05 | 60 | 108.4
1684 | c_025_01 | 0.74 | 54.8
1685 | c_025_01 | 2 | 71
1686 | c_025_01 | 3 | 78.1
1687 | c_025_01 | 4 | 83.3
1688 | c_025_01 | 5 | 87.4
1689 | c_025_01 | 7 | 92.6
1690 | c_025_01 | 10 | 98
1691 | c_025_01 | 20 | 109.3
1692 | c_025_01 | 30 | 116.5
1693 | c_025_01 | 40 | 122.7
1694 | c_025_01 | 50 | 124.7
1695 | c_025_01 | 70 | 130.2
1696 | c_025_01 | 100 | 134.3
1697 | c_025_01 | 200 | 150.4
1698 | c_025_01 | 300 | 158.3
1699 | c_025_01 | 400 | 167.9
1700 | c_025_01 | 500 | 172.7
1701 | c_025_01 | 700 | 184.4
1702 | c_025_01 | 1000 | 176.8
1703 | c_025_02 | 0.96 | 49.3
1704 | c_025_02 | 2 | 64.3
1705 | c_025_02 | 3 | 71.3
1706 | c_025_02 | 4 | 74.5
1707 | c_025_02 | 5 | 77.5
1708 | c_025_02 | 7 | 81.8
1709 | c_025_02 | 10 | 86
1710 | c_025_02 | 20 | 95.5
1711 | c_025_02 | 30 | 101.4
1712 | c_025_02 | 40 | 107.2
1713 | c_025_02 | 50 | 110.8
1714 | c_025_02 | 70 | 117.1
1715 | c_025_02 | 100 | 122.8
1716 | c_025_02 | 200 | 130.6
1717 | c_025_02 | 300 | 138.7
1718 | c_025_02 | 400 | 142.8
1719 | c_025_02 | 500 | 134.3
1720 | c_025_02 | 700 | 141.7
1721 | c_025_02 | 1000 | 150.6
1722 | c_025_03 | 0.92 | 46.9
1723 | c_025_03 | 2 | 61.9
1724 | c_025_03 | 3 | 67
1725 | c_025_03 | 4 | 69.6
1726 | c_025_03 | 5 | 71.7
1727 | c_025_03 | 7 | 74.5
1728 | c_025_03 | 10 | 78.4
1729 | c_025_03 | 20 | 85.7
1730 | c_025_03 | 30 | 91.6
1731 | c_025_03 | 40 | 96.9
1732 | c_025_03 | 50 | 99.8
1733 | c_025_03 | 70 | 104.6
1734 | c_025_03 | 100 | 110.8
1735 | c_025_03 | 200 | 120.9
1736 | c_025_03 | 300 | 127.4
1737 | c_025_03 | 400 | 132.7
1738 | c_025_03 | 500 | 137
1739 | c_025_03 | 700 | 143.5
1740 | c_025_03 | 1000 | 155.8
1741 | c_025_04 | 2 | 64.3
1742 | c_025_04 | 3 | 72.8
1743 | c_025_04 | 4 | 77.9
1744 | c_025_04 | 5 | 81.2
1745 | c_025_04 | 7 | 86.2
1746 | c_025_04 | 10 | 92.7
1747 | c_025_04 | 20 | 98.3
1748 | c_025_04 | 30 | 107.2
1749 | c_025_04 | 40 | 111.9
1750 | c_025_04 | 50 | 115.5
1751 | c_025_04 | 70 | 122
1752 | c_025_04 | 100 | 126.8
1753 | c_025_04 | 200 | 135.5
1754 | c_025_04 | 300 | 142
1755 | c_025_04 | 400 | 147.8
1756 | c_025_04 | 500 | 152
1757 | c_025_04 | 700 | 157.3
1758 | c_025_04 | 1000 | 164.8
1759 | c_025_05 | 0.54 | 61.3
1760 | c_025_05 | 2 | 82.9
1761 | c_025_05 | 3 | 90.8
1762 | c_025_05 | 4 | 95.6
1763 | c_025_05 | 5 | 97.7
1764 | c_025_05 | 7 | 101.8
1765 | c_025_05 | 10 | 107
1766 | c_025_05 | 20 | 114.1
1767 | c_025_05 | 30 | 119.1
1768 | c_025_05 | 40 | 122.7
1769 | c_025_05 | 50 | 126.4
1770 | c_025_05 | 70 | 129.9
1771 | c_025_05 | 100 | 135.4
1772 | c_025_05 | 200 | 146.7
1773 | c_025_05 | 300 | 150.8
1774 | c_025_05 | 400 | 162.6
1775 | c_025_05 | 500 | 168.9
1776 | c_025_05 | 700 | 175.8
1777 | c_025_05 | 1000 | 181
1778 | c_025_06 | 1 | 38.6
1779 | c_025_06 | 2 | 56.8
1780 | c_025_06 | 3 | 61.3
1781 | c_025_06 | 4 | 63.8
1782 | c_025_06 | 5 | 65.4
1783 | c_025_06 | 7 | 68.3
1784 | c_025_06 | 10 | 70.9
1785 | c_025_06 | 20 | 76.3
1786 | c_025_06 | 30 | 79.7
1787 | c_025_06 | 40 | 81.8
1788 | c_025_06 | 50 | 83.5
1789 | c_025_06 | 70 | 86.1
1790 | c_025_06 | 100 | 89.2
1791 | c_025_06 | 200 | 95
1792 | c_025_06 | 300 | 100.9
1793 | c_025_06 | 400 | 104.6
1794 | c_025_06 | 500 | 107.3
1795 | c_025_06 | 700 | 112.7
1796 | c_025_06 | 1000 | 117.1
1797 | c_025_07 | 1 | 45
1798 | c_025_07 | 2 | 60.1
1799 | c_025_07 | 3 | 65.1
1800 | c_025_07 | 4 | 68.1
1801 | c_025_07 | 5 | 70.3
1802 | c_025_07 | 7 | 72.4
1803 | c_025_07 | 10 | 76.3
1804 | c_025_07 | 20 | 81.1
1805 | c_025_07 | 30 | 85
1806 | c_025_07 | 40 | 88.2
1807 | c_025_07 | 50 | 90.5
1808 | c_025_07 | 70 | 93.7
1809 | c_025_07 | 100 | 97.8
1810 | c_025_07 | 200 | 104.6
1811 | c_025_07 | 300 | 111
1812 | c_025_07 | 400 | 117.4
1813 | c_025_07 | 500 | 121.1
1814 | c_025_07 | 700 | 127.5
1815 | c_025_07 | 1000 | 132.9
1816 | c_025_08 | 1 | 47.7
1817 | c_025_08 | 2 | 60.5
1818 | c_025_08 | 3 | 64.9
1819 | c_025_08 | 4 | 67.6
1820 | c_025_08 | 5 | 69.2
1821 | c_025_08 | 7 | 72.2
1822 | c_025_08 | 10 | 75.4
1823 | c_025_08 | 20 | 80.9
1824 | c_025_08 | 30 | 85
1825 | c_025_08 | 40 | 89.1
1826 | c_025_08 | 50 | 91.4
1827 | c_025_08 | 70 | 94.8
1828 | c_025_08 | 100 | 99.6
1829 | c_025_08 | 200 | 107.8
1830 | c_025_08 | 300 | 114
1831 | c_025_08 | 400 | 119
1832 | c_025_08 | 500 | 122.4
1833 | c_025_08 | 700 | 127
1834 | c_025_08 | 1000 | 124.9
1835 | c_025_09 | 1 | 51.8
1836 | c_025_09 | 2 | 74.7
1837 | c_025_09 | 3 | 82.2
1838 | c_025_09 | 4 | 86.7
1839 | c_025_09 | 5 | 87.7
1840 | c_025_09 | 7 | 91.1
1841 | c_025_09 | 10 | 96.3
1842 | c_025_09 | 20 | 104.5
1843 | c_025_09 | 30 | 109
1844 | c_025_09 | 40 | 111.1
1845 | c_025_09 | 50 | 113.8
1846 | c_025_09 | 70 | 117.5
1847 | c_025_09 | 100 | 122
1848 | c_025_09 | 200 | 128.2
1849 | c_025_09 | 300 | 125.4
1850 | c_025_09 | 400 | 127.5
1851 | c_025_09 | 500 | 129.5
1852 | c_025_09 | 700 | 132.3
1853 | c_025_09 | 1000 | 135.7
1854 | c_025_10 | 0.51 | 24.04
1855 | c_025_10 | 1 | 38.4
1856 | c_025_10 | 2 | 58.9
1857 | c_025_10 | 3 | 65.1
1858 | c_025_10 | 4 | 68.5
1859 | c_025_10 | 5 | 70.6
1860 | c_025_10 | 7 | 74
1861 | c_025_10 | 10 | 77.4
1862 | c_025_10 | 20 | 83.6
1863 | c_025_10 | 30 | 87.7
1864 | c_025_10 | 40 | 91.1
1865 | c_025_10 | 50 | 92.5
1866 | c_025_10 | 70 | 95.9
1867 | c_025_10 | 100 | 100.1
1868 | c_025_10 | 200 | 106.2
1869 | c_025_10 | 300 | 111
1870 | c_025_10 | 400 | 114.4
1871 | c_025_10 | 500 | 117.2
1872 | c_025_10 | 700 | 118.6
1873 | c_025_10 | 1000 | 121.3
1874 | c_025_11 | 1 | 40
1875 | c_025_11 | 2 | 51.4
1876 | c_025_11 | 3 | 54.4
1877 | c_025_11 | 4 | 57.1
1878 | c_025_11 | 5 | 58.5
1879 | c_025_11 | 7 | 60.3
1880 | c_025_11 | 10 | 63.3
1881 | c_025_11 | 20 | 66.5
1882 | c_025_11 | 30 | 69.2
1883 | c_025_11 | 40 | 71.5
1884 | c_025_11 | 50 | 72.9
1885 | c_025_11 | 70 | 74.7
1886 | c_025_11 | 100 | 76
1887 | c_025_11 | 200 | 80.2
1888 | c_025_11 | 300 | 82.2
1889 | c_025_11 | 400 | 84.7
1890 | c_025_11 | 500 | 87.1
1891 | c_025_11 | 700 | 90
1892 | c_025_11 | 1000 | 93.4
1893 | c_025_12 | 1 | 34.7
1894 | c_025_12 | 2 | 45.5
1895 | c_025_12 | 3 | 49.8
1896 | c_025_12 | 4 | 52.3
1897 | c_025_12 | 5 | 54.1
1898 | c_025_12 | 7 | 56.2
1899 | c_025_12 | 10 | 58
1900 | c_025_12 | 20 | 63.1
1901 | c_025_12 | 30 | 66.2
1902 | c_025_12 | 40 | 69
1903 | c_025_12 | 50 | 70.6
1904 | c_025_12 | 70 | 73.6
1905 | c_025_12 | 100 | 75.1
1906 | c_025_12 | 200 | 80.9
1907 | c_025_12 | 300 | 83.8
1908 | c_025_12 | 400 | 85.9
1909 | c_025_12 | 500 | 87.5
1910 | c_025_12 | 700 | 89.3
1911 | c_025_12 | 1000 | 91.4
1912 | c_025_13 | 1 | 37.7
1913 | c_025_13 | 2 | 48.2
1914 | c_025_13 | 3 | 51.7
1915 | c_025_13 | 4 | 53.5
1916 | c_025_13 | 5 | 55.1
1917 | c_025_13 | 7 | 56.9
1918 | c_025_13 | 10 | 60.1
1919 | c_025_13 | 20 | 64.6
1920 | c_025_13 | 30 | 67.6
1921 | c_025_13 | 40 | 69.7
1922 | c_025_13 | 50 | 70.8
1923 | c_025_13 | 70 | 72.8
1924 | c_025_13 | 100 | 75.2
1925 | c_025_13 | 200 | 79.3
1926 | c_025_13 | 300 | 81.3
1927 | c_025_13 | 400 | 83.4
1928 | c_025_13 | 500 | 84.1
1929 | c_025_13 | 700 | 85.9
1930 | c_025_13 | 1000 | 86.6
1931 | c_025_14 | 1 | 46.1
1932 | c_025_14 | 2 | 59.3
1933 | c_025_14 | 3 | 64.4
1934 | c_025_14 | 4 | 66.9
1935 | c_025_14 | 5 | 68.5
1936 | c_025_14 | 7 | 70.6
1937 | c_025_14 | 10 | 74
1938 | c_025_14 | 20 | 79.3
1939 | c_025_14 | 30 | 82.9
1940 | c_025_14 | 40 | 85.7
1941 | c_025_14 | 50 | 87.5
1942 | c_025_14 | 70 | 90
1943 | c_025_14 | 100 | 93.4
1944 | c_025_14 | 200 | 92.9
1945 | c_025_14 | 300 | 97.7
1946 | c_025_14 | 400 | 89.8
1947 | c_025_14 | 500 | 93.2
1948 | c_025_14 | 700 | 98.7
1949 | c_025_14 | 1000 | 105.5
1950 | c_025_15 | 1 | 35
1951 | c_025_15 | 2 | 41.8
1952 | c_025_15 | 3 | 43
1953 | c_025_15 | 4 | 44.2
1954 | c_025_15 | 5 | 45.3
1955 | c_025_15 | 7 | 46.6
1956 | c_025_15 | 10 | 48
1957 | c_025_15 | 20 | 50.1
1958 | c_025_15 | 30 | 51.7
1959 | c_025_15 | 40 | 53.6
1960 | c_025_15 | 50 | 54.5
1961 | c_025_15 | 70 | 55.9
1962 | c_025_15 | 100 | 58.1
1963 | c_025_15 | 200 | 61.7
1964 | c_025_15 | 300 | 64.9
1965 | c_025_15 | 400 | 65.6
1966 | c_025_15 | 500 | 67
1967 | c_025_15 | 700 | 69.4
1968 | c_025_15 | 1000 | 71.5
1969 | c_025_16 | 1 | 34
1970 | c_025_16 | 2 | 40.2
1971 | c_025_16 | 3 | 42.2
1972 | c_025_16 | 4 | 44.1
1973 | c_025_16 | 5 | 44.8
1974 | c_025_16 | 7 | 46.4
1975 | c_025_16 | 10 | 48
1976 | c_025_16 | 20 | 51.2
1977 | c_025_16 | 30 | 53.2
1978 | c_025_16 | 40 | 55.1
1979 | c_025_16 | 50 | 56.2
1980 | c_025_16 | 70 | 58
1981 | c_025_16 | 100 | 60.3
1982 | c_025_16 | 200 | 64.6
1983 | c_025_16 | 300 | 68.2
1984 | c_025_16 | 400 | 71
1985 | c_025_16 | 500 | 72.1
1986 | c_025_16 | 700 | 75.4
1987 | c_025_16 | 1000 | 78.6
1988 | c_025_17 | 1 | 27.7
1989 | c_025_17 | 2 | 33.1
1990 | c_025_17 | 3 | 35.2
1991 | c_025_17 | 4 | 35.9
1992 | c_025_17 | 5 | 36.9
1993 | c_025_17 | 7 | 38.1
1994 | c_025_17 | 10 | 39.5
1995 | c_025_17 | 20 | 42.7
1996 | c_025_17 | 30 | 45.5
1997 | c_025_17 | 40 | 46.9
1998 | c_025_17 | 50 | 48.4
1999 | c_025_17 | 70 | 50.3
2000 | c_025_17 | 100 | 54.6
2001 | c_025_17 | 200 | 53.8
2002 | c_025_17 | 300 | 58.6
2003 | c_025_17 | 400 | 63.1
2004 | c_025_17 | 500 | 67.5
2005 | c_025_17 | 700 | 72.3
2006 | c_025_17 | 1000 | 78.8
2007 | c_025_18 | 1 | 31.5
2008 | c_025_18 | 2 | 39.6
2009 | c_025_18 | 3 | 40.7
2010 | c_025_18 | 4 | 42.3
2011 | c_025_18 | 5 | 42.8
2012 | c_025_18 | 7 | 43.9
2013 | c_025_18 | 10 | 44.8
2014 | c_025_18 | 20 | 46.4
2015 | c_025_18 | 30 | 47.5
2016 | c_025_18 | 40 | 48
2017 | c_025_18 | 50 | 48.4
2018 | c_025_18 | 70 | 49.3
2019 | c_025_18 | 100 | 50.3
2020 | c_025_18 | 200 | 51.6
2021 | c_025_18 | 300 | 52.5
2022 | c_025_18 | 400 | 53.5
2023 | c_025_18 | 500 | 53.9
2024 | c_025_18 | 700 | 54.6
2025 | c_025_18 | 1000 | 55.5
2026 | c_026_01 | 9 | 28.6
2027 | c_026_01 | 18 | 32.7
2028 | c_026_01 | 27 | 32.7
2029 | c_026_01 | 37 | 33.8
2030 | c_026_01 | 43 | 32.7
2031 | c_026_01 | 50 | 33.1
2032 | c_026_01 | 67 | 33.1
2033 | c_026_01 | 80 | 35.5
2034 | c_026_01 | 94 | 38.2
2035 | c_026_01 | 100 | 38.2
2036 | c_026_01 | 120 | 37.2
2037 | c_026_01 | 130 | 35.5
2038 | c_026_01 | 150 | 33.8
2039 | c_026_01 | 180 | 34.8
2040 | c_026_01 | 210 | 35.5
2041 | c_026_01 | 250 | 42.4
2042 | c_026_01 | 290 | 37.2
2043 | c_026_01 | 330 | 42.4
2044 | c_026_01 | 380 | 40.7
2045 | c_026_01 | 430 | 40.7
2046 | c_026_01 | 470 | 42.4
2047 | c_026_01 | 500 | 45.1
2048 | c_026_01 | 570 | 45.8
2049 | c_026_01 | 600 | 51.1
2050 | c_026_01 | 660 | 45.8
2051 | c_026_01 | 743 | 45.8
2052 | c_026_02 | 9 | 35.7
2053 | c_026_02 | 18 | 39.1
2054 | c_026_02 | 27 | 42.6
2055 | c_026_02 | 37 | 47.7
2056 | c_026_02 | 43 | 47.7
2057 | c_026_02 | 50 | 49.5
2058 | c_026_02 | 67 | 52.9
2059 | c_026_02 | 80 | 56.4
2060 | c_026_02 | 94 | 58.2
2061 | c_026_02 | 100 | 58.1
2062 | c_026_02 | 120 | 57.4
2063 | c_026_02 | 130 | 59.8
2064 | c_026_02 | 150 | 59.8
2065 | c_026_02 | 180 | 63.3
2066 | c_026_02 | 210 | 66.7
2067 | c_026_02 | 250 | 67.8
2068 | c_026_02 | 290 | 75.4
2069 | c_026_02 | 330 | 77.1
2070 | c_026_02 | 380 | 80.5
2071 | c_026_02 | 430 | 82.3
2072 | c_026_02 | 470 | 84
2073 | c_026_02 | 500 | 87.4
2074 | c_026_02 | 570 | 89.2
2075 | c_026_02 | 600 | 87.4
2076 | c_026_02 | 660 | 89.2
2077 | c_026_02 | 743 | 94.3
2078 | c_026_03 | 9 | 50.9
2079 | c_026_03 | 18 | 58.9
2080 | c_026_03 | 27 | 64.7
2081 | c_026_03 | 37 | 69.9
2082 | c_026_03 | 43 | 66.4
2083 | c_026_03 | 50 | 73.4
2084 | c_026_03 | 67 | 75.1
2085 | c_026_03 | 80 | 80.3
2086 | c_026_03 | 94 | 80.5
2087 | c_026_03 | 100 | 80.9
2088 | c_026_03 | 120 | 82
2089 | c_026_03 | 130 | 83.7
2090 | c_026_03 | 150 | 85.4
2091 | c_026_03 | 180 | 90.6
2092 | c_026_03 | 210 | 92.3
2093 | c_026_03 | 250 | 95.8
2094 | c_026_03 | 290 | 95.8
2095 | c_026_03 | 330 | 97.5
2096 | c_026_03 | 380 | 97.5
2097 | c_026_03 | 430 | 102.7
2098 | c_026_03 | 470 | 106.1
2099 | c_026_03 | 500 | 109.6
2100 | c_026_03 | 570 | 116.5
2101 | c_026_03 | 600 | 118.2
2102 | c_026_03 | 660 | 126.9
2103 | c_026_03 | 743 | 125.8
2104 | c_026_04 | 8 | 28.6
2105 | c_026_04 | 19 | 31.2
2106 | c_026_04 | 32 | 32
2107 | c_026_04 | 42 | 33.8
2108 | c_026_04 | 47 | 32.5
2109 | c_026_04 | 68 | 36.3
2110 | c_026_04 | 77 | 35.5
2111 | c_026_04 | 95 | 38.1
2112 | c_026_04 | 100 | 37.2
2113 | c_026_04 | 113 | 36.3
2114 | c_026_04 | 129 | 37.7
2115 | c_026_04 | 148 | 36.3
2116 | c_026_04 | 180 | 39.8
2117 | c_026_04 | 207 | 40.7
2118 | c_026_04 | 245 | 43.2
2119 | c_026_04 | 280 | 39.8
2120 | c_026_04 | 316 | 41.5
2121 | c_026_04 | 362 | 41.5
2122 | c_026_04 | 413 | 41.5
2123 | c_026_04 | 455 | 44.1
2124 | c_026_04 | 497 | 44.1
2125 | c_026_04 | 571 | 46.7
2126 | c_026_04 | 597 | 48.1
2127 | c_026_04 | 655 | 46.7
2128 | c_026_04 | 736 | 46.7
2129 | c_026_05 | 8 | 40
2130 | c_026_05 | 19 | 46
2131 | c_026_05 | 32 | 48.3
2132 | c_026_05 | 42 | 51.2
2133 | c_026_05 | 47 | 51.2
2134 | c_026_05 | 68 | 53.8
2135 | c_026_05 | 77 | 53.8
2136 | c_026_05 | 95 | 56.4
2137 | c_026_05 | 100 | 57.2
2138 | c_026_05 | 113 | 59
2139 | c_026_05 | 129 | 59.8
2140 | c_026_05 | 148 | 62.4
2141 | c_026_05 | 180 | 65.9
2142 | c_026_05 | 207 | 67.6
2143 | c_026_05 | 245 | 67.2
2144 | c_026_05 | 280 | 71.9
2145 | c_026_05 | 316 | 73.6
2146 | c_026_05 | 368 | 76.2
2147 | c_026_05 | 413 | 77.1
2148 | c_026_05 | 455 | 80.5
2149 | c_026_05 | 497 | 81.4
2150 | c_026_05 | 571 | 84.5
2151 | c_026_05 | 597 | 84
2152 | c_026_05 | 655 | 85.7
2153 | c_026_05 | 736 | 88.3
2154 | c_026_06 | 8 | 57.8
2155 | c_026_06 | 19 | 67
2156 | c_026_06 | 32 | 69
2157 | c_026_06 | 42 | 71.6
2158 | c_026_06 | 47 | 73.4
2159 | c_026_06 | 68 | 82
2160 | c_026_06 | 77 | 82
2161 | c_026_06 | 95 | 84.9
2162 | c_026_06 | 100 | 87.2
2163 | c_026_06 | 113 | 88.9
2164 | c_026_06 | 129 | 89.7
2165 | c_026_06 | 148 | 94.1
2166 | c_026_06 | 180 | 95.8
2167 | c_026_06 | 207 | 100.1
2168 | c_026_06 | 245 | 103.2
2169 | c_026_06 | 280 | 105.3
2170 | c_026_06 | 316 | 108.4
2171 | c_026_06 | 368 | 111.3
2172 | c_026_06 | 413 | 116.5
2173 | c_026_06 | 455 | 115.6
2174 | c_026_06 | 497 | 120
2175 | c_026_06 | 571 | 122.9
2176 | c_026_06 | 597 | 126.3
2177 | c_026_06 | 655 | 132
2178 | c_026_06 | 736 | 132.6
2179 | c_026_07 | 8 | 27.5
2180 | c_026_07 | 17 | 30.4
2181 | c_026_07 | 26 | 31.6
2182 | c_026_07 | 36 | 32.8
2183 | c_026_07 | 42 | 32.2
2184 | c_026_07 | 47 | 33.9
2185 | c_026_07 | 68 | 35.1
2186 | c_026_07 | 77 | 36.6
2187 | c_026_07 | 94 | 37.8
2188 | c_026_07 | 100 | 37.4
2189 | c_026_07 | 113 | 37.1
2190 | c_026_07 | 129 | 38.6
2191 | c_026_07 | 148 | 37.8
2192 | c_026_07 | 180 | 39.2
2193 | c_026_07 | 210 | 40.4
2194 | c_026_07 | 245 | 41.3
2195 | c_026_07 | 280 | 41.3
2196 | c_026_07 | 316 | 42.1
2197 | c_026_07 | 374 | 43.3
2198 | c_026_07 | 415 | 42.1
2199 | c_026_07 | 455 | 44.4
2200 | c_026_07 | 497 | 44.1
2201 | c_026_07 | 577 | 45.6
2202 | c_026_07 | 597 | 47.1
2203 | c_026_07 | 655 | 45.6
2204 | c_026_07 | 736 | 46
2205 | c_026_08 | 8 | 41.1
2206 | c_026_08 | 17 | 43.4
2207 | c_026_08 | 42 | 46.9
2208 | c_026_08 | 47 | 49.9
2209 | c_026_08 | 68 | 51
2210 | c_026_08 | 77 | 51.6
2211 | c_026_08 | 94 | 54.5
2212 | c_026_08 | 100 | 53.9
2213 | c_026_08 | 113 | 55.7
2214 | c_026_08 | 129 | 57.2
2215 | c_026_08 | 148 | 58.4
2216 | c_026_08 | 180 | 60.7
2217 | c_026_08 | 210 | 61.5
2218 | c_026_08 | 245 | 63.3
2219 | c_026_08 | 280 | 65.6
2220 | c_026_08 | 316 | 66.8
2221 | c_026_08 | 374 | 68.9
2222 | c_026_08 | 415 | 68
2223 | c_026_08 | 455 | 69.1
2224 | c_026_08 | 497 | 72.4
2225 | c_026_08 | 577 | 75
2226 | c_026_08 | 597 | 76.2
2227 | c_026_08 | 655 | 77.1
2228 | c_026_08 | 736 | 80.6
2229 | c_026_09 | 17 | 46.3
2230 | c_026_09 | 26 | 48.1
2231 | c_026_09 | 36 | 51
2232 | c_026_09 | 42 | 50.7
2233 | c_026_09 | 47 | 53.7
2234 | c_026_09 | 68 | 56.3
2235 | c_026_09 | 77 | 58
2236 | c_026_09 | 94 | 61
2237 | c_026_09 | 100 | 61
2238 | c_026_09 | 113 | 62.1
2239 | c_026_09 | 129 | 63.9
2240 | c_026_09 | 148 | 65.6
2241 | c_026_09 | 180 | 69.4
2242 | c_026_09 | 210 | 71.5
2243 | c_026_09 | 245 | 73.8
2244 | c_026_09 | 280 | 76.2
2245 | c_026_09 | 316 | 78.5
2246 | c_026_09 | 374 | 79.9
2247 | c_026_09 | 415 | 82.6
2248 | c_026_09 | 455 | 84.1
2249 | c_026_09 | 497 | 85.3
2250 | c_026_09 | 577 | 88.4
2251 | c_026_09 | 597 | 89
2252 | c_026_09 | 655 | 89
2253 | c_026_09 | 736 | 93.7
2254 | c_026_10 | 8 | 54.2
2255 | c_026_10 | 17 | 59.8
2256 | c_026_10 | 26 | 64.1
2257 | c_026_10 | 36 | 65.3
2258 | c_026_10 | 42 | 68.2
2259 | c_026_10 | 47 | 70.5
2260 | c_026_10 | 68 | 75.8
2261 | c_026_10 | 77 | 77.6
2262 | c_026_10 | 94 | 81.3
2263 | c_026_10 | 100 | 81.3
2264 | c_026_10 | 113 | 84
2265 | c_026_10 | 129 | 86.3
2266 | c_026_10 | 148 | 89.2
2267 | c_026_10 | 180 | 93.9
2268 | c_026_10 | 210 | 96
2269 | c_026_10 | 245 | 99.2
2270 | c_026_10 | 280 | 101.5
2271 | c_026_10 | 316 | 103.3
2272 | c_026_10 | 374 | 105
2273 | c_026_10 | 415 | 108.5
2274 | c_026_10 | 455 | 109.7
2275 | c_026_10 | 497 | 113.2
2276 | c_026_10 | 577 | 115.6
2277 | c_026_10 | 597 | 116.7
2278 | c_026_10 | 655 | 120.2
2279 | c_026_10 | 736 | 123.7
2280 | c_027_01 | 1 | 33.5
2281 | c_027_01 | 3 | 36.2
2282 | c_027_01 | 7 | 37.1
2283 | c_027_01 | 14 | 41.7
2284 | c_027_01 | 18 | 85.8 |  |  | x
2285 | c_027_01 | 31 | 46.2
2286 | c_027_01 | 50 | 48.9
2287 | c_027_01 | 66 | 50.7
2288 | c_027_01 | 85 | 51.6
2289 | c_027_01 | 107 | 52.5
2290 | c_027_01 | 144 | 56.2
2291 | c_027_01 | 180 | 56.2
2292 | c_027_02 | 1 | 48.9
2293 | c_027_02 | 3 | 58
2294 | c_027_02 | 7 | 64.3
2295 | c_027_02 | 14 | 69.8
2296 | c_027_02 | 18 | 70.7
2297 | c_027_02 | 31 | 78.8
2298 | c_027_02 | 50 | 84.3
2299 | c_027_02 | 66 | 87
2300 | c_027_02 | 85 | 90.6
2301 | c_027_02 | 107 | 92.4
2302 | c_027_02 | 144 | 96
2303 | c_027_02 | 180 | 96.9
2304 | c_027_03 | 1 | 63.4
2305 | c_027_03 | 3 | 76.1
2306 | c_027_03 | 7 | 86.1
2307 | c_027_03 | 14 | 95.2
2308 | c_027_03 | 18 | 97
2309 | c_027_03 | 31 | 105.1
2310 | c_027_03 | 50 | 110.6
2311 | c_027_03 | 66 | 118.7
2312 | c_027_03 | 85 | 123.2
2313 | c_027_03 | 107 | 127.8
2314 | c_027_03 | 144 | 128.7
2315 | c_027_03 | 180 | 129.6
2316 | c_027_04 | 1 | 87
2317 | c_027_04 | 3 | 108.7
2318 | c_027_04 | 7 | 121.4
2319 | c_027_04 | 14 | 125
2320 | c_027_04 | 18 | 128.7
2321 | c_027_04 | 31 | 135.9
2322 | c_027_04 | 50 | 139.5
2323 | c_027_04 | 66 | 143.2
2324 | c_027_04 | 85 | 146.8
2325 | c_027_04 | 107 | 148.6
2326 | c_027_04 | 144 | 150.4
2327 | c_027_04 | 180 | 150.4
2328 | c_027_05 | 1 | 100.6
2329 | c_027_05 | 3 | 121.4
2330 | c_027_05 | 7 | 128.7
2331 | c_027_05 | 14 | 129.6
2332 | c_027_05 | 18 | 138.6
2333 | c_027_05 | 31 | 135.9
2334 | c_027_05 | 50 | 143.2
2335 | c_027_05 | 66 | 145.9
2336 | c_027_05 | 85 | 148.6
2337 | c_027_05 | 107 | 146.8
2338 | c_027_05 | 144 | 153.1
2339 | c_027_05 | 180 | 157.7
2340 | c_030_01 | 0.1 | 32
2341 | c_030_01 | 2.7 | 40.6
2342 | c_030_01 | 4.8 | 43
2343 | c_030_01 | 11.1 | 49.1
2344 | c_030_01 | 19.1 | 55.9
2345 | c_030_01 | 33.5 | 60
2346 | c_030_01 | 103 | 66.9
2347 | c_030_01 | 236 | 79.8
2348 | c_030_01 | 403 | 83.6
2349 | c_030_02 | 1 | 27.8
2350 | c_030_02 | 1.3 | 29.4
2351 | c_030_02 | 2 | 29.8
2352 | c_030_02 | 3.1 | 29.8
2353 | c_030_02 | 4.1 | 30.8
2354 | c_030_02 | 9.9 | 30.7
2355 | c_030_02 | 11.2 | 30.7
2356 | c_030_02 | 21.2 | 32.9
2357 | c_030_02 | 31.3 | 31.7
2358 | c_030_02 | 42.5 | 34.8
2359 | c_030_02 | 51.6 | 34.4
2360 | c_030_02 | 62.1 | 34.7
2361 | c_030_02 | 92.4 | 38.2
2362 | c_030_02 | 136 | 38.1
2363 | c_030_02 | 212 | 41.5
2364 | c_030_02 | 282 | 41.9
2365 | c_030_02 | 402 | 46.5
2366 | c_030_02 | 511 | 45.7
2367 | c_032_01 | 1 | 43.2
2368 | c_032_01 | 3 | 43.2
2369 | c_032_01 | 10 | 45.7
2370 | c_032_01 | 30 | 50.2
2371 | c_032_01 | 50 | 53.9
2372 | c_032_01 | 100 | 58.1
2373 | c_032_02 | 1 | 50.2
2374 | c_032_02 | 3 | 55
2375 | c_032_02 | 10 | 68.6
2376 | c_032_02 | 30 | 83.5
2377 | c_032_02 | 50 | 90.9
2378 | c_032_02 | 100 | 125.4
2379 | c_032_03 | 1 | 57
2380 | c_032_03 | 3 | 74
2381 | c_032_03 | 10 | 105.1
2382 | c_032_03 | 30 | 131.2
2383 | c_032_03 | 50 | 150.5
2384 | c_032_03 | 100 | 171.2
2385 | c_032_04 | 1 | 47.2
2386 | c_032_04 | 5 | 55.5
2387 | c_032_04 | 10 | 61.5
2388 | c_032_04 | 30 | 66.7
2389 | c_032_04 | 60 | 71.2
2390 | c_032_04 | 100 | 75.3
2391 | c_032_05 | 5 | 76.7
2392 | c_032_05 | 10 | 83.5
2393 | c_032_05 | 30 | 96.1
2394 | c_032_05 | 60 | 102.1
2395 | c_032_05 | 100 | 111.1
2396 | c_032_06 | 5 | 94
2397 | c_032_06 | 10 | 101.2
2398 | c_032_06 | 30 | 153.8
2399 | c_032_06 | 60 | 166.9
2400 | c_032_06 | 100 | 204.6
2401 | c_037_01 | 0.1 | 26
2402 | c_037_01 | 0.5 | 26.9
2403 | c_037_01 | 1 | 27.8
2404 | c_037_01 | 2 | 28.5
2405 | c_037_01 | 3 | 29.4
2406 | c_037_01 | 4 | 29.4
2407 | c_037_01 | 5 | 29.5
2408 | c_037_01 | 6 | 29.5
2409 | c_037_01 | 8 | 30
2410 | c_037_01 | 15 | 32.8
2411 | c_037_01 | 21 | 34
2412 | c_037_01 | 28 | 34.3
2413 | c_037_01 | 56 | 36.3
2414 | c_037_01 | 84 | 38.6
2415 | c_037_01 | 112 | 39.9
2416 | c_037_01 | 140 | 40.5
2417 | c_037_01 | 168 | 41.7
2418 | c_037_01 | 196 | 42.3
2419 | c_037_01 | 224 | 43.8
2420 | c_037_01 | 252 | 44.4
2421 | c_037_01 | 280 | 45.1
2422 | c_037_01 | 308 | 45.7
2423 | c_037_01 | 336 | 46.9
2424 | c_037_01 | 364 | 48
2425 | c_037_02 | 0.1 | 27.3
2426 | c_037_02 | 0.3 | 28.1
2427 | c_037_02 | 0.5 | 28.6
2428 | c_037_02 | 1 | 29.1
2429 | c_037_02 | 2 | 29.7
2430 | c_037_02 | 3 | 30.2
2431 | c_037_02 | 4 | 30
2432 | c_037_02 | 5 | 30
2433 | c_037_02 | 6 | 30.2
2434 | c_037_02 | 8 | 30.5
2435 | c_037_02 | 15 | 32.4
2436 | c_037_02 | 21 | 33.3
2437 | c_037_02 | 28 | 33.2
2438 | c_037_02 | 56 | 33.7
2439 | c_037_02 | 84 | 34.8
2440 | c_037_02 | 112 | 35.1
2441 | c_037_02 | 140 | 34.3
2442 | c_037_02 | 168 | 34.3
2443 | c_037_02 | 196 | 34.3
2444 | c_037_03 | 0.1 | 27.9
2445 | c_037_03 | 0.3 | 28.2
2446 | c_037_03 | 0.5 | 28.7
2447 | c_037_03 | 1 | 29.1
2448 | c_037_03 | 2 | 29.8
2449 | c_037_03 | 3 | 32.2
2450 | c_037_03 | 4 | 32.9
2451 | c_037_03 | 5 | 32.2
2452 | c_037_03 | 6 | 32.3
2453 | c_037_03 | 7 | 32.3
2454 | c_037_03 | 14 | 32.1
2455 | c_037_03 | 21 | 33.7
2456 | c_037_03 | 28 | 34.9
2457 | c_037_03 | 56 | 39.1
2458 | c_037_03 | 84 | 40.4
2459 | c_037_03 | 112 | 42.3
2460 | c_037_03 | 140 | 43.4
2461 | c_037_03 | 168 | 43.9
2462 | c_037_03 | 196 | 44.5
2463 | c_037_03 | 224 | 44.8
2464 | c_037_03 | 252 | 45.5
2465 | c_037_03 | 280 | 46.4
2466 | c_037_03 | 308 | 46.9
2467 | c_037_03 | 336 | 47.4
2468 | c_037_03 | 364 | 47.8
2469 | c_037_04 | 0.1 | 27.5
2470 | c_037_04 | 0.3 | 27.9
2471 | c_037_04 | 0.5 | 28.5
2472 | c_037_04 | 1 | 29.2
2473 | c_037_04 | 2 | 30.2
2474 | c_037_04 | 3 | 33
2475 | c_037_04 | 4 | 33.4
2476 | c_037_04 | 5 | 33.9
2477 | c_037_04 | 6 | 33.4
2478 | c_037_04 | 7 | 33.2
2479 | c_037_04 | 14 | 35.2
2480 | c_037_04 | 21 | 35.5
2481 | c_037_04 | 28 | 36.9
2482 | c_037_04 | 56 | 41.6
2483 | c_037_04 | 84 | 43.1
2484 | c_037_04 | 112 | 44.9
2485 | c_037_04 | 140 | 45.9
2486 | c_037_04 | 168 | 46.4
2487 | c_037_04 | 196 | 46.7
2488 | c_037_04 | 224 | 46.9
2489 | c_037_04 | 252 | 47.5
2490 | c_037_04 | 280 | 48.3
2491 | c_037_04 | 308 | 48.7
2492 | c_037_04 | 336 | 49
2493 | c_037_04 | 364 | 49.3
2494 | c_037_05 | 0.1 | 29.4
2495 | c_037_05 | 0.3 | 29.7
2496 | c_037_05 | 0.5 | 30.3
2497 | c_037_05 | 1 | 30.8
2498 | c_037_05 | 2 | 32.8
2499 | c_037_05 | 3 | 32.8
2500 | c_037_05 | 4 | 32.9
2501 | c_037_05 | 5 | 33.2
2502 | c_037_05 | 6 | 33.6
2503 | c_037_05 | 7 | 33.6
2504 | c_037_05 | 14 | 34.7
2505 | c_037_05 | 22 | 34.7
2506 | c_037_05 | 28 | 36.7
2507 | c_037_05 | 56 | 36.1
2508 | c_037_05 | 84 | 34.7
2509 | c_037_05 | 112 | 35.6
2510 | c_037_05 | 140 | 36.8
2511 | c_037_05 | 168 | 36.3
2512 | c_037_05 | 196 | 36.1
2513 | c_037_05 | 224 | 36.7
2514 | c_037_05 | 252 | 38.3
2515 | c_037_05 | 280 | 34.2
2516 | c_037_05 | 308 | 37.5
2517 | c_037_05 | 336 | 38.6
2518 | c_037_05 | 364 | 38.6
2519 | c_037_06 | 0.1 | 25.5
2520 | c_037_06 | 0.3 | 25.8
2521 | c_037_06 | 0.5 | 26.1
2522 | c_037_06 | 1 | 26.8
2523 | c_037_06 | 2 | 28.5
2524 | c_037_06 | 3 | 28.4
2525 | c_037_06 | 4 | 28.5
2526 | c_037_06 | 5 | 28.8
2527 | c_037_06 | 6 | 29.2
2528 | c_037_06 | 7 | 29.5
2529 | c_037_06 | 14 | 31.7
2530 | c_037_06 | 21 | 32.5
2531 | c_037_06 | 28 | 36.1
2532 | c_037_06 | 56 | 38.3
2533 | c_037_06 | 84 | 37.7
2534 | c_037_06 | 112 | 43.6
2535 | c_037_06 | 140 | 46.1
2536 | c_037_06 | 168 | 48.1
2537 | c_037_06 | 196 | 51.3
2538 | c_037_06 | 224 | 55.2
2539 | c_037_06 | 252 | 59.7
2540 | c_037_06 | 280 | 61.1
2541 | c_037_06 | 308 | 68.5
2542 | c_037_07 | 0.2 | 28.8
2543 | c_037_07 | 0.3 | 28.8
2544 | c_037_07 | 0.5 | 29.8
2545 | c_037_07 | 1 | 31
2546 | c_037_07 | 2 | 31.1
2547 | c_037_07 | 3 | 32.8
2548 | c_037_07 | 4 | 33
2549 | c_037_07 | 5 | 33.7
2550 | c_037_07 | 6 | 34
2551 | c_037_07 | 7 | 34.3
2552 | c_037_07 | 14 | 36.2
2553 | c_037_07 | 21 | 36.6
2554 | c_037_07 | 28 | 37.7
2555 | c_037_07 | 56 | 41
2556 | c_037_07 | 84 | 40.6
2557 | c_037_07 | 112 | 43.5
2558 | c_037_07 | 140 | 43.5
2559 | c_037_07 | 168 | 44
2560 | c_037_07 | 196 | 45
2561 | c_037_07 | 224 | 45.8
2562 | c_037_07 | 253 | 46.6
2563 | c_037_07 | 280 | 46.9
2564 | c_037_07 | 308 | 47.5
2565 | c_037_07 | 336 | 48
2566 | c_037_07 | 364 | 48.5
2567 | c_037_08 | 0.2 | 35
2568 | c_037_08 | 0.3 | 35.1
2569 | c_037_08 | 0.5 | 35.7
2570 | c_037_08 | 1 | 36.5
2571 | c_037_08 | 2 | 36.7
2572 | c_037_08 | 3 | 37.6
2573 | c_037_08 | 4 | 38.1
2574 | c_037_08 | 5 | 38.7
2575 | c_037_08 | 6 | 38.9
2576 | c_037_08 | 7 | 38.9
2577 | c_037_08 | 14 | 40.3
2578 | c_037_08 | 21 | 40.3
2579 | c_037_08 | 28 | 40.6
2580 | c_037_08 | 56 | 43
2581 | c_037_08 | 84 | 42.1
2582 | c_037_08 | 112 | 45.4
2583 | c_037_08 | 140 | 45.4
2584 | c_037_08 | 168 | 46.7
2585 | c_037_08 | 196 | 47.9
2586 | c_037_08 | 224 | 48
2587 | c_037_08 | 253 | 48.6
2588 | c_037_08 | 280 | 49.4
2589 | c_037_08 | 308 | 50.1
2590 | c_037_08 | 336 | 50.9
2591 | c_037_08 | 364 | 51.5
2592 | c_037_09 | 0.1 | 30.8
2593 | c_037_09 | 0.3 | 31.6
2594 | c_037_09 | 0.5 | 32.5
2595 | c_037_09 | 1 | 34.1
2596 | c_037_09 | 2 | 36.1
2597 | c_037_09 | 3 | 36.8
2598 | c_037_09 | 4 | 37.4
2599 | c_037_09 | 5 | 38.1
2600 | c_037_09 | 6 | 39.1
2601 | c_037_09 | 7 | 39.5
2602 | c_037_09 | 14 | 42.3
2603 | c_037_09 | 21 | 42.6
2604 | c_037_09 | 28 | 44.5
2605 | c_037_09 | 56 | 48.2
2606 | c_037_09 | 84 | 50.2
2607 | c_037_09 | 112 | 52.4
2608 | c_037_09 | 140 | 53.5
2609 | c_037_09 | 168 | 54.7
2610 | c_037_09 | 196 | 55
2611 | c_037_09 | 224 | 57.1
2612 | c_037_09 | 252 | 58.4
2613 | c_037_09 | 280 | 59.8
2614 | c_037_09 | 308 | 61.6
2615 | c_037_09 | 336 | 63.7
2616 | c_037_10 | 0.1 | 36.5
2617 | c_037_10 | 0.3 | 37.6
2618 | c_037_10 | 0.5 | 38.8
2619 | c_037_10 | 1 | 41
2620 | c_037_10 | 2 | 43.7
2621 | c_037_10 | 3 | 44.6
2622 | c_037_10 | 4 | 45.4
2623 | c_037_10 | 5 | 46.3
2624 | c_037_10 | 6 | 47.5
2625 | c_037_10 | 7 | 48.1
2626 | c_037_10 | 14 | 51.5
2627 | c_037_10 | 21 | 51.6
2628 | c_037_10 | 28 | 53.7
2629 | c_037_10 | 56 | 57.7
2630 | c_037_10 | 84 | 60.1
2631 | c_037_10 | 112 | 62.4
2632 | c_037_10 | 140 | 63.3
2633 | c_037_10 | 168 | 64.3
2634 | c_037_10 | 196 | 64.8
2635 | c_037_10 | 224 | 66.2
2636 | c_037_10 | 252 | 67.1
2637 | c_037_10 | 280 | 67.8
2638 | c_037_10 | 308 | 68.7
2639 | c_037_10 | 336 | 69.5
2640 | c_037_10 | 364 | 70.1
2641 | c_037_11 | 0.1 | 26.4
2642 | c_037_11 | 0.3 | 27.1
2643 | c_037_11 | 0.5 | 28.6
2644 | c_037_11 | 1 | 29.8
2645 | c_037_11 | 2 | 31.3
2646 | c_037_11 | 3 | 32.6
2647 | c_037_11 | 4 | 33.5
2648 | c_037_11 | 5 | 34
2649 | c_037_11 | 6 | 34.7
2650 | c_037_11 | 7 | 34.8
2651 | c_037_11 | 14 | 37.8
2652 | c_037_11 | 21 | 38.9
2653 | c_037_11 | 28 | 40.5
2654 | c_037_11 | 56 | 44.4
2655 | c_037_11 | 84 | 47.4
2656 | c_037_11 | 112 | 49.5
2657 | c_043_01 | 0.1 | 34.4
2658 | c_043_01 | 0.2 | 35.6
2659 | c_043_01 | 0.3 | 36.2
2660 | c_043_01 | 0.5 | 36.9
2661 | c_043_01 | 0.7 | 37.5
2662 | c_043_01 | 1 | 38.5
2663 | c_043_01 | 2 | 40.3
2664 | c_043_01 | 3 | 41.4
2665 | c_043_01 | 5 | 43
2666 | c_043_01 | 7 | 44.4
2667 | c_043_01 | 10 | 46
2668 | c_043_01 | 14 | 47.7
2669 | c_043_01 | 21 | 50.2
2670 | c_043_01 | 28 | 51.9
2671 | c_043_01 | 42 | 54.6
2672 | c_043_01 | 56 | 56.9
2673 | c_043_01 | 70 | 58.7
2674 | c_043_01 | 91 | 60.8
2675 | c_043_01 | 119 | 63
2676 | c_043_01 | 175 | 66.7
2677 | c_043_01 | 273 | 70.6
2678 | c_043_01 | 360 | 72.3
2679 | c_043_01 | 542 | 75.1
2680 | c_043_01 | 724 | 77
2681 | c_043_01 | 1101 | 79.2
2682 | c_043_01 | 1315 | 79.8
2683 | c_043_02 | 0.1 | 32.7
2684 | c_043_02 | 0.2 | 33.8
2685 | c_043_02 | 0.5 | 35
2686 | c_043_02 | 1 | 36.5
2687 | c_043_02 | 1.5 | 37.5
2688 | c_043_02 | 2 | 38.3
2689 | c_043_02 | 4 | 40.5
2690 | c_043_02 | 7 | 42.4
2691 | c_043_02 | 10 | 43.9
2692 | c_043_02 | 14 | 45.2
2693 | c_043_02 | 21 | 47
2694 | c_043_02 | 28 | 48.7
2695 | c_043_02 | 42 | 50.8
2696 | c_043_02 | 70 | 54.3
2697 | c_043_02 | 91 | 55.9
2698 | c_043_02 | 175 | 60.6
2699 | c_043_02 | 273 | 63.5
2700 | c_043_02 | 360 | 64.7
2701 | c_043_02 | 472 | 66.6
2702 | c_043_02 | 542 | 67.2
2703 | c_043_02 | 724 | 69
2704 | c_043_02 | 923 | 70.3
2705 | c_043_02 | 1101 | 71.3
2706 | c_043_02 | 1315 | 72.2
2707 | c_043_03 | 0.1 | 30.9
2708 | c_043_03 | 0.2 | 31.6
2709 | c_043_03 | 0.5 | 32.1
2710 | c_043_03 | 1 | 32.8
2711 | c_043_03 | 1.5 | 33.3
2712 | c_043_03 | 2 | 33.6
2713 | c_043_03 | 4 | 34.9
2714 | c_043_03 | 7 | 36.3
2715 | c_043_03 | 10 | 37.3
2716 | c_043_03 | 14 | 38.3
2717 | c_043_03 | 21 | 39.7
2718 | c_043_03 | 28 | 40.6
2719 | c_043_03 | 42 | 41.9
2720 | c_043_03 | 70 | 44
2721 | c_043_03 | 91 | 45.4
2722 | c_043_03 | 175 | 48.8
2723 | c_043_03 | 273 | 51.7
2724 | c_043_03 | 360 | 52.9
2725 | c_043_03 | 472 | 54.1
2726 | c_043_03 | 542 | 54.6
2727 | c_043_03 | 724 | 56.9
2728 | c_043_03 | 923 | 58.6
2729 | c_043_03 | 1101 | 60.1
2730 | c_043_03 | 1315 | 60.9
2731 | c_051_01 | 1 | 21.8
2732 | c_051_01 | 4.8 | 23.2
2733 | c_051_01 | 5.8 | 23.2
2734 | c_051_01 | 7 | 23.2
2735 | c_051_01 | 8 | 23.2
2736 | c_051_01 | 9 | 23.4
2737 | c_051_01 | 12 | 23.9
2738 | c_051_01 | 14.2 | 23.4
2739 | c_051_01 | 15.9 | 23.4
2740 | c_051_01 | 19 | 23.7
2741 | c_051_01 | 21 | 24.2
2742 | c_051_01 | 21.9 | 24.7
2743 | c_051_01 | 26 | 24.9
2744 | c_051_01 | 30.9 | 24.2
2745 | c_051_01 | 37 | 24.9
2746 | c_051_01 | 43.9 | 24.9
2747 | c_051_01 | 57.8 | 25.9
2748 | c_051_01 | 84 | 26.1
2749 | c_051_01 | 92 | 25.6
2750 | c_051_01 | 105.9 | 26.1
2751 | c_051_01 | 119.9 | 26.1
2752 | c_051_01 | 168.9 | 26.8
2753 | c_051_01 | 196.9 | 28
2754 | c_051_01 | 224.9 | 29.5
2755 | c_051_01 | 253.9 | 29
2756 | c_051_01 | 284.8 | 29
2757 | c_051_01 | 314.1 | 28.5
2758 | c_051_01 | 347.9 | 30.7
2759 | c_051_01 | 363.1 | 30.2
2760 | c_051_01 | 366 | 30.2
2761 | c_051_02 | 1 | 22.2
2762 | c_051_02 | 4.8 | 23.4
2763 | c_051_02 | 5.8 | 23.9
2764 | c_051_02 | 7 | 24.2
2765 | c_051_02 | 8 | 24.2
2766 | c_051_02 | 9 | 23.9
2767 | c_051_02 | 12 | 24.2
2768 | c_051_02 | 14.2 | 24.2
2769 | c_051_02 | 15.9 | 24.2
2770 | c_051_02 | 19 | 24.4
2771 | c_051_02 | 21 | 24.7
2772 | c_051_02 | 21.9 | 24.7
2773 | c_051_02 | 26 | 25.1
2774 | c_051_02 | 30.9 | 24.4
2775 | c_051_02 | 37 | 25.1
2776 | c_051_02 | 43.9 | 25.4
2777 | c_051_02 | 57.8 | 25.9
2778 | c_051_02 | 84 | 26.1
2779 | c_051_02 | 92 | 26.1
2780 | c_051_02 | 105.9 | 26.1
2781 | c_051_02 | 168.9 | 26.3
2782 | c_051_02 | 196.9 | 27.3
2783 | c_051_02 | 224.9 | 28.3
2784 | c_051_02 | 253.9 | 28.3
2785 | c_051_02 | 284.8 | 27.8
2786 | c_051_02 | 314.1 | 27.8
2787 | c_051_02 | 347.9 | 29.5
2788 | c_051_02 | 363.1 | 28.8
2789 | c_051_02 | 366 | 28.5
2790 | c_051_03 | 1 | 22.7
2791 | c_051_03 | 4.9 | 23.6
2792 | c_051_03 | 5.8 | 23.9
2793 | c_051_03 | 7 | 23.8
2794 | c_051_03 | 8 | 23.9
2795 | c_051_03 | 9 | 23.9
2796 | c_051_03 | 12 | 24.3
2797 | c_051_03 | 14.2 | 24.4
2798 | c_051_03 | 15.9 | 24.7
2799 | c_051_03 | 19.1 | 24.8
2800 | c_051_03 | 21.1 | 25.3
2801 | c_051_03 | 26 | 25.3
2802 | c_051_03 | 30.9 | 25.2
2803 | c_051_03 | 37 | 25.7
2804 | c_051_03 | 44 | 26.2
2805 | c_051_03 | 57.9 | 26.7
2806 | c_051_03 | 85.1 | 27.5
2807 | c_051_03 | 93 | 27.4
2808 | c_051_03 | 107 | 27.7
2809 | c_051_03 | 121.1 | 27.9
2810 | c_051_03 | 170.1 | 28.5
2811 | c_051_03 | 198.1 | 29.1
2812 | c_051_03 | 226.1 | 29.4
2813 | c_051_03 | 255.1 | 29
2814 | c_051_03 | 284.8 | 29.8
2815 | c_051_03 | 314 | 30
2816 | c_051_03 | 347.8 | 30.7
2817 | c_051_03 | 363 | 30.7
2818 | c_051_03 | 366 | 30.7
2819 | c_051_04 | 1 | 24.5
2820 | c_051_04 | 4.9 | 25.4
2821 | c_051_04 | 5.8 | 25.8
2822 | c_051_04 | 7 | 25.8
2823 | c_051_04 | 8 | 25.9
2824 | c_051_04 | 9 | 25.9
2825 | c_051_04 | 12 | 26.3
2826 | c_051_04 | 14.2 | 26.5
2827 | c_051_04 | 15.9 | 26.7
2828 | c_051_04 | 19.1 | 26.9
2829 | c_051_04 | 21.1 | 27.3
2830 | c_051_04 | 26 | 27.1
2831 | c_051_04 | 30.9 | 27.4
2832 | c_051_04 | 37 | 27.7
2833 | c_051_04 | 44 | 28.4
2834 | c_051_04 | 57.9 | 28.7
2835 | c_051_04 | 81.1 | 29.5
2836 | c_051_04 | 93 | 29.5
2837 | c_051_04 | 107 | 29.5
2838 | c_051_04 | 121.1 | 29.7
2839 | c_051_04 | 170.1 | 30.3
2840 | c_051_04 | 198.1 | 30.8
2841 | c_051_04 | 226.1 | 30.9
2842 | c_051_04 | 255.1 | 31
2843 | c_051_04 | 284.8 | 31.2
2844 | c_051_04 | 314 | 31.5
2845 | c_051_04 | 347.8 | 32.2
2846 | c_051_04 | 363 | 32.1
2847 | c_051_04 | 366 | 32.1
2848 | c_051_05 | 1.1 | 23.7
2849 | c_051_05 | 5 | 27.3
2850 | c_051_05 | 6 | 27.6
2851 | c_051_05 | 7.1 | 27.6
2852 | c_051_05 | 8.1 | 28.3
2853 | c_051_05 | 9.1 | 28.3
2854 | c_051_05 | 12.1 | 29.5
2855 | c_051_05 | 14.3 | 30.2
2856 | c_051_05 | 16 | 30.5
2857 | c_051_05 | 19.2 | 30.7
2858 | c_051_05 | 21.1 | 30.7
2859 | c_051_05 | 26.1 | 30.9
2860 | c_051_05 | 31.1 | 30.9
2861 | c_051_05 | 36.9 | 31.2
2862 | c_051_05 | 44 | 31.9
2863 | c_051_05 | 58 | 32.6
2864 | c_051_05 | 84.2 | 34.1
2865 | c_051_05 | 92.1 | 32.6
2866 | c_051_05 | 106 | 33.4
2867 | c_051_05 | 120 | 33.4
2868 | c_051_05 | 197.1 | 34.3
2869 | c_051_05 | 225 | 34.3
2870 | c_051_06 | 1.1 | 24.9
2871 | c_051_06 | 5 | 28
2872 | c_051_06 | 6 | 28.3
2873 | c_051_06 | 7.1 | 28.5
2874 | c_051_06 | 8.1 | 28.8
2875 | c_051_06 | 9.1 | 29.2
2876 | c_051_06 | 12.1 | 30.5
2877 | c_051_06 | 14.3 | 31.2
2878 | c_051_06 | 16 | 31.4
2879 | c_051_06 | 19.2 | 32.1
2880 | c_051_06 | 21.1 | 32.1
2881 | c_051_06 | 22 | 32.1
2882 | c_051_06 | 26.1 | 32.9
2883 | c_051_06 | 31 | 33.8
2884 | c_051_06 | 36.9 | 35.3
2885 | c_051_06 | 44 | 35.3
2886 | c_051_06 | 58 | 37.9
2887 | c_051_06 | 84 | 40.4
2888 | c_051_06 | 92.1 | 41.8
2889 | c_051_06 | 106 | 43
2890 | c_051_07 | 1 | 26.9
2891 | c_051_07 | 5 | 29.9
2892 | c_051_07 | 6 | 30.5
2893 | c_051_07 | 7.1 | 30.6
2894 | c_051_07 | 8 | 31.1
2895 | c_051_07 | 9 | 31.3
2896 | c_051_07 | 12 | 32.3
2897 | c_051_07 | 14.3 | 32.8
2898 | c_051_07 | 16 | 33.4
2899 | c_051_07 | 19.2 | 34
2900 | c_051_07 | 21.2 | 33.8
2901 | c_051_07 | 26.1 | 34.7
2902 | c_051_07 | 31 | 34.9
2903 | c_051_07 | 36.8 | 35.2
2904 | c_051_07 | 44 | 36.7
2905 | c_051_07 | 57.9 | 37.4
2906 | c_051_07 | 84.1 | 39.6
2907 | c_051_07 | 92 | 38.9
2908 | c_051_07 | 106 | 39.9
2909 | c_051_07 | 120.1 | 40.4
2910 | c_051_08 | 1 | 27.2
2911 | c_051_08 | 5 | 29.9
2912 | c_051_08 | 6 | 30.4
2913 | c_051_08 | 7.1 | 31.2
2914 | c_051_08 | 8 | 31.4
2915 | c_051_08 | 9 | 31.8
2916 | c_051_08 | 12 | 32.8
2917 | c_051_08 | 14.3 | 33.3
2918 | c_051_08 | 16 | 33.8
2919 | c_051_08 | 19.2 | 34.5
2920 | c_051_08 | 21.2 | 35.6
2921 | c_051_08 | 31 | 35.6
2922 | c_051_08 | 36.3 | 36.1
2923 | c_051_08 | 44 | 36.2
2924 | c_051_08 | 57.9 | 38.2
2925 | c_051_08 | 84.1 | 40
2926 | c_051_08 | 92 | 40.4
2927 | c_051_08 | 106 | 41
2928 | c_051_08 | 120.1 | 41.8
2929 | c_051_08 | 169.1 | 43.4
2930 | c_051_08 | 197.1 | 44.8
2931 | c_051_08 | 224.9 | 45.7
2932 | c_051_08 | 253.9 | 46.8
2933 | c_051_08 | 284.9 | 48.2
2934 | c_051_09 | 1 | 27.6
2935 | c_051_09 | 1.9 | 28
2936 | c_051_09 | 2.8 | 29.7
2937 | c_051_09 | 5.9 | 29.5
2938 | c_051_09 | 7.8 | 30
2939 | c_051_09 | 7.9 | 30
2940 | c_051_09 | 8.7 | 30.2
2941 | c_051_09 | 15.8 | 30.7
2942 | c_051_09 | 20.5 | 31.7
2943 | c_051_09 | 30.8 | 31.4
2944 | c_051_09 | 41.6 | 31.4
2945 | c_051_09 | 70.9 | 34.1
2946 | c_051_09 | 78.8 | 34.3
2947 | c_051_09 | 92.8 | 34.8
2948 | c_051_09 | 110.5 | 35
2949 | c_051_09 | 155.8 | 37.2
2950 | c_051_09 | 187.8 | 37.5
2951 | c_051_09 | 211.7 | 39.2
2952 | c_051_09 | 240.7 | 39.6
2953 | c_051_09 | 271.7 | 39.2
2954 | c_051_09 | 301.6 | 39.2
2955 | c_051_09 | 334.6 | 41.3
2956 | c_051_09 | 365 | 40.6
2957 | c_051_10 | 1 | 29.2
2958 | c_051_10 | 1.9 | 29.7
2959 | c_051_10 | 2.8 | 30.7
2960 | c_051_10 | 5.9 | 31.4
2961 | c_051_10 | 7.8 | 31.9
2962 | c_051_10 | 7.9 | 31.4
2963 | c_051_10 | 8.7 | 32.4
2964 | c_051_10 | 12.8 | 33.1
2965 | c_051_10 | 15.8 | 33.1
2966 | c_051_10 | 20.5 | 34.1
2967 | c_051_10 | 30.8 | 34.1
2968 | c_051_10 | 41.6 | 35.5
2969 | c_051_10 | 70.9 | 37.5
2970 | c_051_10 | 78.8 | 37.2
2971 | c_051_10 | 92.8 | 38.2
2972 | c_051_10 | 110.5 | 39.2
2973 | c_051_10 | 155.8 | 40.8
2974 | c_051_10 | 187.8 | 41.8
2975 | c_051_10 | 211.7 | 43.3
2976 | c_051_10 | 240.7 | 44
2977 | c_051_10 | 271.7 | 44.2
2978 | c_051_10 | 301.5 | 44.5
2979 | c_051_10 | 334.5 | 46.6
2980 | c_051_10 | 365 | 47.1
2981 | c_051_11 | 0.9 | 27.7
2982 | c_051_11 | 2.3 | 28.3
2983 | c_051_11 | 3.2 | 29.4
2984 | c_051_11 | 6.3 | 30.2
2985 | c_051_11 | 16.2 | 31.7
2986 | c_051_11 | 20.9 | 32
2987 | c_051_11 | 31.2 | 33.4
2988 | c_051_11 | 41.6 | 34.3
2989 | c_051_11 | 70.8 | 35.5
2990 | c_051_11 | 78.8 | 35.6
2991 | c_051_11 | 92.7 | 36.1
2992 | c_051_11 | 110.5 | 36.7
2993 | c_051_11 | 155.8 | 38.1
2994 | c_051_11 | 187.8 | 38.4
2995 | c_051_11 | 211.7 | 38.6
2996 | c_051_11 | 240.7 | 39
2997 | c_051_11 | 271.7 | 39.4
2998 | c_051_11 | 301.5 | 39.8
2999 | c_051_11 | 334.5 | 40.6
3000 | c_051_11 | 365 | 40.8
3001 | c_051_12 | 0.9 | 27.8
3002 | c_051_12 | 2.3 | 30.2
3003 | c_051_12 | 3.2 | 31.3
3004 | c_051_12 | 6.3 | 32.5
3005 | c_051_12 | 13.2 | 34.7
3006 | c_051_12 | 16.2 | 34.6
3007 | c_051_12 | 20.9 | 35
3008 | c_051_12 | 31.2 | 36.7
3009 | c_051_12 | 41.6 | 37.7
3010 | c_051_12 | 70.8 | 39.6
3011 | c_051_12 | 78.8 | 39.5
3012 | c_051_12 | 92.7 | 40.1
3013 | c_051_12 | 110.5 | 40.8
3014 | c_051_12 | 155.8 | 42.2
3015 | c_051_12 | 187.8 | 43
3016 | c_051_12 | 211.7 | 43.3
3017 | c_051_12 | 240.7 | 43.7
3018 | c_051_12 | 271.7 | 44.2
3019 | c_051_12 | 301.5 | 44.5
3020 | c_051_12 | 334.5 | 45.6
3021 | c_051_12 | 365 | 45.7
3022 | c_051_13 | 0.9 | 27.6
3023 | c_051_13 | 2.1 | 28.8
3024 | c_051_13 | 2.9 | 29
3025 | c_051_13 | 6.1 | 29.2
3026 | c_051_13 | 8.1 | 30.2
3027 | c_051_13 | 8.9 | 30.9
3028 | c_051_13 | 12.9 | 31.9
3029 | c_051_13 | 16 | 32.1
3030 | c_051_13 | 20.7 | 33.1
3031 | c_051_13 | 30.9 | 33.6
3032 | c_051_13 | 41.9 | 33.8
3033 | c_051_13 | 79 | 35
3034 | c_051_13 | 92.9 | 35.3
3035 | c_051_14 | 1 | 32.4
3036 | c_051_14 | 1.9 | 33.8
3037 | c_051_14 | 3.8 | 35
3038 | c_051_14 | 5.9 | 37.1
3039 | c_051_14 | 8.8 | 37.4
3040 | c_051_14 | 12.8 | 39.1
3041 | c_051_14 | 15.9 | 38.5
3042 | c_051_14 | 20.6 | 41.2
3043 | c_051_14 | 30.8 | 43.9
3044 | c_051_14 | 41.7 | 45.4
3045 | c_051_14 | 70.9 | 48
3046 | c_051_14 | 78.9 | 48.2
3047 | c_051_14 | 92.8 | 49.4
3048 | c_051_14 | 121.8 | 51
3049 | c_051_15 | 1 | 54.7
3050 | c_051_15 | 1.9 | 56.3
3051 | c_051_15 | 5.8 | 59.2
3052 | c_051_15 | 9 | 60.2
3053 | c_051_15 | 13.6 | 60.8
3054 | c_051_15 | 26.8 | 65.2
3055 | c_051_15 | 40.8 | 67.5
3056 | c_051_15 | 63.8 | 69.7
3057 | c_051_15 | 86 | 70.8
3058 | c_051_15 | 103.7 | 71.7
3059 | c_051_15 | 148.9 | 74.4
3060 | c_051_15 | 180.9 | 75.9
3061 | c_051_15 | 204.6 | 76.4
3062 | c_051_15 | 237.8 | 77.3
3063 | c_051_15 | 264.8 | 78.2
3064 | c_051_15 | 294.7 | 78.9
3065 | c_051_15 | 327.7 | 80.1
3066 | c_051_15 | 362.7 | 81.1
3067 | c_051_15 | 363.6 | 81.1
3068 | c_051_15 | 365 | 81
3069 | c_051_16 | 1 | 52.1
3070 | c_051_16 | 1.9 | 52.2
3071 | c_051_16 | 5.8 | 54.3
3072 | c_051_16 | 8 | 51.6
3073 | c_051_16 | 9 | 51.8
3074 | c_051_16 | 13.6 | 52.2
3075 | c_051_17 | 1 | 63.7
3076 | c_051_17 | 1.7 | 66.5
3077 | c_051_17 | 5.7 | 72.2
3078 | c_051_17 | 7.8 | 73.8
3079 | c_051_17 | 8.9 | 74.3
3080 | c_051_17 | 13.5 | 74.7
3081 | c_051_17 | 23.3 | 77.4
3082 | c_051_17 | 26.3 | 79.9
3083 | c_051_18 | 0.9 | 49.3
3084 | c_051_18 | 1.9 | 51.7
3085 | c_051_18 | 4.1 | 55.8
3086 | c_051_18 | 10.2 | 63.8
3087 | c_051_18 | 11.1 | 65.3
3088 | c_051_18 | 17.2 | 70.3
3089 | c_051_18 | 20.8 | 73
3090 | c_051_18 | 29.2 | 77.1
3091 | c_051_18 | 38.1 | 80.5
3092 | c_051_18 | 49.1 | 83.4
3093 | c_051_18 | 78.1 | 88.5
3094 | c_051_18 | 107.1 | 90.9
3095 | c_051_18 | 140.9 | 96.9
3096 | c_051_18 | 182.9 | 99.1
3097 | c_051_18 | 198 | 99.6
3098 | c_051_18 | 238 | 101.3
3099 | c_051_18 | 261 | 102.2
3100 | c_051_18 | 266 | 103.7
3101 | c_051_18 | 273 | 103.7
3102 | c_051_18 | 280 | 103.2
3103 | c_051_18 | 287 | 103.4
3104 | c_051_18 | 301 | 103.7
3105 | c_051_18 | 308 | 103.9
3106 | c_051_18 | 315 | 103.7
3107 | c_051_18 | 324 | 105.4
3108 | c_051_18 | 329 | 103.7
3109 | c_051_18 | 343 | 106.6
3110 | c_051_18 | 350 | 106.8
3111 | c_051_19 | 0.9 | 56.1
3112 | c_051_19 | 1.9 | 56.3
3113 | c_051_19 | 4.1 | 59.2
3114 | c_051_19 | 10.2 | 65
3115 | c_051_19 | 11.1 | 66.2
3116 | c_051_19 | 17.2 | 66.9
3117 | c_051_19 | 20.8 | 68.2
3118 | c_051_19 | 29.2 | 94.5 |  |  | x
3119 | c_051_19 | 38.1 | 71.5
3120 | c_051_19 | 49.1 | 72
3121 | c_051_19 | 78.1 | 73.2
3122 | c_051_19 | 107 | 74.2
3123 | c_051_19 | 140.8 | 78.1
3124 | c_051_19 | 182.8 | 77.8
3125 | c_051_19 | 198 | 76.1
3126 | c_051_19 | 238 | 75.4
3127 | c_051_19 | 261 | 75.9
3128 | c_051_19 | 266 | 77.6
3129 | c_051_19 | 273 | 77.1
3130 | c_054_01 | 0.02 | 27.4
3131 | c_054_01 | 0.1 | 29
3132 | c_054_01 | 0.3 | 29.8
3133 | c_054_01 | 0.8 | 31.2
3134 | c_054_01 | 1 | 31.6
3135 | c_054_01 | 2 | 33.2
3136 | c_054_01 | 4 | 34.9
3137 | c_054_01 | 7 | 36.6
3138 | c_054_01 | 11 | 38
3139 | c_054_01 | 15 | 39.9
3140 | c_054_01 | 27 | 41.6
3141 | c_054_01 | 44 | 43.9
3142 | c_054_01 | 59 | 45.4
3143 | c_054_01 | 68 | 46.1
3144 | c_054_01 | 89 | 47.8
3145 | c_054_01 | 104 | 48.8
3146 | c_054_01 | 135 | 50.5
3147 | c_054_01 | 182 | 52
3148 | c_054_01 | 225 | 53.4
3149 | c_054_01 | 280 | 55
3150 | c_054_01 | 348 | 56.4
3151 | c_054_01 | 380 | 57.4
3152 | c_054_01 | 422 | 58
3153 | c_054_01 | 485 | 59.3
3154 | c_054_01 | 545 | 60.5
3155 | c_054_01 | 608 | 61.6
3156 | c_054_01 | 642 | 62.3
3157 | c_054_01 | 707 | 63.1
3158 | c_054_01 | 769 | 64.1
3159 | c_054_02 | 0.01 | 24.8
3160 | c_054_02 | 0.04 | 25.3
3161 | c_054_02 | 0.1 | 26.1
3162 | c_054_02 | 0.4 | 27.1
3163 | c_054_02 | 1 | 27.8
3164 | c_054_02 | 2 | 28.9
3165 | c_054_02 | 5 | 30.5
3166 | c_054_02 | 8 | 31.4
3167 | c_054_02 | 10 | 31.7
3168 | c_054_02 | 15 | 33
3169 | c_054_02 | 20 | 33.9
3170 | c_054_02 | 27 | 35.1
3171 | c_054_02 | 42 | 37
3172 | c_054_02 | 55 | 38.1
3173 | c_054_02 | 73 | 39.6
3174 | c_054_02 | 87 | 40.3
3175 | c_054_02 | 127 | 42
3176 | c_054_02 | 183 | 44.2
3177 | c_054_02 | 233 | 45.9
3178 | c_054_02 | 273 | 46.9
3179 | c_054_02 | 302 | 47.1
3180 | c_054_02 | 336 | 47.7
3181 | c_054_02 | 360 | 48.3
3182 | c_054_02 | 389 | 48.7
3183 | c_054_02 | 423 | 49.5
3184 | c_054_02 | 483 | 50.4
3185 | c_054_02 | 546 | 51.4
3186 | c_054_02 | 617 | 52.8
3187 | c_054_02 | 707 | 53.6
3188 | c_054_03 | 0.004 | 24.9
3189 | c_054_03 | 0.01 | 25.5
3190 | c_054_03 | 0.04 | 26.3
3191 | c_054_03 | 0.1 | 27.3
3192 | c_054_03 | 0.4 | 28.3
3193 | c_054_03 | 1 | 29.6
3194 | c_054_03 | 2 | 30.6
3195 | c_054_03 | 4 | 31.8
3196 | c_054_03 | 6 | 32.8
3197 | c_054_03 | 9 | 33.6
3198 | c_054_03 | 13 | 34.7
3199 | c_054_03 | 15 | 35.1
3200 | c_054_03 | 26 | 37.2
3201 | c_054_03 | 33 | 38.1
3202 | c_054_03 | 41 | 38.5
3203 | c_054_03 | 55 | 40.2
3204 | c_054_03 | 71 | 41.5
3205 | c_054_03 | 77 | 41.9
3206 | c_054_03 | 98 | 43.2
3207 | c_054_03 | 120 | 44.4
3208 | c_054_03 | 154 | 45.6
3209 | c_054_03 | 182 | 46.3
3210 | c_054_03 | 224 | 47.9
3211 | c_054_03 | 251 | 48.8
3212 | c_054_03 | 314 | 49.9
3213 | c_054_03 | 367 | 51
3214 | c_054_03 | 404 | 51.6
3215 | c_054_04 | 0.004 | 25.6
3216 | c_054_04 | 0.01 | 26.5
3217 | c_054_04 | 0.04 | 28.1
3218 | c_054_04 | 0.1 | 29.3
3219 | c_054_04 | 0.3 | 30.8
3220 | c_054_04 | 0.7 | 32.2
3221 | c_054_04 | 1 | 33.3
3222 | c_054_04 | 2 | 34.1
3223 | c_054_04 | 4 | 35.7
3224 | c_054_04 | 6 | 37
3225 | c_054_04 | 9 | 38
3226 | c_054_04 | 13 | 39.3
3227 | c_054_04 | 26 | 42
3228 | c_054_04 | 33 | 43
3229 | c_054_04 | 41 | 43.5
3230 | c_054_04 | 55 | 45.6
3231 | c_054_04 | 61 | 46.1
3232 | c_054_04 | 71 | 47
3233 | c_054_04 | 98 | 48.5
3234 | c_054_04 | 120 | 50.1
3235 | c_054_04 | 154 | 51.7
3236 | c_054_04 | 182 | 52.8
3237 | c_054_04 | 211 | 53.8
3238 | c_054_04 | 280 | 55.4
3239 | c_054_04 | 314 | 56.3
3240 | c_054_04 | 367 | 57.1
3241 | c_054_04 | 404 | 57.9
3242 | c_054_05 | 0.004 | 23.6
3243 | c_054_05 | 0.01 | 24
3244 | c_054_05 | 0.04 | 24.2
3245 | c_054_05 | 0.3 | 25.1
3246 | c_054_05 | 0.9 | 26.1
3247 | c_054_05 | 2 | 26.8
3248 | c_054_05 | 4 | 27.5
3249 | c_054_05 | 7 | 28.3
3250 | c_054_05 | 9 | 28.8
3251 | c_054_05 | 11 | 29.2
3252 | c_054_05 | 23 | 30.6
3253 | c_054_05 | 36 | 32.1
3254 | c_054_05 | 42 | 32.5
3255 | c_054_05 | 52 | 33.2
3256 | c_054_05 | 63 | 33.6
3257 | c_054_05 | 79 | 34.1
3258 | c_054_05 | 85 | 34.4
3259 | c_054_05 | 105 | 35.3
3260 | c_054_05 | 137 | 36.7
3261 | c_054_05 | 165 | 37.3
3262 | c_054_05 | 179 | 37.8
3263 | c_054_05 | 208 | 38.3
3264 | c_054_05 | 242 | 39.4
3265 | c_054_05 | 274 | 41.7
3266 | c_054_05 | 282 | 43.3
3267 | c_054_05 | 302 | 47.1
3268 | c_054_05 | 365 | 53.7
3269 | c_054_06 | 0.007 | 26.9
3270 | c_054_06 | 0.01 | 27.1
3271 | c_054_06 | 0.02 | 27.5
3272 | c_054_06 | 0.1 | 29.8
3273 | c_054_06 | 0.2 | 31.1
3274 | c_054_06 | 1 | 34.9
3275 | c_054_06 | 2 | 37.1
3276 | c_054_06 | 3 | 38.5
3277 | c_054_06 | 7 | 41.3
3278 | c_054_06 | 11 | 42.7
3279 | c_054_06 | 19 | 44
3280 | c_054_06 | 25 | 46.1
3281 | c_054_06 | 35 | 48.2
3282 | c_054_06 | 42 | 48.9
3283 | c_054_06 | 52 | 50
3284 | c_054_06 | 62 | 50.7
3285 | c_054_06 | 76 | 52.4
3286 | c_054_06 | 90 | 53.4
3287 | c_054_06 | 102 | 54.4
3288 | c_054_06 | 146 | 56.9
3289 | c_054_06 | 180 | 58.6
3290 | c_054_06 | 250 | 62.9
3291 | c_054_06 | 279 | 64
3292 | c_054_06 | 307 | 65.1
3293 | c_054_06 | 362 | 66.7
3294 | c_054_06 | 396 | 67.4
3295 | c_054_06 | 449 | 68.7
3296 | c_054_06 | 487 | 69.9
3297 | c_054_07 | 0.004 | 25.7
3298 | c_054_07 | 0.01 | 26.4
3299 | c_054_07 | 0.04 | 27.5
3300 | c_054_07 | 0.2 | 29.1
3301 | c_054_07 | 0.5 | 30.9
3302 | c_054_07 | 1 | 32.5
3303 | c_054_07 | 2 | 34.5
3304 | c_054_07 | 4 | 36.5
3305 | c_054_07 | 8 | 38.9
3306 | c_054_07 | 11 | 40.1
3307 | c_054_07 | 14 | 41.1
3308 | c_054_07 | 21 | 42.9
3309 | c_054_07 | 28 | 44.3
3310 | c_054_07 | 40 | 46.2
3311 | c_054_07 | 53 | 47.8
3312 | c_054_07 | 75 | 49.8
3313 | c_054_07 | 97 | 51.8
3314 | c_054_07 | 125 | 53.7
3315 | c_054_07 | 153 | 55.4
3316 | c_054_07 | 183 | 57.2
3317 | c_054_07 | 232 | 59.4
3318 | c_054_07 | 245 | 60
3319 | c_054_07 | 300 | 61.9
3320 | c_054_07 | 334 | 62.9
3321 | c_054_07 | 387 | 64.4
3322 | c_054_07 | 421 | 65.4
3323 | c_054_07 | 425 | 65.7
3324 | c_054_08 | 0.004 | 25.2
3325 | c_054_08 | 0.04 | 27
3326 | c_054_08 | 0.1 | 28.2
3327 | c_054_08 | 0.3 | 29.2
3328 | c_054_08 | 1 | 31.6
3329 | c_054_08 | 2 | 33.5
3330 | c_054_08 | 6 | 35.7
3331 | c_054_08 | 9 | 35.9
3332 | c_054_08 | 15 | 37.9
3333 | c_054_08 | 28 | 42.4
3334 | c_054_08 | 41 | 44.3
3335 | c_054_08 | 52 | 45.5
3336 | c_054_08 | 65 | 46.6
3337 | c_054_08 | 98 | 46.6
3338 | c_054_08 | 108 | 47.8
3339 | c_054_08 | 115 | 48.7
3340 | c_054_08 | 154 | 51.4
3341 | c_054_08 | 172 | 52.7
3342 | c_054_08 | 207 | 54.2
3343 | c_054_08 | 241 | 57.8
3344 | c_054_08 | 272 | 59.3
3345 | c_054_08 | 301 | 60.3
3346 | c_054_08 | 339 | 61.5
3347 | c_054_08 | 366 | 62.2
3348 | c_054_08 | 398 | 63.2
3349 | c_054_09 | 0.01 | 29.8
3350 | c_054_09 | 0.04 | 30.7
3351 | c_054_09 | 0.2 | 32.4
3352 | c_054_09 | 0.4 | 34.2
3353 | c_054_09 | 1 | 37.3
3354 | c_054_09 | 2 | 38.4
3355 | c_054_09 | 4 | 42.5
3356 | c_054_09 | 7 | 44.7
3357 | c_054_09 | 11 | 47.2
3358 | c_054_09 | 18 | 49.6
3359 | c_054_09 | 30 | 56
3360 | c_054_09 | 60 | 58.1
3361 | c_054_09 | 103 | 63.9
3362 | c_054_09 | 124 | 65.5
3363 | c_054_09 | 148 | 72.8
3364 | c_054_09 | 224 | 86.4
3365 | c_054_09 | 280 | 90.8
3366 | c_054_09 | 334 | 94.4
3367 | c_054_09 | 397 | 96.9
3368 | c_054_09 | 421 | 100.1
3369 | c_054_09 | 456 | 102.6
3370 | c_054_09 | 516 | 105.8
3371 | c_054_09 | 539 | 106.7
3372 | c_054_09 | 581 | 107.8
3373 | c_054_09 | 613 | 110.2
3374 | c_054_09 | 678 | 114.1
3375 | c_054_09 | 740 | 115.8
3376 | c_054_10 | 0.003 | 29.2
3377 | c_054_10 | 0.01 | 30
3378 | c_054_10 | 0.04 | 31.3
3379 | c_054_10 | 0.1 | 33.2
3380 | c_054_10 | 0.3 | 34.4
3381 | c_054_10 | 0.8 | 37.6
3382 | c_054_10 | 1 | 38.3
3383 | c_054_10 | 2 | 40.9
3384 | c_054_10 | 5 | 45.1
3385 | c_054_10 | 8 | 48.1
3386 | c_054_10 | 13 | 52.2
3387 | c_054_10 | 23 | 57.5
3388 | c_054_10 | 34 | 62.1
3389 | c_054_10 | 48 | 68.1
3390 | c_054_10 | 65 | 72.8
3391 | c_054_10 | 84 | 77.3
3392 | c_054_10 | 111 | 83
3393 | c_054_10 | 156 | 89.3
3394 | c_054_10 | 190 | 93.8
3395 | c_054_10 | 244 | 98.9
3396 | c_054_10 | 273 | 101.1
3397 | c_054_10 | 307 | 102.9
3398 | c_054_10 | 331 | 103.6
3399 | c_054_10 | 360 | 107.2
3400 | c_054_10 | 394 | 109.6
3401 | c_054_10 | 398 | 109.7
3402 | c_054_11 | 0.004 | 30
3403 | c_054_11 | 0.007 | 30.7
3404 | c_054_11 | 0.01 | 31.2
3405 | c_054_11 | 0.02 | 32.1
3406 | c_054_11 | 0.04 | 33.2
3407 | c_054_11 | 0.1 | 35.3
3408 | c_054_11 | 0.2 | 37.1
3409 | c_054_11 | 0.4 | 38.6
3410 | c_054_11 | 1 | 41.2
3411 | c_054_11 | 2 | 43.4
3412 | c_054_11 | 4 | 46.1
3413 | c_054_11 | 7 | 49.7
3414 | c_054_11 | 11 | 53.6
3415 | c_054_11 | 19 | 58.9
3416 | c_054_11 | 25 | 61.7
3417 | c_054_11 | 32 | 64.5
3418 | c_054_11 | 40 | 67.2
3419 | c_054_11 | 57 | 73.4
3420 | c_054_11 | 76 | 79.5
3421 | c_054_11 | 111 | 89.2
3422 | c_054_11 | 167 | 98.2
3423 | c_054_11 | 196 | 101.9
3424 | c_054_11 | 224 | 105.2
3425 | c_054_11 | 279 | 110.6
3426 | c_054_11 | 337 | 119
3427 | c_054_11 | 366 | 122.3
3428 | c_054_11 | 400 | 126.9
3429 | c_054_11 | 404 | 127.7
3430 | c_054_12 | 0.004 | 34.8
3431 | c_054_12 | 0.005 | 35.6
3432 | c_054_12 | 0.01 | 37.8
3433 | c_054_12 | 0.04 | 42
3434 | c_054_12 | 0.1 | 45.2
3435 | c_054_12 | 0.2 | 47.6
3436 | c_054_12 | 0.4 | 49.8
3437 | c_054_12 | 0.6 | 51.5
3438 | c_054_12 | 1 | 53.9
3439 | c_054_12 | 2 | 57.9
3440 | c_054_12 | 4 | 62.2
3441 | c_054_12 | 9 | 68.9
3442 | c_054_12 | 19 | 77.1
3443 | c_054_12 | 29 | 81.6
3444 | c_054_12 | 40 | 86.3
3445 | c_054_12 | 54 | 93.2
3446 | c_054_12 | 71 | 100.3
3447 | c_054_12 | 97 | 109.8
3448 | c_054_12 | 140 | 119.5
3449 | c_054_12 | 167 | 120.2
3450 | c_054_12 | 196 | 122.9
3451 | c_054_12 | 250 | 127.2
3452 | c_054_12 | 295 | 131.4
3453 | c_054_12 | 323 | 131.9
3454 | c_054_12 | 366 | 133.6
3455 | c_054_12 | 431 | 136.9
3456 | c_054_12 | 498 | 143.3
3457 | c_054_12 | 540 | 150
3458 | c_054_13 | 0.004 | 28.8
3459 | c_054_13 | 0.01 | 29.7
3460 | c_054_13 | 0.04 | 31.1
3461 | c_054_13 | 0.1 | 32.3
3462 | c_054_13 | 0.3 | 34.2
3463 | c_054_13 | 1 | 36.9
3464 | c_054_13 | 2 | 40
3465 | c_054_13 | 6 | 44.2
3466 | c_054_13 | 8 | 45.6
3467 | c_054_13 | 10 | 47.7
3468 | c_054_13 | 17 | 51.6
3469 | c_054_13 | 21 | 53.5
3470 | c_054_13 | 25 | 55.1
3471 | c_054_13 | 38 | 59.1
3472 | c_054_13 | 51 | 63
3473 | c_054_13 | 67 | 66.2
3474 | c_054_13 | 81 | 70
3475 | c_054_13 | 88 | 71.5
3476 | c_054_13 | 98 | 73.6
3477 | c_054_13 | 109 | 75.3
3478 | c_054_13 | 127 | 78.5
3479 | c_054_13 | 180 | 84.8
3480 | c_054_13 | 214 | 88.9
3481 | c_054_13 | 245 | 91.4
3482 | c_054_13 | 312 | 93.5
3483 | c_054_13 | 371 | 90.4
3484 | c_054_13 | 396 | 92.9
3485 | c_054_13 | 436 | 93.5
3486 | c_054_13 | 498 | 96.3
3487 | c_054_14 | 0.003 | 25.8
3488 | c_054_14 | 0.01 | 26.6
3489 | c_054_14 | 0.03 | 27.3
3490 | c_054_14 | 0.2 | 28.4
3491 | c_054_14 | 0.3 | 28.9
3492 | c_054_14 | 0.8 | 30.7
3493 | c_054_14 | 1 | 31.1
3494 | c_054_14 | 3 | 33.3
3495 | c_054_14 | 7 | 35.3
3496 | c_054_14 | 10 | 36.5
3497 | c_054_14 | 15 | 37.7
3498 | c_054_14 | 25 | 39.8
3499 | c_054_14 | 35 | 41.2
3500 | c_054_14 | 47 | 42.7
3501 | c_054_14 | 63 | 44.3
3502 | c_054_14 | 88 | 46.1
3503 | c_054_14 | 104 | 46.7
3504 | c_054_14 | 125 | 47.6
3505 | c_054_14 | 154 | 48.8
3506 | c_054_14 | 181 | 49.8
3507 | c_054_14 | 209 | 50.7
3508 | c_054_14 | 271 | 52.3
3509 | c_054_14 | 307 | 52.8
3510 | c_054_14 | 341 | 53.4
3511 | c_054_14 | 365 | 54
3512 | c_054_14 | 394 | 54.3
3513 | c_054_14 | 428 | 55
3514 | c_054_14 | 459 | 55.7
3515 | c_054_15 | 0.004 | 24.4
3516 | c_054_15 | 0.01 | 24.9
3517 | c_054_15 | 0.04 | 25.5
3518 | c_054_15 | 0.1 | 26.2
3519 | c_054_15 | 0.3 | 26.6
3520 | c_054_15 | 0.8 | 27.6
3521 | c_054_15 | 1 | 27.8
3522 | c_054_15 | 6 | 30.2
3523 | c_054_15 | 9 | 31.1
3524 | c_054_15 | 11 | 31.8
3525 | c_054_15 | 20 | 33.3
3526 | c_054_15 | 36 | 35.3
3527 | c_054_15 | 56 | 36.9
3528 | c_054_15 | 70 | 37.8
3529 | c_054_15 | 91 | 39.1
3530 | c_054_15 | 107 | 39.8
3531 | c_054_15 | 147 | 41.4
3532 | c_054_15 | 176 | 43.1
3533 | c_054_15 | 245 | 44.3
3534 | c_054_15 | 303 | 45.6
3535 | c_054_15 | 365 | 46.9
3536 | c_054_15 | 426 | 47.8
3537 | c_054_15 | 464 | 48.5
3538 | c_054_15 | 523 | 49.4
3539 | c_054_15 | 560 | 50.4
3540 | c_054_15 | 588 | 50.3
3541 | c_054_15 | 650 | 51.2
3542 | c_054_16 | 0.004 | 24.7
3543 | c_054_16 | 0.01 | 25.2
3544 | c_054_16 | 0.02 | 25.7
3545 | c_054_16 | 0.05 | 26.1
3546 | c_054_16 | 0.1 | 26.9
3547 | c_054_16 | 0.3 | 27.4
3548 | c_054_16 | 0.8 | 28.5
3549 | c_054_16 | 1 | 29
3550 | c_054_16 | 3 | 30.5
3551 | c_054_16 | 6 | 31.8
3552 | c_054_16 | 9 | 32.5
3553 | c_054_16 | 15 | 34.3
3554 | c_054_16 | 25 | 35.4
3555 | c_054_16 | 40 | 37.5
3556 | c_054_16 | 64 | 39.4
3557 | c_054_16 | 98 | 41.3
3558 | c_054_16 | 112 | 41.9
3559 | c_054_16 | 140 | 43.1
3560 | c_054_16 | 169 | 44.3
3561 | c_054_16 | 195 | 45.4
3562 | c_054_16 | 224 | 45.7
3563 | c_054_16 | 258 | 46.5
3564 | c_054_16 | 282 | 46.9
3565 | c_054_16 | 311 | 47.4
3566 | c_054_16 | 345 | 48
3567 | c_054_16 | 376 | 49.1
3568 | c_054_17 | 0.004 | 27
3569 | c_054_17 | 0.007 | 27.6
3570 | c_054_17 | 0.01 | 27.9
3571 | c_054_17 | 0.04 | 29.5
3572 | c_054_17 | 0.08 | 30.3
3573 | c_054_17 | 0.2 | 31.8
3574 | c_054_17 | 0.7 | 33.7
3575 | c_054_17 | 1 | 34.2
3576 | c_054_17 | 2 | 35.7
3577 | c_054_17 | 4 | 37.2
3578 | c_054_17 | 7 | 38.7
3579 | c_054_17 | 12 | 40.3
3580 | c_054_17 | 25 | 42.8
3581 | c_054_17 | 35 | 44.1
3582 | c_054_17 | 56 | 46.3
3583 | c_054_17 | 71 | 47.5
3584 | c_054_17 | 98 | 49
3585 | c_054_17 | 126 | 50.5
3586 | c_054_17 | 140 | 51.1
3587 | c_054_17 | 195 | 53.2
3588 | c_054_17 | 224 | 53.7
3589 | c_054_17 | 258 | 54.8
3590 | c_054_17 | 281 | 55.3
3591 | c_054_17 | 311 | 55.8
3592 | c_054_17 | 345 | 56.5
3593 | c_054_17 | 376 | 57.1
3594 | c_054_17 | 390 | 57.3
3595 | c_054_18 | 0.004 | 23.7
3596 | c_054_18 | 0.01 | 24
3597 | c_054_18 | 0.05 | 24.5
3598 | c_054_18 | 0.1 | 25
3599 | c_054_18 | 0.3 | 25.4
3600 | c_054_18 | 1 | 26.3
3601 | c_054_18 | 4 | 27.8
3602 | c_054_18 | 7 | 28.4
3603 | c_054_18 | 10 | 29.1
3604 | c_054_18 | 23 | 30.4
3605 | c_054_18 | 32 | 31.5
3606 | c_054_18 | 49 | 32.6
3607 | c_054_18 | 65 | 33.6
3608 | c_054_18 | 81 | 34.6
3609 | c_054_18 | 99 | 35.2
3610 | c_054_18 | 109 | 35.6
3611 | c_054_18 | 123 | 36.2
3612 | c_054_18 | 152 | 37
3613 | c_054_18 | 186 | 38.4
3614 | c_054_18 | 217 | 39
3615 | c_054_18 | 246 | 39.8
3616 | c_054_18 | 284 | 40.4
3617 | c_054_18 | 309 | 41.3
3618 | c_054_18 | 343 | 42
3619 | c_054_18 | 365 | 42.7
3620 | c_054_19 | 0.004 | 28.4
3621 | c_054_19 | 0.01 | 29.2
3622 | c_054_19 | 0.04 | 30.7
3623 | c_054_19 | 0.09 | 31.9
3624 | c_054_19 | 0.1 | 32.7
3625 | c_054_19 | 0.3 | 34
3626 | c_054_19 | 1 | 37.8
3627 | c_054_19 | 3 | 41.6
3628 | c_054_19 | 5 | 43.6
3629 | c_054_19 | 9 | 45.9
3630 | c_054_19 | 16 | 48.1
3631 | c_054_19 | 31 | 49.6
3632 | c_054_19 | 42 | 51.4
3633 | c_054_19 | 56 | 52.9
3634 | c_054_19 | 78 | 55
3635 | c_054_19 | 113 | 57.8
3636 | c_054_19 | 167 | 60.6
3637 | c_054_19 | 198 | 62.1
3638 | c_054_19 | 226 | 63.2
3639 | c_054_19 | 252 | 64.1
3640 | c_054_19 | 281 | 65.1
3641 | c_054_19 | 315 | 66
3642 | c_054_19 | 339 | 66.7
3643 | c_054_19 | 368 | 67.4
3644 | c_054_19 | 402 | 68.4
3645 | c_054_19 | 433 | 69.6
3646 | c_054_19 | 440 | 69.8
3647 | c_054_20 | 0.004 | 26.8
3648 | c_054_20 | 0.01 | 27.4
3649 | c_054_20 | 0.04 | 28.7
3650 | c_054_20 | 0.09 | 29.7
3651 | c_054_20 | 0.3 | 31.4
3652 | c_054_20 | 1 | 34.1
3653 | c_054_20 | 2 | 36.1
3654 | c_054_20 | 4 | 38
3655 | c_054_20 | 7 | 40.2
3656 | c_054_20 | 11 | 41.7
3657 | c_054_20 | 16 | 43.1
3658 | c_054_20 | 20 | 44
3659 | c_054_20 | 30 | 45.8
3660 | c_054_20 | 42 | 47.6
3661 | c_054_20 | 51 | 48.8
3662 | c_054_20 | 72 | 50.8
3663 | c_054_20 | 93 | 52.3
3664 | c_054_20 | 107 | 53.2
3665 | c_054_20 | 136 | 54.9
3666 | c_054_20 | 164 | 56.3
3667 | c_054_20 | 190 | 57.9
3668 | c_054_20 | 219 | 59
3669 | c_054_20 | 252 | 60
3670 | c_054_20 | 277 | 60.7
3671 | c_054_20 | 306 | 61.5
3672 | c_054_20 | 340 | 62.5
3673 | c_054_20 | 371 | 63.6
3674 | c_054_20 | 378 | 63.8
3675 | c_054_21 | 0.004 | 25.5
3676 | c_054_21 | 0.01 | 26.2
3677 | c_054_21 | 0.02 | 26.7
3678 | c_054_21 | 0.04 | 27.4
3679 | c_054_21 | 0.1 | 28.7
3680 | c_054_21 | 0.5 | 31
3681 | c_054_21 | 1 | 32.8
3682 | c_054_21 | 4 | 36.6
3683 | c_054_21 | 6 | 38
3684 | c_054_21 | 11 | 40.4
3685 | c_054_21 | 14 | 41.9
3686 | c_054_21 | 18 | 42.6
3687 | c_054_21 | 28 | 44.3
3688 | c_054_21 | 31 | 44.8
3689 | c_054_21 | 40 | 46
3690 | c_054_21 | 56 | 47.8
3691 | c_054_21 | 74 | 49.4
3692 | c_054_21 | 84 | 50.1
3693 | c_054_21 | 98 | 51.1
3694 | c_054_21 | 116 | 52.3
3695 | c_054_21 | 161 | 54.4
3696 | c_054_21 | 192 | 55.8
3697 | c_054_21 | 221 | 57
3698 | c_054_21 | 259 | 58.1
3699 | c_054_21 | 286 | 58.7
3700 | c_054_21 | 318 | 59.6
3701 | c_054_21 | 343 | 61
3702 | c_054_21 | 367 | 60.8
3703 | c_054_22 | 0.004 | 28.4
3704 | c_054_22 | 0.01 | 29.3
3705 | c_054_22 | 0.04 | 30.7
3706 | c_054_22 | 0.1 | 32.2
3707 | c_054_22 | 0.4 | 34.7
3708 | c_054_22 | 1 | 36.7
3709 | c_054_22 | 2 | 39.1
3710 | c_054_22 | 3 | 40.5
3711 | c_054_22 | 5 | 42.3
3712 | c_054_22 | 8 | 43.8
3713 | c_054_22 | 13 | 46.8
3714 | c_054_22 | 18 | 49.2
3715 | c_054_22 | 25 | 51.5
3716 | c_054_22 | 30 | 53.7
3717 | c_054_22 | 40 | 57
3718 | c_054_22 | 61 | 61.6
3719 | c_054_22 | 97 | 67
3720 | c_054_22 | 153 | 70.3
3721 | c_054_22 | 217 | 78.3
3722 | c_054_22 | 271 | 78.6
3723 | c_054_22 | 300 | 81.7
3724 | c_054_22 | 358 | 84.5
3725 | c_054_22 | 387 | 86.2
3726 | c_054_22 | 421 | 89
3727 | c_054_22 | 481 | 93.8
3728 | c_054_22 | 519 | 94.4
3729 | c_054_22 | 578 | 96.7
3730 | c_054_22 | 603 | 99.3
3731 | c_054_22 | 704 | 100.8
3732 | c_054_23 | 0.004 | 29.3
3733 | c_054_23 | 0.02 | 30.9
3734 | c_054_23 | 0.1 | 33.3
3735 | c_054_23 | 0.3 | 34.7
3736 | c_054_23 | 0.8 | 37.4
3737 | c_054_23 | 1 | 38.3
3738 | c_054_23 | 3 | 41.8
3739 | c_054_23 | 5 | 43.6
3740 | c_054_23 | 9 | 46.7
3741 | c_054_23 | 16 | 50
3742 | c_054_23 | 20 | 52.2
3743 | c_054_23 | 30 | 56
3744 | c_054_23 | 39 | 58.3
3745 | c_054_23 | 56 | 62.6
3746 | c_054_23 | 79 | 68.3
3747 | c_054_23 | 99 | 71.5
3748 | c_054_23 | 126 | 74.8
3749 | c_054_23 | 155 | 77.7
3750 | c_054_23 | 183 | 80.6
3751 | c_054_23 | 209 | 83
3752 | c_054_23 | 238 | 84.2
3753 | c_054_23 | 296 | 86.8
3754 | c_054_23 | 325 | 88.8
3755 | c_054_23 | 359 | 90.9
3756 | c_054_23 | 390 | 92.3
3757 | c_054_23 | 397 | 93.1
3758 | c_054_24 | 0.004 | 34.7
3759 | c_054_24 | 0.007 | 35.3
3760 | c_054_24 | 0.01 | 36.5
3761 | c_054_24 | 0.03 | 37.9
3762 | c_054_24 | 0.06 | 39.4
3763 | c_054_24 | 0.1 | 41.2
3764 | c_054_24 | 0.4 | 44.3
3765 | c_054_24 | 1 | 48.2
3766 | c_054_24 | 3 | 53
3767 | c_054_24 | 5 | 55.6
3768 | c_054_24 | 7 | 57.6
3769 | c_054_24 | 9 | 59
3770 | c_054_24 | 12 | 61.2
3771 | c_054_24 | 21 | 65.8
3772 | c_054_24 | 34 | 70.7
3773 | c_054_24 | 40 | 72.5
3774 | c_054_24 | 62 | 79.9
3775 | c_054_24 | 98 | 87.9
3776 | c_054_24 | 126 | 92.8
3777 | c_054_24 | 141 | 94.7
3778 | c_054_24 | 169 | 98.4
3779 | c_054_24 | 195 | 101.2
3780 | c_054_24 | 224 | 104
3781 | c_054_24 | 258 | 106.9
3782 | c_054_24 | 311 | 109.9
3783 | c_054_24 | 345 | 112.9
3784 | c_054_24 | 376 | 114.4
3785 | c_054_24 | 383 | 114.7
3786 | c_054_25 | 0.004 | 39.7
3787 | c_054_25 | 0.006 | 40.4
3788 | c_054_25 | 0.01 | 42.2
3789 | c_054_25 | 0.02 | 44
3790 | c_054_25 | 0.04 | 46.3
3791 | c_054_25 | 0.08 | 49.2
3792 | c_054_25 | 0.1 | 51
3793 | c_054_25 | 0.3 | 54.1
3794 | c_054_25 | 0.4 | 57
3795 | c_054_25 | 1 | 61
3796 | c_054_25 | 4 | 69.9
3797 | c_054_25 | 9 | 75.6
3798 | c_054_25 | 16 | 80.8
3799 | c_054_25 | 25 | 85.7
3800 | c_054_25 | 34 | 89.4
3801 | c_054_25 | 40 | 91.5
3802 | c_054_25 | 56 | 98
3803 | c_054_25 | 62 | 100.5
3804 | c_054_25 | 85 | 106.9
3805 | c_054_25 | 141 | 113.6
3806 | c_054_25 | 169 | 116.9
3807 | c_054_25 | 224 | 121.4
3808 | c_054_25 | 282 | 124.8
3809 | c_054_25 | 376 | 128.6
3810 | c_054_25 | 428 | 130.9
3811 | c_054_25 | 502 | 133.6
3812 | c_054_25 | 566 | 135.1
3813 | c_054_25 | 629 | 136
3814 | c_054_26 | 0.003 | 29.6
3815 | c_054_26 | 0.01 | 30
3816 | c_054_26 | 0.04 | 31.1
3817 | c_054_26 | 0.2 | 32.9
3818 | c_054_26 | 0.3 | 33.5
3819 | c_054_26 | 1 | 36.6
3820 | c_054_26 | 2 | 29.1 |  |  | x
3821 | c_054_26 | 4 | 41.6
3822 | c_054_26 | 7 | 44.5
3823 | c_054_26 | 16 | 49.4
3824 | c_054_26 | 18 | 50.1
3825 | c_054_26 | 32 | 51.2
3826 | c_054_26 | 36 | 54.1
3827 | c_054_26 | 53 | 58.7
3828 | c_054_26 | 74 | 63
3829 | c_054_26 | 92 | 66.6
3830 | c_054_26 | 102 | 67.3
3831 | c_054_26 | 145 | 72.8
3832 | c_054_26 | 179 | 76.2
3833 | c_054_26 | 210 | 78.6
3834 | c_054_26 | 225 | 79.8
3835 | c_054_26 | 277 | 81
3836 | c_054_26 | 288 | 81.6
3837 | c_054_26 | 336 | 83.8
3838 | c_054_26 | 361 | 86.1
3839 | c_054_26 | 401 | 86.4
3840 | c_054_26 | 463 | 28.5 |  |  | x
3841 | c_058_01 | 1 | 52
3842 | c_058_01 | 2 | 56
3843 | c_058_01 | 3 | 58
3844 | c_058_01 | 7 | 64
3845 | c_058_01 | 14 | 71
3846 | c_058_01 | 28 | 78
3847 | c_058_01 | 56 | 90
3848 | c_058_01 | 90 | 98
3849 | c_058_01 | 180 | 107
3850 | c_058_01 | 360 | 116
3851 | c_058_01 | 720 | 124
3852 | c_058_02 | 1 | 44
3853 | c_058_02 | 2 | 48
3854 | c_058_02 | 3 | 50
3855 | c_058_02 | 7 | 54
3856 | c_058_02 | 14 | 59
3857 | c_058_02 | 28 | 67
3858 | c_058_02 | 56 | 77
3859 | c_058_02 | 90 | 85
3860 | c_058_02 | 180 | 98
3861 | c_058_02 | 360 | 106
3862 | c_058_02 | 720 | 114
3863 | c_058_02 | 1080 | 116
3864 | c_058_02 | 1440 | 118
3865 | c_058_02 | 1800 | 120
3866 | c_058_03 | 1 | 50
3867 | c_058_03 | 2 | 54
3868 | c_058_03 | 3 | 56
3869 | c_058_03 | 7 | 63
3870 | c_058_03 | 14 | 69
3871 | c_058_03 | 28 | 79
3872 | c_058_03 | 56 | 88
3873 | c_058_03 | 90 | 95
3874 | c_058_03 | 180 | 104
3875 | c_058_03 | 360 | 113
3876 | c_058_03 | 720 | 121
3877 | c_058_03 | 1080 | 124
3878 | c_058_03 | 1440 | 127
3879 | c_058_03 | 1800 | 128
3880 | c_058_04 | 1 | 49
3881 | c_058_04 | 2 | 54
3882 | c_058_04 | 3 | 58
3883 | c_058_04 | 7 | 65
3884 | c_058_04 | 14 | 72
3885 | c_058_04 | 28 | 81
3886 | c_058_04 | 56 | 94
3887 | c_058_04 | 90 | 103
3888 | c_058_04 | 180 | 116
3889 | c_058_04 | 360 | 126
3890 | c_058_04 | 720 | 135
3891 | c_058_04 | 1080 | 140
3892 | c_058_04 | 1440 | 141
3893 | c_058_05 | 1 | 29
3894 | c_058_05 | 2 | 31
3895 | c_058_05 | 3 | 32
3896 | c_058_05 | 7 | 36
3897 | c_058_05 | 14 | 40
3898 | c_058_05 | 28 | 45
3899 | c_058_05 | 56 | 51
3900 | c_058_05 | 90 | 55
3901 | c_058_05 | 180 | 61
3902 | c_058_05 | 360 | 69
3903 | c_058_05 | 720 | 76
3904 | c_058_06 | 1 | 37
3905 | c_058_06 | 2 | 40
3906 | c_058_06 | 3 | 43
3907 | c_058_06 | 7 | 47
3908 | c_058_06 | 14 | 53
3909 | c_058_06 | 28 | 61
3910 | c_058_06 | 56 | 71
3911 | c_058_06 | 90 | 78
3912 | c_058_06 | 180 | 89
3913 | c_058_06 | 360 | 97
3914 | c_058_06 | 720 | 103
3915 | c_058_07 | 1 | 54.8
3916 | c_058_07 | 2 | 58.3
3917 | c_058_07 | 3 | 59.5
3918 | c_058_07 | 7 | 63.4
3919 | c_058_07 | 14 | 68.3
3920 | c_058_07 | 28 | 76.4
3921 | c_058_07 | 56 | 88.2
3922 | c_058_07 | 90 | 97.2
3923 | c_058_07 | 180 | 110.6
3924 | c_058_07 | 360 | 119.7
3925 | c_058_08 | 1 | 43.8
3926 | c_058_08 | 2 | 45.5
3927 | c_058_08 | 3 | 46.1
3928 | c_058_08 | 7 | 48.5
3929 | c_058_08 | 14 | 51.8
3930 | c_058_08 | 28 | 56.3
3931 | c_058_08 | 56 | 61.8
3932 | c_058_08 | 90 | 66.7
3933 | c_058_08 | 180 | 74.6
3934 | c_058_08 | 360 | 84
3935 | c_058_09 | 1 | 71.9
3936 | c_058_09 | 2 | 77.2
3937 | c_058_09 | 3 | 81
3938 | c_058_09 | 7 | 90.1
3939 | c_058_09 | 14 | 98.3
3940 | c_058_09 | 28 | 108.2
3941 | c_058_09 | 56 | 121
3942 | c_058_09 | 90 | 131.9
3943 | c_058_09 | 180 | 146.1
3944 | c_058_09 | 360 | 157.3
3945 | c_058_09 | 720 | 166.1
3946 | c_058_09 | 1080 | 170.6
3947 | c_058_09 | 1440 | 173.8
3948 | c_058_09 | 1800 | 175.6
3949 | c_058_10 | 1 | 37.7
3950 | c_058_10 | 2 | 39.8
3951 | c_058_10 | 3 | 41.4
3952 | c_058_10 | 7 | 45.6
3953 | c_058_10 | 14 | 50.1
3954 | c_058_10 | 28 | 55.2
3955 | c_058_10 | 56 | 62.2
3956 | c_058_10 | 90 | 67.8
3957 | c_058_10 | 180 | 77.2
3958 | c_058_10 | 360 | 81.8
3959 | c_058_11 | 1 | 52.7
3960 | c_058_11 | 2 | 56.4
3961 | c_058_11 | 3 | 57.8
3962 | c_058_11 | 7 | 66
3963 | c_058_11 | 14 | 74.2
3964 | c_058_11 | 28 | 84.8
3965 | c_058_11 | 56 | 96.1
3966 | c_058_11 | 90 | 102.7
3967 | c_058_11 | 180 | 111.8
3968 | c_058_11 | 360 | 120
3969 | c_058_11 | 720 | 127.3
3970 | c_058_12 | 1 | 46.9
3971 | c_058_12 | 2 | 50.6
3972 | c_058_12 | 3 | 52.5
3973 | c_058_12 | 7 | 57.9
3974 | c_058_12 | 14 | 63.4
3975 | c_058_12 | 28 | 70.7
3976 | c_058_12 | 56 | 79.9
3977 | c_058_12 | 90 | 86.5
3978 | c_058_12 | 180 | 95.3
3979 | c_058_12 | 360 | 103.2
3980 | c_058_13 | 1 | 39.8
3981 | c_058_13 | 2 | 41.9
3982 | c_058_13 | 3 | 43.4
3983 | c_058_13 | 7 | 47.4
3984 | c_058_13 | 14 | 50.6
3985 | c_058_13 | 28 | 54.6
3986 | c_058_13 | 56 | 60
3987 | c_058_13 | 90 | 63.6
3988 | c_058_13 | 180 | 70.3
3989 | c_058_13 | 360 | 78.4
3990 | c_058_14 | 1 | 27.3
3991 | c_058_14 | 2 | 30
3992 | c_058_14 | 3 | 32.4
3993 | c_058_14 | 7 | 38.9
3994 | c_058_14 | 14 | 45.9
3995 | c_058_14 | 28 | 53.4
3996 | c_058_14 | 56 | 62.4
3997 | c_058_14 | 90 | 68.3
3998 | c_058_14 | 180 | 77.7
3999 | c_058_14 | 360 | 87.5
4000 | c_058_14 | 720 | 98.3
4001 | c_058_15 | 1 | 28.3
4002 | c_058_15 | 2 | 28.5
4003 | c_058_15 | 3 | 28.8
4004 | c_058_15 | 7 | 29.9
4005 | c_058_15 | 14 | 34.9
4006 | c_058_15 | 28 | 41.3
4007 | c_058_15 | 56 | 49.4
4008 | c_058_15 | 90 | 54.1
4009 | c_058_15 | 180 | 62.9
4010 | c_058_15 | 360 | 70.3
4011 | c_058_15 | 720 | 77
4012 | c_058_16 | 1 | 29.3
4013 | c_058_16 | 2 | 30.1
4014 | c_058_16 | 3 | 31.7
4015 | c_058_16 | 7 | 38.6
4016 | c_058_16 | 14 | 46
4017 | c_058_16 | 28 | 55.4
4018 | c_058_16 | 56 | 66
4019 | c_058_16 | 90 | 73.1
4020 | c_058_16 | 180 | 85.3
4021 | c_058_16 | 360 | 98.2
4022 | c_058_16 | 720 | 110.6
4023 | c_058_17 | 1 | 46.2
4024 | c_058_17 | 2 | 50.5
4025 | c_058_17 | 3 | 53.3
4026 | c_058_17 | 7 | 59.1
4027 | c_058_17 | 14 | 66.1
4028 | c_058_17 | 28 | 72.2
4029 | c_058_17 | 56 | 79.5
4030 | c_058_17 | 90 | 84.6
4031 | c_058_17 | 180 | 94.3
4032 | c_058_17 | 360 | 104.5
4033 | c_058_18 | 1 | 29.4
4034 | c_058_18 | 2 | 31.4
4035 | c_058_18 | 3 | 32.4
4036 | c_058_18 | 7 | 36.5
4037 | c_058_18 | 14 | 39.9
4038 | c_058_18 | 28 | 44.4
4039 | c_058_18 | 56 | 49
4040 | c_058_18 | 90 | 52.6
4041 | c_058_18 | 180 | 59.7
4042 | c_058_18 | 360 | 68.1
4043 | c_061_01 | 1 | 47.1
4044 | c_061_01 | 3 | 51.9
4045 | c_061_01 | 7 | 54.9
4046 | c_061_01 | 28 | 68.6
4047 | c_061_01 | 91 | 80.3
4048 | c_061_01 | 182 | 89.1
4049 | c_061_01 | 365 | 93.7
4050 | c_061_01 | 730 | 97.5
4051 | c_061_01 | 1095 | 100.2
4052 | c_061_01 | 1460 | 101.5
4053 | c_061_01 | 1825 | 102.1
4054 | c_061_01 | 2190 | 103.2
4055 | c_061_02 | 1 | 41.7
4056 | c_061_02 | 3 | 47.4
4057 | c_061_02 | 7 | 51.2
4058 | c_061_02 | 28 | 61.2
4059 | c_061_02 | 91 | 66.8
4060 | c_061_02 | 182 | 80.2
4061 | c_061_02 | 365 | 85.9
4062 | c_061_02 | 730 | 89.7
4063 | c_061_02 | 1095 | 91.7
4064 | c_061_02 | 1460 | 92.8
4065 | c_061_02 | 1825 | 94.8
4066 | c_061_02 | 2190 | 94.8
4067 | c_061_03 | 1 | 33
4068 | c_061_03 | 3 | 37.9
4069 | c_061_03 | 7 | 40.1
4070 | c_061_03 | 28 | 46.7
4071 | c_061_03 | 91 | 53.2
4072 | c_061_03 | 182 | 59.8
4073 | c_061_03 | 365 | 66.1
4074 | c_061_03 | 730 | 71.4
4075 | c_061_03 | 1095 | 72.7
4076 | c_061_03 | 1460 | 73.9
4077 | c_061_03 | 1825 | 74.8
4078 | c_061_03 | 2190 | 77.4
4079 | c_061_04 | 1 | 50.3
4080 | c_061_04 | 3 | 60.9
4081 | c_061_04 | 7 | 68.1
4082 | c_061_04 | 28 | 80.3
4083 | c_061_04 | 91 | 98
4084 | c_061_04 | 182 | 111.4
4085 | c_061_04 | 365 | 120.1
4086 | c_061_04 | 730 | 126.9
4087 | c_061_04 | 1095 | 131.1
4088 | c_061_04 | 1460 | 133.4
4089 | c_061_04 | 1825 | 134.2
4090 | c_061_04 | 2190 | 136.5
4091 | c_061_05 | 1 | 41.5
4092 | c_061_05 | 3 | 48.7
4093 | c_061_05 | 7 | 52.5
4094 | c_061_05 | 28 | 66.4
4095 | c_061_05 | 91 | 84.7
4096 | c_061_05 | 182 | 98.8
4097 | c_061_05 | 365 | 107.5
4098 | c_061_05 | 730 | 114.3
4099 | c_061_05 | 1095 | 118.4
4100 | c_061_05 | 1460 | 120.5
4101 | c_061_05 | 1825 | 123.3
4102 | c_061_05 | 2190 | 123.9
4103 | c_061_06 | 1 | 36.4
4104 | c_061_06 | 3 | 40.3
4105 | c_061_06 | 7 | 43.5
4106 | c_061_06 | 28 | 54.4
4107 | c_061_06 | 91 | 65.6
4108 | c_061_06 | 182 | 74.8
4109 | c_061_06 | 365 | 85.1
4110 | c_061_06 | 730 | 89.6
4111 | c_061_06 | 1095 | 91.7
4112 | c_061_06 | 1460 | 93.3
4113 | c_061_06 | 1825 | 92.1
4114 | c_061_06 | 2190 | 93.6
4115 | c_061_07 | 1 | 50.8
4116 | c_061_07 | 3 | 58.3
4117 | c_061_07 | 7 | 64.2
4118 | c_061_07 | 28 | 74.7
4119 | c_061_07 | 91 | 89.3
4120 | c_061_07 | 182 | 93.2
4121 | c_061_07 | 365 | 95.9
4122 | c_061_07 | 730 | 99.1
4123 | c_061_07 | 1095 | 101.1
4124 | c_061_07 | 1460 | 101
4125 | c_061_07 | 1825 | 100.4
4126 | c_061_07 | 2190 | 100.3
4127 | c_061_08 | 1 | 39.4
4128 | c_061_08 | 3 | 40.4
4129 | c_061_08 | 7 | 48.7
4130 | c_061_08 | 28 | 60.5
4131 | c_061_08 | 91 | 68.7
4132 | c_061_08 | 182 | 73.6
4133 | c_061_08 | 365 | 77.7
4134 | c_061_08 | 730 | 80.6
4135 | c_061_08 | 1095 | 82.6
4136 | c_061_08 | 1460 | 83.7
4137 | c_061_08 | 1825 | 82.6
4138 | c_061_08 | 2190 | 85.3
4139 | c_061_09 | 1 | 27.2
4140 | c_061_09 | 3 | 31
4141 | c_061_09 | 7 | 35.9
4142 | c_061_09 | 28 | 45.3
4143 | c_061_09 | 91 | 55.6
4144 | c_061_09 | 182 | 61.6
4145 | c_061_09 | 365 | 65.9
4146 | c_061_09 | 730 | 69.4
4147 | c_061_09 | 1095 | 71.4
4148 | c_061_09 | 1460 | 72.7
4149 | c_061_09 | 1825 | 74.1
4150 | c_061_09 | 2190 | 73.8
4151 | c_061_10 | 1 | 55.4
4152 | c_061_10 | 3 | 66.3
4153 | c_061_10 | 7 | 72.7
4154 | c_061_10 | 28 | 89
4155 | c_061_10 | 91 | 103
4156 | c_061_10 | 182 | 112.4
4157 | c_061_10 | 365 | 116.9
4158 | c_061_10 | 730 | 122
4159 | c_061_10 | 1095 | 125.8
4160 | c_061_10 | 1460 | 127.3
4161 | c_061_10 | 1825 | 129.6
4162 | c_061_10 | 2190 | 130.1
4163 | c_061_11 | 1 | 45.4
4164 | c_061_11 | 3 | 52.1
4165 | c_061_11 | 7 | 59
4166 | c_061_11 | 28 | 72.7
4167 | c_061_11 | 91 | 84.9
4168 | c_061_11 | 182 | 93.7
4169 | c_061_11 | 365 | 100.5
4170 | c_061_11 | 730 | 105.1
4171 | c_061_11 | 1095 | 107.8
4172 | c_061_11 | 1460 | 109.6
4173 | c_061_11 | 1825 | 109.3
4174 | c_061_11 | 2190 | 112.6
4175 | c_061_12 | 1 | 39.5
4176 | c_061_12 | 3 | 43.6
4177 | c_061_12 | 7 | 49.6
4178 | c_061_12 | 28 | 60
4179 | c_061_12 | 91 | 71.1
4180 | c_061_12 | 182 | 78.2
4181 | c_061_12 | 365 | 84.7
4182 | c_061_12 | 730 | 89.8
4183 | c_061_12 | 1095 | 92.4
4184 | c_061_12 | 1460 | 94.1
4185 | c_061_12 | 1825 | 96.5
4186 | c_061_12 | 2190 | 96.4
4187 | c_061_13 | 1 | 58.6
4188 | c_061_13 | 3 | 66.3
4189 | c_061_13 | 7 | 71.4
4190 | c_061_13 | 28 | 80.5
4191 | c_061_13 | 91 | 88.2
4192 | c_061_13 | 182 | 92.9
4193 | c_061_13 | 365 | 96.7
4194 | c_061_13 | 730 | 100
4195 | c_061_13 | 1095 | 101.5
4196 | c_061_13 | 1460 | 103.2
4197 | c_061_13 | 1825 | 104.2
4198 | c_061_13 | 2190 | 104.3
4199 | c_061_14 | 1 | 40.3
4200 | c_061_14 | 3 | 44.2
4201 | c_061_14 | 7 | 51.5
4202 | c_061_14 | 28 | 59.5
4203 | c_061_14 | 91 | 66
4204 | c_061_14 | 182 | 68.8
4205 | c_061_14 | 365 | 70.9
4206 | c_061_14 | 730 | 73
4207 | c_061_14 | 1095 | 74.1
4208 | c_061_14 | 1460 | 74.7
4209 | c_061_14 | 1825 | 75.1
4210 | c_061_14 | 2190 | 74.9
4211 | c_061_15 | 1 | 26.6
4212 | c_061_15 | 3 | 32
4213 | c_061_15 | 7 | 34.7
4214 | c_061_15 | 28 | 41.4
4215 | c_061_15 | 91 | 48.1
4216 | c_061_15 | 182 | 52.1
4217 | c_061_15 | 365 | 51.7
4218 | c_061_15 | 730 | 54.6
4219 | c_061_15 | 1095 | 56.3
4220 | c_061_15 | 1460 | 57.3
4221 | c_061_15 | 1825 | 58.7
4222 | c_061_15 | 2190 | 58.4
4223 | c_063_01 | 0.065 | 56.9
4224 | c_063_01 | 1 | 76.4
4225 | c_063_01 | 2 | 80.3
4226 | c_063_01 | 4 | 88.1
4227 | c_063_01 | 5 | 90.5
4228 | c_063_01 | 6 | 93.1
4229 | c_063_01 | 7 | 94.3
4230 | c_063_01 | 8 | 95.8
4231 | c_063_01 | 11 | 99.1
4232 | c_063_01 | 14 | 101.7
4233 | c_063_01 | 18 | 104.5
4234 | c_063_01 | 21 | 107.8
4235 | c_063_01 | 28 | 110.6
4236 | c_063_01 | 39 | 114.4
4237 | c_063_01 | 53 | 118.1
4238 | c_063_01 | 67 | 122.2
4239 | c_063_01 | 81 | 127.5
4240 | c_063_01 | 102 | 133.1
4241 | c_063_01 | 123 | 136.9
4242 | c_063_01 | 137 | 139.2
4243 | c_063_01 | 165 | 143.3
4244 | c_063_01 | 242 | 154
4245 | c_063_01 | 305 | 159.6
4246 | c_063_01 | 333 | 161.3
4247 | c_063_01 | 368 | 162.7
4248 | c_063_01 | 396 | 164.6
4249 | c_063_01 | 431 | 166.6
4250 | c_063_01 | 492 | 168.9
4251 | c_063_01 | 522 | 172.1
4252 | c_063_01 | 553 | 173.6
4253 | c_063_02 | 0.11 | 46.3
4254 | c_063_02 | 1 | 65.6
4255 | c_063_02 | 2 | 72.2
4256 | c_063_02 | 3 | 76.8
4257 | c_063_02 | 4 | 79.2
4258 | c_063_02 | 7 | 84.8
4259 | c_063_02 | 10 | 89.1
4260 | c_063_02 | 14 | 92.3
4261 | c_063_02 | 17 | 94.8
4262 | c_063_02 | 21 | 97
4263 | c_063_02 | 28 | 97.2
4264 | c_063_02 | 35 | 98.2
4265 | c_063_02 | 42 | 103.4
4266 | c_063_02 | 56 | 105.6
4267 | c_063_02 | 71 | 108.3
4268 | c_063_02 | 84 | 112.9
4269 | c_063_02 | 98 | 114.8
4270 | c_063_02 | 105 | 116.1
4271 | c_063_02 | 165 | 126.1
4272 | c_063_02 | 182 | 126.5
4273 | c_063_02 | 196 | 127.8
4274 | c_063_02 | 210 | 129.4
4275 | c_063_02 | 245 | 132.6
4276 | c_063_02 | 301 | 136.3
4277 | c_063_02 | 329 | 138.8
4278 | c_063_02 | 364 | 140.7
4279 | c_063_02 | 457 | 143.4
4280 | c_063_02 | 488 | 146.1
4281 | c_063_02 | 518 | 148.7
4282 | c_063_02 | 549 | 150.1
4283 | c_063_03 | 0.01730626 | 41.5
4284 | c_063_03 | 1 | 60.2
4285 | c_063_03 | 3 | 66.6
4286 | c_063_03 | 6 | 71.2
4287 | c_063_03 | 9 | 74.7
4288 | c_063_03 | 12 | 77.9
4289 | c_063_03 | 15 | 80
4290 | c_063_03 | 18 | 83.6
4291 | c_063_03 | 23 | 85.8
4292 | c_063_03 | 30 | 89.6
4293 | c_063_03 | 40 | 93.1
4294 | c_063_03 | 50 | 96
4295 | c_063_03 | 70 | 100.4
4296 | c_063_03 | 90 | 103.8
4297 | c_063_03 | 100 | 105
4298 | c_063_03 | 120 | 107.6
4299 | c_063_03 | 140 | 109.7
4300 | c_063_03 | 180 | 113
4301 | c_063_03 | 220 | 115.3
4302 | c_063_03 | 260 | 117.9
4303 | c_063_03 | 300 | 119.6
4304 | c_063_03 | 362 | 122.6
4305 | c_063_03 | 425 | 126.5
4306 | c_063_03 | 453 | 127.6
4307 | c_063_03 | 516 | 129.5
4308 | c_063_03 | 572 | 131.5
4309 | c_063_03 | 642 | 132.6
4310 | c_063_03 | 735 | 135.2
4311 | c_063_03 | 766 | 136
4312 | c_063_03 | 796 | 136.7
4313 | c_063_04 | 0.86 | 34.8
4314 | c_063_04 | 1 | 35.4
4315 | c_063_04 | 1.2 | 36.7
4316 | c_063_04 | 1.9 | 38.8
4317 | c_063_04 | 2.2 | 40.5
4318 | c_063_04 | 3.2 | 40.8
4319 | c_063_04 | 5.1 | 41
4320 | c_063_04 | 6.2 | 41.2
4321 | c_063_04 | 7.2 | 41.5
4322 | c_063_04 | 14 | 42
4323 | c_063_04 | 21 | 44.5
4324 | c_063_04 | 28 | 45.2
4325 | c_063_04 | 56 | 46.8
4326 | c_063_04 | 90 | 48.2
4327 | c_063_04 | 121 | 50
4328 | c_063_04 | 152 | 50.3
4329 | c_063_04 | 177 | 51.2
4330 | c_063_04 | 303 | 53.6
4331 | c_063_04 | 394 | 55.2
4332 | c_063_04 | 484 | 55.1
4333 | c_063_04 | 576 | 55.8
4334 | c_063_04 | 666 | 56.5
4335 | c_063_04 | 761 | 58.9
4336 | c_063_05 | 0.0032 | 33.4
4337 | c_063_05 | 0.2 | 35.1
4338 | c_063_05 | 1.2 | 36.1
4339 | c_063_05 | 2 | 36.4
4340 | c_063_05 | 3 | 36.5
4341 | c_063_05 | 4 | 36.9
4342 | c_063_05 | 4.9 | 36.9
4343 | c_063_05 | 6 | 37.1
4344 | c_063_05 | 7 | 37.5
4345 | c_063_05 | 14 | 37.9
4346 | c_063_05 | 21 | 37.8
4347 | c_063_05 | 28 | 38.1
4348 | c_063_05 | 56 | 39
4349 | c_063_05 | 90 | 40.9
4350 | c_063_05 | 122 | 41.2
4351 | c_063_05 | 147 | 42.2
4352 | c_063_05 | 193.3 | 43
4353 | c_063_05 | 273 | 45.9
4354 | c_063_05 | 364 | 44.7
4355 | c_063_05 | 454 | 46
4356 | c_063_05 | 546 | 46.4
4357 | c_063_05 | 636 | 46.7
4358 | c_063_05 | 731 | 46.6
4359 | c_063_06 | 1 | 60.7
4360 | c_063_06 | 12 | 80.4
4361 | c_063_06 | 13 | 82
4362 | c_063_06 | 19 | 85.4
4363 | c_063_06 | 26 | 88.9
4364 | c_063_06 | 34 | 92.6
4365 | c_063_06 | 40 | 94.4
4366 | c_063_06 | 61 | 99
4367 | c_063_06 | 77 | 103.4
4368 | c_063_06 | 89 | 106
4369 | c_063_06 | 117 | 111.1
4370 | c_063_06 | 139 | 113.4
4371 | c_063_06 | 166 | 116.2
4372 | c_063_06 | 181 | 117.8
4373 | c_063_06 | 201 | 119.6
4374 | c_063_06 | 215 | 121.5
4375 | c_063_06 | 257 | 124.5
4376 | c_063_06 | 292 | 127.1
4377 | c_063_06 | 313 | 128.8
4378 | c_063_06 | 362 | 131.8
4379 | c_063_06 | 390 | 135.1
4380 | c_063_06 | 418 | 137.1
4381 | c_063_06 | 488 | 140.4
4382 | c_063_06 | 544 | 143.1
4383 | c_063_06 | 579 | 144.5
4384 | c_063_06 | 642 | 146.2
4385 | c_063_06 | 700 | 147.6
4386 | c_063_06 | 731 | 149.3
4387 | c_063_06 | 761 | 150.9
4388 | c_063_07 | 0.2 | 37.3
4389 | c_063_07 | 1.3 | 38.4
4390 | c_063_07 | 2.1 | 38.8
4391 | c_063_07 | 3 | 39.4
4392 | c_063_07 | 4.1 | 40
4393 | c_063_07 | 5 | 40.6
4394 | c_063_07 | 6.1 | 41
4395 | c_063_07 | 7 | 41.1
4396 | c_063_07 | 14 | 41.7
4397 | c_063_07 | 21 | 41.6
4398 | c_063_07 | 28 | 42.1
4399 | c_063_07 | 56 | 42.6
4400 | c_063_07 | 90 | 44.6
4401 | c_063_07 | 122 | 46.2
4402 | c_063_07 | 147 | 45.8
4403 | c_063_07 | 182 | 47
4404 | c_063_07 | 273 | 50.9
4405 | c_063_07 | 364 | 50.6
4406 | c_063_07 | 454 | 52.1
4407 | c_063_07 | 546 | 52.6
4408 | c_063_07 | 636 | 53
4409 | c_063_07 | 731 | 53
4410 | c_063_08 | 0.2 | 34.8
4411 | c_063_08 | 1.3 | 35.4
4412 | c_063_08 | 2.1 | 36
4413 | c_063_08 | 3.1 | 35.5
4414 | c_063_08 | 4.2 | 36.7
4415 | c_063_08 | 5.1 | 36.2
4416 | c_063_08 | 6.1 | 37
4417 | c_063_08 | 7.1 | 38.1
4418 | c_063_08 | 14 | 37.9
4419 | c_063_08 | 21 | 37
4420 | c_063_08 | 28 | 38
4421 | c_063_08 | 56 | 39.5
4422 | c_063_08 | 90 | 40
4423 | c_063_08 | 122 | 40.4
4424 | c_063_08 | 147 | 40.6
4425 | c_063_08 | 182 | 40.6
4426 | c_063_08 | 273 | 43.2
4427 | c_063_08 | 364 | 43.2
4428 | c_063_08 | 454 | 43.8
4429 | c_063_08 | 546 | 44.3
4430 | c_063_08 | 636 | 44.6
4431 | c_063_08 | 731 | 44.9
4432 | c_063_09 | 1 | 83
4433 | c_063_09 | 2 | 87
4434 | c_063_09 | 3 | 89.4
4435 | c_063_09 | 7 | 96.2
4436 | c_063_09 | 8 | 96.8
4437 | c_063_09 | 10 | 99.1
4438 | c_063_09 | 12 | 100.9
4439 | c_063_09 | 16 | 102.9
4440 | c_063_09 | 21 | 105.5
4441 | c_063_09 | 28 | 109.1
4442 | c_063_09 | 35 | 111.6
4443 | c_063_09 | 49 | 116.1
4444 | c_063_09 | 64 | 119.9
4445 | c_063_09 | 77 | 122.1
4446 | c_063_09 | 91 | 125.5
4447 | c_063_09 | 105 | 127.7
4448 | c_063_09 | 134 | 132.6
4449 | c_063_09 | 177 | 136.1
4450 | c_063_09 | 184 | 138.1
4451 | c_063_09 | 201 | 137
4452 | c_063_09 | 218 | 139
4453 | c_063_09 | 252 | 141.9
4454 | c_063_09 | 299 | 142.5
4455 | c_063_09 | 360 | 145.3
4456 | c_063_09 | 405 | 146.4
4457 | c_063_09 | 459 | 148.5
4458 | c_063_09 | 500 | 148.9
4459 | c_063_09 | 650 | 149.8
4460 | c_063_09 | 721 | 151.6
4461 | c_063_10 | 0.0046 | 43.7
4462 | c_063_10 | 1 | 63.1
4463 | c_063_10 | 2 | 66.5
4464 | c_063_10 | 3 | 68.5
4465 | c_063_10 | 4 | 72.5
4466 | c_063_10 | 5 | 73.5
4467 | c_063_10 | 7 | 76.7
4468 | c_063_10 | 9 | 77.9
4469 | c_063_10 | 12 | 81.1
4470 | c_063_10 | 15 | 83.3
4471 | c_063_10 | 19 | 86
4472 | c_063_10 | 25 | 89.2
4473 | c_063_10 | 34 | 93.2
4474 | c_063_10 | 48 | 97.4
4475 | c_063_10 | 62 | 100.9
4476 | c_063_10 | 76 | 102.5
4477 | c_063_10 | 90 | 105.6
4478 | c_063_10 | 103 | 107.4
4479 | c_063_10 | 133 | 110.2
4480 | c_063_10 | 162 | 113
4481 | c_063_10 | 190 | 113.7
4482 | c_063_10 | 218 | 117
4483 | c_063_10 | 255 | 119.5
4484 | c_063_10 | 295 | 122.5
4485 | c_063_10 | 386 | 124.5
4486 | c_063_10 | 501 | 126.7
4487 | c_063_10 | 586 | 128.9
4488 | c_063_10 | 681 | 129.3
4489 | c_063_10 | 720 | 129.6
4490 | c_063_10 | 765 | 129.8
4491 | c_063_11 | 0.01522309 | 40
4492 | c_063_11 | 1 | 52.8
4493 | c_063_11 | 2 | 55.7
4494 | c_063_11 | 4 | 58.4
4495 | c_063_11 | 5 | 60
4496 | c_063_11 | 8 | 64.3
4497 | c_063_11 | 11 | 67.5
4498 | c_063_11 | 15 | 71
4499 | c_063_11 | 19 | 72.7
4500 | c_063_11 | 27 | 75.9
4501 | c_063_11 | 33 | 77.7
4502 | c_063_11 | 47 | 81.4
4503 | c_063_11 | 61 | 84.4
4504 | c_063_11 | 76 | 87
4505 | c_063_11 | 97 | 90
4506 | c_063_11 | 125 | 94
4507 | c_063_11 | 146 | 96.7
4508 | c_063_11 | 174 | 99.9
4509 | c_063_11 | 197 | 102.5
4510 | c_063_11 | 231 | 105.9
4511 | c_063_11 | 244 | 105.5
4512 | c_063_11 | 285 | 107.5
4513 | c_063_11 | 369 | 110.4
4514 | c_063_11 | 425 | 110.4
4515 | c_063_11 | 488 | 111.1
4516 | c_063_11 | 551 | 112.1
4517 | c_063_11 | 587 | 112.5
4518 | c_063_11 | 641 | 112.7
4519 | c_063_11 | 705 | 113
4520 | c_063_11 | 760 | 113.2
4521 | c_063_12 | 0.1209268 | 37.7
4522 | c_063_12 | 1 | 47.8
4523 | c_063_12 | 2 | 51.2
4524 | c_063_12 | 5 | 56.9
4525 | c_063_12 | 7 | 58.5
4526 | c_063_12 | 12 | 62.1
4527 | c_063_12 | 16 | 64.6
4528 | c_063_12 | 19 | 65.6
4529 | c_063_12 | 27 | 69.2
4530 | c_063_12 | 34 | 71.5
4531 | c_063_12 | 49 | 75.8
4532 | c_063_12 | 62 | 78.2
4533 | c_063_12 | 77 | 81.1
4534 | c_063_12 | 91 | 83.8
4535 | c_063_12 | 112 | 87
4536 | c_063_12 | 133 | 89.2
4537 | c_063_12 | 155 | 92.9
4538 | c_063_12 | 184 | 96
4539 | c_063_12 | 196 | 97.5
4540 | c_063_12 | 216 | 99.4
4541 | c_063_12 | 223 | 99.3
4542 | c_063_12 | 284 | 102.6
4543 | c_063_12 | 363 | 104.6
4544 | c_063_12 | 393 | 106.1
4545 | c_063_12 | 492 | 107.2
4546 | c_063_12 | 545 | 108.2
4547 | c_063_12 | 580 | 108.4
4548 | c_063_12 | 636 | 108.7
4549 | c_063_12 | 700 | 108.9
4550 | c_063_12 | 762 | 108.9
4551 | c_063_13 | 0.02330739 | 30.2
4552 | c_063_13 | 0.3 | 31.7
4553 | c_063_13 | 1.3 | 32.7
4554 | c_063_13 | 2 | 33.1
4555 | c_063_13 | 3 | 33.8
4556 | c_063_13 | 4.1 | 34.2
4557 | c_063_13 | 5 | 34.3
4558 | c_063_13 | 6 | 34.6
4559 | c_063_13 | 7.1 | 34.9
4560 | c_063_13 | 14 | 35.8
4561 | c_063_13 | 21 | 36.2
4562 | c_063_13 | 28 | 36.5
4563 | c_063_13 | 56 | 37.6
4564 | c_063_13 | 90 | 39.4
4565 | c_063_13 | 122 | 40.2
4566 | c_063_13 | 147 | 41
4567 | c_063_13 | 182 | 41.2
4568 | c_063_13 | 273 | 43.1
4569 | c_063_13 | 364 | 43
4570 | c_063_13 | 454 | 44
4571 | c_063_13 | 546 | 44.5
4572 | c_063_13 | 636 | 45.5
4573 | c_063_13 | 731 | 45.4
4574 | c_063_14 | 0.3 | 32
4575 | c_063_14 | 1.3 | 32.8
4576 | c_063_14 | 2 | 33.2
4577 | c_063_14 | 3 | 33.4
4578 | c_063_14 | 4.1 | 34
4579 | c_063_14 | 5 | 33.9
4580 | c_063_14 | 6 | 34.3
4581 | c_063_14 | 7 | 34.3
4582 | c_063_14 | 14 | 35.1
4583 | c_063_14 | 21 | 35.3
4584 | c_063_14 | 28 | 35.6
4585 | c_063_14 | 56 | 36.3
4586 | c_063_14 | 90 | 37.2
4587 | c_063_14 | 122 | 37.7
4588 | c_063_14 | 147 | 38.5
4589 | c_063_14 | 182 | 38.3
4590 | c_063_14 | 272 | 39.7
4591 | c_063_14 | 364 | 39.2
4592 | c_063_14 | 454 | 39.9
4593 | c_063_14 | 546 | 40.4
4594 | c_063_14 | 636 | 40.9
4595 | c_063_14 | 731 | 41
4596 | c_063_15 | 1 | 100.8
4597 | c_063_15 | 2 | 111.4
4598 | c_063_15 | 3 | 109.4
4599 | c_063_15 | 4 | 111
4600 | c_063_15 | 6 | 113.2
4601 | c_063_15 | 10 | 116.8
4602 | c_063_15 | 12 | 119.9
4603 | c_063_15 | 14 | 123.6
4604 | c_063_15 | 18 | 124.2
4605 | c_063_15 | 26 | 125.9
4606 | c_063_15 | 32 | 131.4
4607 | c_063_15 | 39 | 132.9
4608 | c_063_15 | 46 | 135.1
4609 | c_063_15 | 53 | 135.7
4610 | c_063_15 | 66 | 141.8
4611 | c_063_15 | 75 | 142.5
4612 | c_063_15 | 90 | 144.6
4613 | c_063_15 | 105 | 147.9
4614 | c_063_15 | 140 | 156.1
4615 | c_063_15 | 175 | 161.8
4616 | c_063_15 | 204 | 169.6
4617 | c_063_15 | 251 | 173.7
4618 | c_063_15 | 299 | 180.2
4619 | c_063_15 | 348 | 185.9
4620 | c_063_15 | 398 | 187.4
4621 | c_063_15 | 495 | 194.8
4622 | c_063_15 | 588 | 198.7
4623 | c_063_15 | 706 | 199.4
4624 | c_063_15 | 761 | 200.4
4625 | c_063_16 | 1 | 62.9
4626 | c_063_16 | 2 | 66.9
4627 | c_063_16 | 3 | 69.7
4628 | c_063_16 | 5 | 73.8
4629 | c_063_16 | 7 | 77
4630 | c_063_16 | 18 | 88
4631 | c_063_16 | 23 | 92.7
4632 | c_063_16 | 30 | 96.6
4633 | c_063_16 | 40 | 100.7
4634 | c_063_16 | 48 | 102.7
4635 | c_063_16 | 63 | 111.9
4636 | c_063_16 | 110 | 125.6
4637 | c_063_16 | 124 | 130.3
4638 | c_063_16 | 153 | 136.4
4639 | c_063_16 | 185 | 141
4640 | c_063_16 | 216 | 145.7
4641 | c_063_16 | 277 | 151.9
4642 | c_063_16 | 306 | 155
4643 | c_063_16 | 368 | 157.4
4644 | c_063_16 | 424 | 162.2
4645 | c_063_16 | 491 | 165.2
4646 | c_063_16 | 524 | 166.5
4647 | c_063_16 | 559 | 168.1
4648 | c_063_16 | 604 | 168.6
4649 | c_063_16 | 667 | 170.7
4650 | c_063_16 | 699 | 172.1
4651 | c_063_16 | 786 | 174.2
4652 | c_063_16 | 817 | 174.2
4653 | c_063_16 | 849 | 174.5
4654 | c_063_17 | 1 | 57.3
4655 | c_063_17 | 2 | 60.8
4656 | c_063_17 | 3 | 63.5
4657 | c_063_17 | 7 | 69.5
4658 | c_063_17 | 8 | 70.8
4659 | c_063_17 | 10 | 73.6
4660 | c_063_17 | 13 | 76.9
4661 | c_063_17 | 16 | 79.4
4662 | c_063_17 | 20 | 82.6
4663 | c_063_17 | 27 | 87.2
4664 | c_063_17 | 35 | 90.9
4665 | c_063_17 | 42 | 94.3
4666 | c_063_17 | 48 | 96.6
4667 | c_063_17 | 55 | 99.4
4668 | c_063_17 | 67 | 102.8
4669 | c_063_17 | 83 | 105.6
4670 | c_063_17 | 97 | 108.9
4671 | c_063_17 | 125 | 113.5
4672 | c_063_17 | 168 | 120.9
4673 | c_063_17 | 202 | 126.2
4674 | c_063_17 | 259 | 134.5
4675 | c_063_17 | 306 | 139.9
4676 | c_063_17 | 363 | 146
4677 | c_063_17 | 425 | 148.7
4678 | c_063_17 | 544 | 154.6
4679 | c_063_17 | 642 | 158.5
4680 | c_063_17 | 698 | 159.5
4681 | c_063_17 | 762 | 159.4
4682 | c_063_17 | 817 | 160.1
4683 | c_063_18 | 0.2 | 37.1
4684 | c_063_18 | 1.2 | 38.2
4685 | c_063_18 | 2 | 38.8
4686 | c_063_18 | 3 | 39.3
4687 | c_063_18 | 4.1 | 39.7
4688 | c_063_18 | 5 | 40.6
4689 | c_063_18 | 6 | 40.9
4690 | c_063_18 | 7 | 40.9
4691 | c_063_18 | 14 | 41.5
4692 | c_063_18 | 21 | 41.7
4693 | c_063_18 | 28 | 42.5
4694 | c_063_18 | 56 | 43.3
4695 | c_063_18 | 90 | 45
4696 | c_063_18 | 122 | 46.2
4697 | c_063_18 | 146 | 47.3
4698 | c_063_18 | 182 | 47.8
4699 | c_063_18 | 273 | 49.7
4700 | c_063_18 | 364 | 49.3
4701 | c_063_18 | 454 | 50.8
4702 | c_063_18 | 546 | 51.5
4703 | c_063_18 | 636 | 52.4
4704 | c_063_18 | 731 | 52.6
4705 | c_063_19 | 1 | 59.5
4706 | c_063_19 | 2 | 64
4707 | c_063_19 | 3 | 66.7
4708 | c_063_19 | 6 | 73
4709 | c_063_19 | 7 | 73.9
4710 | c_063_19 | 8 | 75.3
4711 | c_063_19 | 10 | 78.3
4712 | c_063_19 | 13 | 80.3
4713 | c_063_19 | 17 | 83.3
4714 | c_063_19 | 20 | 87.9
4715 | c_063_19 | 28 | 89.4
4716 | c_063_19 | 36 | 91.9
4717 | c_063_19 | 42 | 93.7
4718 | c_063_19 | 48 | 96.3
4719 | c_063_19 | 56 | 95.7
4720 | c_063_19 | 70 | 97.8
4721 | c_063_19 | 85 | 99.6
4722 | c_063_19 | 106 | 101.9
4723 | c_063_19 | 127 | 103.2
4724 | c_063_19 | 162 | 106.6
4725 | c_063_19 | 205 | 111.2
4726 | c_063_19 | 245 | 113.5
4727 | c_063_19 | 301 | 117.6
4728 | c_063_19 | 357 | 121.7
4729 | c_063_19 | 399 | 124.6
4730 | c_063_19 | 518 | 128.9
4731 | c_063_19 | 610 | 133.3
4732 | c_063_19 | 728 | 133.5
4733 | c_063_19 | 791 | 133.7
4734 | c_063_20 | 1 | 50.5
4735 | c_063_20 | 2 | 54.2
4736 | c_063_20 | 3 | 56.8
4737 | c_063_20 | 6 | 60.6
4738 | c_063_20 | 7 | 61.4
4739 | c_063_20 | 9 | 63.4
4740 | c_063_20 | 14 | 66.4
4741 | c_063_20 | 17 | 67
4742 | c_063_20 | 27 | 71.8
4743 | c_063_20 | 34 | 73.3
4744 | c_063_20 | 41 | 75.1
4745 | c_063_20 | 48 | 76.5
4746 | c_063_20 | 55 | 78.1
4747 | c_063_20 | 62 | 80
4748 | c_063_20 | 71 | 80.4
4749 | c_063_20 | 84 | 82.1
4750 | c_063_20 | 99 | 84
4751 | c_063_20 | 120 | 87
4752 | c_063_20 | 169 | 93.3
4753 | c_063_20 | 206 | 97.7
4754 | c_063_20 | 258 | 101.5
4755 | c_063_20 | 307 | 106.8
4756 | c_063_20 | 342 | 109.4
4757 | c_063_20 | 395 | 111.1
4758 | c_063_20 | 455 | 114
4759 | c_063_20 | 517 | 116.7
4760 | c_063_20 | 608 | 120.7
4761 | c_063_20 | 728 | 121.5
4762 | c_063_20 | 796 | 122.3
4763 | c_063_21 | 0.2 | 30.3
4764 | c_063_21 | 1.2 | 31.2
4765 | c_063_21 | 2 | 31.6
4766 | c_063_21 | 3 | 31.6
4767 | c_063_21 | 4.1 | 32
4768 | c_063_21 | 5 | 32.4
4769 | c_063_21 | 6 | 32.7
4770 | c_063_21 | 7 | 33
4771 | c_063_21 | 14 | 33.3
4772 | c_063_21 | 21 | 32.9
4773 | c_063_21 | 28 | 33.9
4774 | c_063_21 | 56 | 34.6
4775 | c_063_21 | 90 | 36
4776 | c_063_21 | 122 | 36.4
4777 | c_063_21 | 147 | 37.4
4778 | c_063_21 | 182 | 37.7
4779 | c_063_21 | 273 | 40.2
4780 | c_063_21 | 364 | 38.7
4781 | c_063_21 | 454 | 39.9
4782 | c_063_21 | 546 | 40.1
4783 | c_063_21 | 636 | 40.4
4784 | c_063_21 | 731 | 40.9
4785 | c_063_22 | 1 | 79.9
4786 | c_063_22 | 2 | 84.8
4787 | c_063_22 | 3 | 87.9
4788 | c_063_22 | 5 | 92.7
4789 | c_063_22 | 7 | 96.8
4790 | c_063_22 | 8 | 98.8
4791 | c_063_22 | 9 | 100.2
4792 | c_063_22 | 12 | 103.6
4793 | c_063_22 | 16 | 105.8
4794 | c_063_22 | 20 | 109.6
4795 | c_063_22 | 26 | 113.3
4796 | c_063_22 | 33 | 117.1
4797 | c_063_22 | 41 | 118.9
4798 | c_063_22 | 54 | 121.6
4799 | c_063_22 | 61 | 121.9
4800 | c_063_22 | 75 | 124.3
4801 | c_063_22 | 89 | 126.6
4802 | c_063_22 | 111 | 128.3
4803 | c_063_22 | 147 | 132.9
4804 | c_063_22 | 182 | 137.5
4805 | c_063_22 | 225 | 143.1
4806 | c_063_22 | 334 | 150.2
4807 | c_063_22 | 398 | 155.2
4808 | c_063_22 | 480 | 156.7
4809 | c_063_22 | 551 | 162.5
4810 | c_063_22 | 635 | 164.8
4811 | c_063_22 | 691 | 165.8
4812 | c_063_22 | 761 | 166.4
4813 | c_063_22 | 789 | 166.6
4814 | c_063_23 | 1 | 61.6
4815 | c_063_23 | 2 | 65.4
4816 | c_063_23 | 3 | 66.9
4817 | c_063_23 | 4 | 68.1
4818 | c_063_23 | 7 | 72.1
4819 | c_063_23 | 11 | 75.6
4820 | c_063_23 | 14 | 76.4
4821 | c_063_23 | 18 | 79.3
4822 | c_063_23 | 21 | 81.2
4823 | c_063_23 | 28 | 83.9
4824 | c_063_23 | 35 | 86.9
4825 | c_063_23 | 42 | 88.7
4826 | c_063_23 | 49 | 91.8
4827 | c_063_23 | 56 | 93.6
4828 | c_063_23 | 63 | 95.4
4829 | c_063_23 | 70 | 98.7
4830 | c_063_23 | 84 | 103.8
4831 | c_063_23 | 98 | 107.2
4832 | c_063_23 | 126 | 111.8
4833 | c_063_23 | 161 | 116.3
4834 | c_063_23 | 210 | 121.3
4835 | c_063_23 | 266 | 126.3
4836 | c_063_23 | 301 | 128
4837 | c_063_23 | 336 | 130.2
4838 | c_063_23 | 394 | 133.3
4839 | c_063_23 | 423 | 134.2
4840 | c_063_23 | 453 | 137.7
4841 | c_063_23 | 486 | 138.8
4842 | c_063_24 | 0.2 | 47.8
4843 | c_063_24 | 1.2 | 49.2
4844 | c_063_24 | 2 | 50.3
4845 | c_063_24 | 3 | 50.5
4846 | c_063_24 | 4.1 | 50.9
4847 | c_063_24 | 5 | 52
4848 | c_063_24 | 6 | 52.5
4849 | c_063_24 | 7 | 53.3
4850 | c_063_24 | 14 | 54.2
4851 | c_063_24 | 21 | 54
4852 | c_063_24 | 28 | 55.4
4853 | c_063_24 | 56 | 56.2
4854 | c_063_24 | 90 | 58.4
4855 | c_063_24 | 122 | 59.5
4856 | c_063_24 | 147 | 60.6
4857 | c_063_24 | 182 | 61.9
4858 | c_063_24 | 273 | 64.8
4859 | c_063_24 | 364 | 65.2
4860 | c_063_24 | 454 | 67.1
4861 | c_063_24 | 546 | 68.5
4862 | c_063_24 | 636 | 70.1
4863 | c_063_24 | 731 | 70.9
4864 | c_063_25 | 0.05796365 | 38.9
4865 | c_063_25 | 1 | 51.8
4866 | c_063_25 | 3 | 57.4
4867 | c_063_25 | 6 | 62.1
4868 | c_063_25 | 9 | 64.9
4869 | c_063_25 | 12 | 67.5
4870 | c_063_25 | 15 | 70.1
4871 | c_063_25 | 23 | 75
4872 | c_063_25 | 30 | 78.2
4873 | c_063_25 | 40 | 81.4
4874 | c_063_25 | 50 | 84.5
4875 | c_063_25 | 60 | 86.7
4876 | c_063_25 | 70 | 88.7
4877 | c_063_25 | 80 | 90.1
4878 | c_063_25 | 90 | 91.4
4879 | c_063_25 | 100 | 92.9
4880 | c_063_25 | 120 | 94.9
4881 | c_063_25 | 140 | 96.5
4882 | c_063_25 | 180 | 99.9
4883 | c_063_25 | 220 | 103
4884 | c_063_25 | 260 | 104.5
4885 | c_063_25 | 300 | 106.1
4886 | c_063_25 | 351 | 109.1
4887 | c_063_25 | 393 | 110.1
4888 | c_063_25 | 456 | 110.9
4889 | c_063_25 | 512 | 112.5
4890 | c_063_25 | 568 | 115.8
4891 | c_063_25 | 666 | 116.5
4892 | c_063_25 | 701 | 117.9
4893 | c_063_25 | 731 | 118.6
4894 | c_063_26 | 0.05 | 40.4
4895 | c_063_26 | 1 | 55.3
4896 | c_063_26 | 3 | 62.4
4897 | c_063_26 | 6 | 66.6
4898 | c_063_26 | 9 | 70.2
4899 | c_063_26 | 12 | 73
4900 | c_063_26 | 18 | 76.3
4901 | c_063_26 | 23 | 78
4902 | c_063_26 | 30 | 81.2
4903 | c_063_26 | 35 | 83.2
4904 | c_063_26 | 40 | 83.9
4905 | c_063_26 | 50 | 86.2
4906 | c_063_26 | 60 | 88.6
4907 | c_063_26 | 70 | 90.3
4908 | c_063_26 | 80 | 91.6
4909 | c_063_26 | 90 | 93.1
4910 | c_063_26 | 100 | 94.4
4911 | c_063_26 | 120 | 96.9
4912 | c_063_26 | 160 | 98.3
4913 | c_063_26 | 200 | 100.5
4914 | c_063_26 | 240 | 102.2
4915 | c_063_26 | 300 | 104.6
4916 | c_063_26 | 341 | 105.8
4917 | c_063_26 | 400 | 107.2
4918 | c_063_26 | 464 | 108.3
4919 | c_063_26 | 520 | 109.1
4920 | c_063_26 | 584 | 110.8
4921 | c_063_26 | 650 | 111.2
4922 | c_063_26 | 700 | 112.1
4923 | c_063_26 | 730 | 112.1
4924 | c_063_27 | 0.04695758 | 39.1
4925 | c_063_27 | 1 | 50.3
4926 | c_063_27 | 3 | 54.7
4927 | c_063_27 | 6 | 58.6
4928 | c_063_27 | 9 | 61.6
4929 | c_063_27 | 12 | 63.9
4930 | c_063_27 | 15 | 65.9
4931 | c_063_27 | 18 | 67.4
4932 | c_063_27 | 23 | 69.9
4933 | c_063_27 | 30 | 72.2
4934 | c_063_27 | 35 | 73.8
4935 | c_063_27 | 40 | 74.9
4936 | c_063_27 | 50 | 77.2
4937 | c_063_27 | 60 | 79.3
4938 | c_063_27 | 70 | 80.9
4939 | c_063_27 | 80 | 81.9
4940 | c_063_27 | 90 | 83.1
4941 | c_063_27 | 120 | 85
4942 | c_063_27 | 160 | 87.6
4943 | c_063_27 | 200 | 90
4944 | c_063_27 | 240 | 91.7
4945 | c_063_27 | 280 | 93
4946 | c_063_27 | 320 | 94.1
4947 | c_063_27 | 360 | 95.1
4948 | c_063_27 | 419 | 96.1
4949 | c_063_27 | 490 | 98
4950 | c_063_27 | 608 | 100.8
4951 | c_063_27 | 671 | 101.9
4952 | c_063_27 | 706 | 102.4
4953 | c_063_27 | 736 | 103.2
4954 | c_063_28 | 0.06420262 | 39.1
4955 | c_063_28 | 1 | 50.2
4956 | c_063_28 | 3 | 54.8
4957 | c_063_28 | 6 | 59.2
4958 | c_063_28 | 9 | 62
4959 | c_063_28 | 12 | 64.5
4960 | c_063_28 | 15 | 66.6
4961 | c_063_28 | 18 | 68.2
4962 | c_063_28 | 23 | 70.4
4963 | c_063_28 | 30 | 73
4964 | c_063_28 | 40 | 76.1
4965 | c_063_28 | 50 | 78.6
4966 | c_063_28 | 60 | 80.7
4967 | c_063_28 | 70 | 82.3
4968 | c_063_28 | 80 | 83.9
4969 | c_063_28 | 100 | 86.5
4970 | c_063_28 | 120 | 88.5
4971 | c_063_28 | 160 | 91.7
4972 | c_063_28 | 200 | 94
4973 | c_063_28 | 240 | 96
4974 | c_063_28 | 280 | 97.1
4975 | c_063_28 | 320 | 101.1
4976 | c_063_28 | 364 | 102.9
4977 | c_063_28 | 420 | 105.2
4978 | c_063_28 | 483 | 107.5
4979 | c_063_28 | 546 | 109.5
4980 | c_063_28 | 609 | 110.4
4981 | c_063_28 | 672 | 111.1
4982 | c_063_28 | 702 | 111.9
4983 | c_063_28 | 733 | 113
4984 | c_063_29 | 0.9 | 34.7
4985 | c_063_29 | 1.2 | 34.9
4986 | c_063_29 | 1.9 | 35.1
4987 | c_063_29 | 2.2 | 35.1
4988 | c_063_29 | 3.2 | 35.5
4989 | c_063_29 | 5.1 | 36
4990 | c_063_29 | 6.2 | 36.1
4991 | c_063_29 | 7.2 | 36.3
4992 | c_063_29 | 14 | 36.6
4993 | c_063_29 | 21 | 36.8
4994 | c_063_29 | 28 | 37
4995 | c_063_29 | 56 | 37.6
4996 | c_063_29 | 90 | 38.5
4997 | c_063_29 | 121 | 39.6
4998 | c_063_29 | 152 | 40.9
4999 | c_063_29 | 177 | 41.7
5000 | c_063_29 | 303 | 43.5
5001 | c_063_29 | 394 | 43.9
5002 | c_063_29 | 484 | 44
5003 | c_063_29 | 576 | 45
5004 | c_063_29 | 666 | 45.2
5005 | c_063_29 | 761 | 45.3
5006 | c_063_30 | 0.2 | 33.5
5007 | c_063_30 | 1.2 | 34.6
5008 | c_063_30 | 2 | 35.3
5009 | c_063_30 | 3 | 35.6
5010 | c_063_30 | 4.1 | 36
5011 | c_063_30 | 5 | 36.4
5012 | c_063_30 | 6 | 36.7
5013 | c_063_30 | 7 | 36.8
5014 | c_063_30 | 14 | 37.6
5015 | c_063_30 | 21 | 37.3
5016 | c_063_30 | 28 | 38.1
5017 | c_063_30 | 56 | 38.8
5018 | c_063_30 | 90 | 40.6
5019 | c_063_30 | 122 | 41.3
5020 | c_063_30 | 147 | 42.9
5021 | c_063_30 | 182 | 42.2
5022 | c_063_30 | 273 | 44.2
5023 | c_063_30 | 364 | 44
5024 | c_063_30 | 454 | 44.8
5025 | c_063_30 | 546 | 45.6
5026 | c_063_30 | 636 | 46
5027 | c_063_30 | 731 | 46.3
5028 | c_063_31 | 0.2 | 33.8
5029 | c_063_31 | 1.4 | 35
5030 | c_063_31 | 2.1 | 35.3
5031 | c_063_31 | 3.1 | 35.4
5032 | c_063_31 | 4.2 | 36.1
5033 | c_063_31 | 5.1 | 36.2
5034 | c_063_31 | 6.1 | 36.4
5035 | c_063_31 | 7.1 | 37
5036 | c_063_31 | 14 | 37.2
5037 | c_063_31 | 21 | 37.6
5038 | c_063_31 | 28 | 38.1
5039 | c_063_31 | 56 | 39.2
5040 | c_063_31 | 90 | 40.9
5041 | c_063_31 | 122 | 41.5
5042 | c_063_31 | 147 | 41.9
5043 | c_063_31 | 182 | 41.7
5044 | c_063_31 | 273 | 44
5045 | c_063_31 | 364 | 44.2
5046 | c_063_31 | 454 | 45
5047 | c_063_31 | 546 | 45.5
5048 | c_063_31 | 636 | 46.1
5049 | c_063_31 | 731 | 46.3
5050 | c_063_32 | 1.2 | 31.3
5051 | c_063_32 | 2 | 31.9
5052 | c_063_32 | 3 | 32.2
5053 | c_063_32 | 4.1 | 32.1
5054 | c_063_32 | 5 | 32.2
5055 | c_063_32 | 6 | 32.4
5056 | c_063_32 | 7 | 32.8
5057 | c_063_32 | 14 | 33
5058 | c_063_32 | 21 | 32.5
5059 | c_063_32 | 28 | 33
5060 | c_063_32 | 56 | 33.7
5061 | c_063_32 | 90 | 36.4
5062 | c_063_32 | 122 | 37.5
5063 | c_063_32 | 147 | 38.6
5064 | c_063_32 | 182 | 38.6
5065 | c_063_32 | 273 | 39.9
5066 | c_063_32 | 364 | 38.4
5067 | c_063_32 | 454 | 40.1
5068 | c_063_32 | 546 | 40.3
5069 | c_063_32 | 636 | 40.9
5070 | c_063_32 | 731 | 41.1
5071 | c_067_01 | 0.4 | 23.1
5072 | c_067_01 | 0.9 | 23.7
5073 | c_067_01 | 1.9 | 24
5074 | c_067_01 | 3 | 24.2
5075 | c_067_01 | 6.1 | 24.8
5076 | c_067_01 | 8.7 | 25.3
5077 | c_067_01 | 13 | 25.7
5078 | c_067_01 | 20 | 26.3
5079 | c_067_01 | 27.1 | 27.5
5080 | c_067_01 | 34.1 | 28.5
5081 | c_067_01 | 53.1 | 29.7
5082 | c_067_01 | 72 | 31.1
5083 | c_067_01 | 105 | 31.6
5084 | c_067_01 | 132 | 32.3
5085 | c_067_01 | 171 | 33
5086 | c_067_01 | 206 | 34.4
5087 | c_067_01 | 371 | 38
5088 | c_067_02 | 0.1 | 26.5
5089 | c_067_02 | 0.2 | 26.9
5090 | c_067_02 | 0.4 | 27.5
5091 | c_067_02 | 1 | 28.3
5092 | c_067_02 | 2 | 28.8
5093 | c_067_02 | 3.2 | 29.3
5094 | c_067_02 | 6 | 29.8
5095 | c_067_02 | 8.8 | 30.3
5096 | c_067_02 | 12.9 | 30.7
5097 | c_067_02 | 20 | 31.5
5098 | c_067_02 | 26.7 | 32
5099 | c_067_02 | 33.3 | 32.6
5100 | c_067_02 | 55.3 | 33.6
5101 | c_067_02 | 72.9 | 34.3
5102 | c_067_02 | 105 | 35.3
5103 | c_067_02 | 130 | 35.9
5104 | c_067_02 | 166 | 36.5
5105 | c_067_02 | 201 | 37.2
5106 | c_067_02 | 265 | 38
5107 | c_068_01 | 1 | 35.6
5108 | c_068_01 | 2 | 38.1
5109 | c_068_01 | 3 | 39.9
5110 | c_068_01 | 4 | 41.3
5111 | c_068_01 | 5 | 43
5112 | c_068_01 | 6.3 | 44.1
5113 | c_068_01 | 7 | 46.2
5114 | c_068_01 | 15 | 47.8
5115 | c_068_01 | 31 | 52.2
5116 | c_068_01 | 45 | 55.4
5117 | c_068_01 | 60 | 61.4
5118 | c_068_02 | 1 | 38.2
5119 | c_068_02 | 2 | 40.9
5120 | c_068_02 | 3 | 42.4
5121 | c_068_02 | 4 | 43.4
5122 | c_068_02 | 5 | 45.9
5123 | c_068_02 | 6.3 | 46.7
5124 | c_068_02 | 7 | 47.1
5125 | c_068_02 | 15 | 51.6
5126 | c_068_02 | 31 | 54.6
5127 | c_068_02 | 45 | 56.8
5128 | c_068_02 | 60 | 58.9
5129 | c_068_03 | 1 | 34.2
5130 | c_068_03 | 2 | 35.7
5131 | c_068_03 | 3 | 36.6
5132 | c_068_03 | 4 | 37
5133 | c_068_03 | 5 | 37.4
5134 | c_068_03 | 7 | 39.3
5135 | c_068_03 | 20 | 43.8
5136 | c_068_03 | 31 | 50.5
5137 | c_068_03 | 45 | 55.2
5138 | c_068_03 | 60 | 60
5139 | c_069_01 | 0.2 | 47.9
5140 | c_069_01 | 0.6 | 61.8
5141 | c_069_01 | 1.5 | 65.7
5142 | c_069_01 | 7.6 | 98.4
5143 | c_069_01 | 20.2 | 109.1
5144 | c_069_01 | 55.1 | 112.6
5145 | c_069_01 | 150 | 161.6
5146 | c_069_02 | 0.1 | 46.4
5147 | c_069_02 | 0.2 | 52.4
5148 | c_069_02 | 0.6 | 64.3
5149 | c_069_02 | 1.6 | 72.2
5150 | c_069_02 | 7.9 | 94
5151 | c_069_02 | 20.5 | 108.6
5152 | c_069_02 | 55.1 | 129
5153 | c_069_02 | 150 | 173.5
5154 | c_069_03 | 0.04 | 34.4
5155 | c_069_03 | 0.2 | 47.4
5156 | c_069_03 | 0.6 | 57.7
5157 | c_069_03 | 1.5 | 67
5158 | c_069_03 | 7.5 | 90
5159 | c_069_03 | 20.5 | 100.5
5160 | c_069_03 | 55.1 | 110.5
5161 | c_069_03 | 150 | 132
5162 | c_069_04 | 0.1 | 54.5
5163 | c_069_04 | 0.2 | 58.1
5164 | c_069_04 | 0.6 | 68.3
5165 | c_069_04 | 1.6 | 76.3
5166 | c_069_04 | 7.8 | 89.1
5167 | c_069_04 | 20.5 | 97.6
5168 | c_069_04 | 55.1 | 108
5169 | c_069_04 | 150 | 132.3
5170 | c_069_05 | 0.1 | 53.1
5171 | c_069_05 | 0.4 | 57.2
5172 | c_069_05 | 0.8 | 59.8
5173 | c_069_05 | 1.8 | 67
5174 | c_069_05 | 6.9 | 73.9
5175 | c_069_05 | 12.9 | 90.1
5176 | c_069_05 | 45.5 | 89.4
5177 | c_069_05 | 144 | 117.1
5178 | c_069_06 | 0.2 | 58.2
5179 | c_069_06 | 0.7 | 65
5180 | c_069_06 | 1.6 | 70
5181 | c_069_06 | 6.5 | 82.2
5182 | c_069_06 | 13 | 90.9
5183 | c_069_06 | 65.3 | 117.7
5184 | c_069_06 | 144 | 126.9
5185 | c_069_07 | 0.2 | 62.3
5186 | c_069_07 | 0.7 | 82.6
5187 | c_069_07 | 1.6 | 89.9
5188 | c_069_07 | 6.4 | 107.7
5189 | c_069_07 | 13.5 | 122.7
5190 | c_069_07 | 32.2 | 153.5
5191 | c_069_07 | 144 | 210.1
5192 | c_069_08 | 0.1 | 89.1
5193 | c_069_08 | 0.3 | 96.1
5194 | c_069_08 | 0.7 | 107.1
5195 | c_069_08 | 1.7 | 108.2
5196 | c_069_08 | 6.9 | 122.1
5197 | c_069_08 | 13.9 | 140.9
5198 | c_069_08 | 48 | 171.4
5199 | c_069_08 | 144 | 230
5200 | c_070_01 | 0.2 | 48.8
5201 | c_070_01 | 0.6 | 57.5
5202 | c_070_01 | 1.1 | 59.4
5203 | c_070_01 | 2 | 62.5
5204 | c_070_01 | 5.6 | 75.3
5205 | c_070_01 | 6.6 | 79.6
5206 | c_070_01 | 8.7 | 82.4
5207 | c_070_01 | 12.9 | 86.9
5208 | c_070_01 | 15.6 | 95.4
5209 | c_070_01 | 19.2 | 101.4
5210 | c_070_01 | 27.9 | 107.4
5211 | c_070_01 | 37.1 | 112.3
5212 | c_070_01 | 51.2 | 118.8
5213 | c_070_01 | 65.4 | 131.1
5214 | c_070_01 | 100 | 136.5
5215 | c_070_01 | 128 | 141.7
5216 | c_070_01 | 153 | 146.9
5217 | c_070_01 | 206 | 152.2
5218 | c_070_02 | 0.3 | 51.7
5219 | c_070_02 | 0.6 | 59.6
5220 | c_070_02 | 1.1 | 67.4
5221 | c_070_02 | 2.2 | 72.6
5222 | c_070_02 | 5.4 | 83.3
5223 | c_070_02 | 6.3 | 85.9
5224 | c_070_02 | 8.4 | 93.9
5225 | c_070_02 | 11.6 | 97.8
5226 | c_070_02 | 15.2 | 108.5
5227 | c_070_02 | 20.9 | 115
5228 | c_070_02 | 27.6 | 123.3
5229 | c_070_02 | 34.5 | 132.7
5230 | c_070_02 | 47.5 | 140.3
5231 | c_070_02 | 65.4 | 150.4
5232 | c_070_02 | 96.3 | 160.6
5233 | c_070_02 | 120 | 170.8
5234 | c_070_02 | 152 | 175.8
5235 | c_070_02 | 202 | 182.6
5236 | c_070_02 | 240 | 188.7
5237 | c_070_02 | 315 | 191.5
5238 | c_070_02 | 371 | 195.1
5239 | c_070_02 | 464 | 197.3
5240 | c_070_02 | 767 | 204
5241 | c_070_02 | 963 | 210.5
5242 | c_072_01 | 19.5402 | 39.2332
5243 | c_072_01 | 29.8851 | 39.92164
5244 | c_072_01 | 36.3985 | 41.5281
5245 | c_072_01 | 43.6782 | 43.24923
5246 | c_072_01 | 57.0881 | 45.08512
5247 | c_072_01 | 72.0307 | 46.80625
5248 | c_072_01 | 86.2069 | 47.03576
5249 | c_072_01 | 105.747 | 48.29796
5250 | c_072_01 | 124.904 | 46.92101
5251 | c_072_01 | 141.762 | 48.64214
5252 | c_072_01 | 163.602 | 50.13385
5253 | c_072_01 | 184.674 | 51.05179
5254 | c_072_01 | 207.28 | 51.85498
5255 | c_072_01 | 230.268 | 52.65817
5256 | c_072_01 | 248.276 | 52.42875
5257 | c_072_01 | 268.966 | 51.85498
5258 | c_072_01 | 294.636 | 53.69087
5259 | c_072_01 | 315.326 | 54.49415
5260 | c_072_01 | 335.632 | 51.51081
5261 | c_072_01 | 349.808 | 52.65817
5262 | c_072_02 | 22.6054 | 37.34281
5263 | c_072_02 | 30.2682 | 39.90462
5264 | c_072_02 | 36.0153 | 41.55153
5265 | c_072_02 | 44.0613 | 42.6495
5266 | c_072_02 | 50.5747 | 42.741
5267 | c_072_02 | 64.3678 | 43.56446
5268 | c_072_02 | 77.7778 | 45.66882
5269 | c_072_02 | 98.8506 | 46.12634
5270 | c_072_02 | 119.157 | 46.67529
5271 | c_072_02 | 135.632 | 47.77318
5272 | c_072_02 | 157.088 | 49.6031
5273 | c_072_02 | 177.395 | 50.70107
5274 | c_072_02 | 200.383 | 50.33506
5275 | c_072_02 | 222.222 | 51.34152
5276 | c_072_02 | 242.529 | 52.43949
5277 | c_072_02 | 262.835 | 52.53099
5278 | c_072_02 | 287.739 | 53.26295
5279 | c_072_02 | 306.13 | 53.17144
5280 | c_072_02 | 330.268 | 53.44588
5281 | c_072_02 | 342.529 | 54.63535
5282 | c_072_03 | 24.1379 | 41.90325
5283 | c_072_03 | 30.6513 | 42.86499
5284 | c_072_03 | 37.5479 | 44.1473
5285 | c_072_03 | 45.2107 | 43.71991
5286 | c_072_03 | 51.341 | 46.28454
5287 | c_072_03 | 66.2835 | 48.20804
5288 | c_072_03 | 80.0766 | 47.88743
5289 | c_072_03 | 96.9349 | 48.7423
5290 | c_072_03 | 108.812 | 50.34527
5291 | c_072_03 | 121.839 | 51.20015
5292 | c_072_03 | 132.567 | 51.20015
5293 | c_072_03 | 167.816 | 53.44417
5294 | c_072_03 | 185.441 | 53.44417
5295 | c_072_03 | 211.494 | 54.61966
5296 | c_072_03 | 236.398 | 58.6804
5297 | c_072_03 | 258.238 | 57.9323
5298 | c_072_03 | 276.628 | 61.03129
5299 | c_072_03 | 300.383 | 60.92442
5300 | c_072_03 | 320.69 | 63.16853
5301 | c_072_03 | 344.828 | 66.58804
5302 | c_072_04 | 20.6897 | 44.60774
5303 | c_072_04 | 29.1188 | 46.17282
5304 | c_072_04 | 36.0153 | 48.08566
5305 | c_072_04 | 43.295 | 49.12907
5306 | c_072_04 | 51.341 | 50.78111
5307 | c_072_04 | 65.1341 | 52.17227
5308 | c_072_04 | 78.9272 | 52.52003
5309 | c_072_04 | 97.318 | 53.6504
5310 | c_072_04 | 108.429 | 53.73736
5311 | c_072_04 | 120.69 | 55.65019
5312 | c_072_04 | 141.762 | 55.56324
5313 | c_072_04 | 167.05 | 57.47614
5314 | c_072_04 | 183.908 | 57.5631
5315 | c_072_04 | 209.195 | 57.5631
5316 | c_072_04 | 237.548 | 61.38885
5317 | c_072_04 | 257.088 | 61.38885
5318 | c_072_04 | 277.395 | 63.30169
5319 | c_072_04 | 297.318 | 62.51915
5320 | c_072_04 | 318.008 | 66.60576
5321 | c_072_04 | 344.828 | 65.12764
5322 | c_072_05 | 22.2222 | 49.87764
5323 | c_072_05 | 28.3525 | 51.95849
5324 | c_072_05 | 36.0153 | 54.8907
5325 | c_072_05 | 43.295 | 54.98522
5326 | c_072_05 | 51.7241 | 57.63365
5327 | c_072_05 | 63.2184 | 59.24161
5328 | c_072_05 | 78.5441 | 59.9037
5329 | c_072_05 | 95.0192 | 61.13335
5330 | c_072_05 | 106.13 | 61.70085
5331 | c_072_05 | 120.307 | 63.4034
5332 | c_072_05 | 141.379 | 65.29514
5333 | c_072_05 | 166.284 | 66.80851
5334 | c_072_05 | 184.674 | 66.80851
5335 | c_072_05 | 210.345 | 67.4706
5336 | c_072_05 | 234.866 | 70.68652
5337 | c_072_05 | 254.789 | 73.42954
5338 | c_072_05 | 276.628 | 76.07796
5339 | c_072_05 | 298.084 | 75.51047
5340 | c_072_05 | 318.391 | 78.06423
5341 | c_072_05 | 340.23 | 79.10469
5342 | c_072_06 | 15.9696 | 38.38281
5343 | c_072_06 | 30.038 | 43.64367
5344 | c_072_06 | 36.5019 | 45.58935
5345 | c_072_06 | 44.4867 | 46.51063
5346 | c_072_06 | 50.9506 | 47.20204
5347 | c_072_06 | 58.1749 | 49.14862
5348 | c_072_06 | 71.1027 | 50.41749
5349 | c_072_06 | 86.3118 | 51.8031
5350 | c_072_06 | 105.703 | 52.62331
5351 | c_072_06 | 125.475 | 55.15421
5352 | c_072_06 | 142.586 | 55.85786
5353 | c_072_06 | 163.118 | 57.36354
5354 | c_072_06 | 183.27 | 58.07062
5355 | c_072_06 | 205.703 | 56.49991
5356 | c_072_06 | 230.418 | 57.09818
5357 | c_072_06 | 248.669 | 59.7414
5358 | c_072_06 | 269.202 | 60.10683
5359 | c_072_06 | 291.635 | 60.81652
5360 | c_072_06 | 311.787 | 60.83949
5361 | c_072_06 | 333.84 | 60.06656
5362 | c_072_06 | 346.768 | 60.19528
5363 | c_072_07 | 15.9696 | 40.85032
5364 | c_072_07 | 19.7719 | 41.94477
5365 | c_072_07 | 23.5741 | 43.40286
5366 | c_072_07 | 29.6578 | 44.40846
5367 | c_072_07 | 36.8821 | 45.68785
5368 | c_072_07 | 44.8669 | 46.60432
5369 | c_072_07 | 51.3308 | 47.42843
5370 | c_072_07 | 65.3992 | 48.71407
5371 | c_072_07 | 78.7072 | 49.90807
5372 | c_072_07 | 100.38 | 50.74596
5373 | c_072_07 | 118.631 | 52.12634
5374 | c_072_07 | 134.601 | 52.23177
5375 | c_072_07 | 156.274 | 53.1606
5376 | c_072_07 | 176.806 | 53.08834
5377 | c_072_07 | 198.479 | 53.19902
5378 | c_072_07 | 222.433 | 54.49357
5379 | c_072_07 | 236.122 | 55.23335
5380 | c_072_07 | 260.456 | 56.34648
5381 | c_072_07 | 286.312 | 56.55182
5382 | c_072_07 | 304.563 | 56.8412
5383 | c_072_07 | 327.757 | 56.31674
5384 | c_072_07 | 342.205 | 56.60267
5385 | c_072_08 | 9.5057 | 50.57713
5386 | c_072_08 | 13.6882 | 51.64349
5387 | c_072_08 | 16.73 | 53.98272
5388 | c_072_08 | 23.9544 | 56.00789
5389 | c_072_08 | 31.5589 | 58.56438
5390 | c_072_08 | 38.403 | 59.7397
5391 | c_072_08 | 45.6274 | 60.91536
5392 | c_072_08 | 52.4715 | 62.94019
5393 | c_072_08 | 66.5399 | 66.24679
5394 | c_072_08 | 80.6084 | 64.24427
5395 | c_072_08 | 97.7186 | 65.43042
5396 | c_072_08 | 109.506 | 66.29243
5397 | c_072_08 | 123.194 | 68.64307
5398 | c_072_08 | 143.346 | 69.72628
5399 | c_072_08 | 166.92 | 70.28219
5400 | c_072_08 | 184.791 | 71.15066
5401 | c_072_08 | 209.886 | 70.11551
5402 | c_072_08 | 234.981 | 72.69055
5403 | c_072_08 | 256.274 | 72.81931
5404 | c_072_08 | 276.426 | 72.73459
5405 | c_072_08 | 297.719 | 72.75715
5406 | c_072_08 | 318.251 | 73.41607
5407 | c_072_08 | 342.966 | 75.45986
5408 | c_072_09 | 7.98479 | 47.81025
5409 | c_072_09 | 11.0266 | 50.57764
5410 | c_072_09 | 15.2091 | 53.95079
5411 | c_072_09 | 22.8137 | 56.63572
5412 | c_072_09 | 30.038 | 59.06109
5413 | c_072_09 | 37.2624 | 62.00491
5414 | c_072_09 | 44.8669 | 61.75224
5415 | c_072_09 | 51.3308 | 64.26339
5416 | c_072_09 | 66.1597 | 67.81858
5417 | c_072_09 | 78.7072 | 66.36059
5418 | c_072_09 | 96.9582 | 68.10436
5419 | c_072_09 | 108.365 | 67.85503
5420 | c_072_09 | 121.673 | 69.94007
5421 | c_072_09 | 142.586 | 71.34052
5422 | c_072_09 | 166.54 | 72.13883
5423 | c_072_09 | 184.411 | 73.3638
5424 | c_072_09 | 208.745 | 72.43444
5425 | c_072_09 | 234.221 | 74.35725
5426 | c_072_09 | 257.795 | 74.55041
5427 | c_072_09 | 276.806 | 74.99884
5428 | c_072_09 | 297.719 | 75.01686
5429 | c_072_09 | 317.49 | 76.76193
5430 | c_072_09 | 342.205 | 76.61047
5431 | c_072_10 | 12.1673 | 50.25245
5432 | c_072_10 | 14.8289 | 53.07455
5433 | c_072_10 | 19.3916 | 55.6165
5434 | c_072_10 | 29.2776 | 57.6935
5435 | c_072_10 | 37.6426 | 59.95708
5436 | c_072_10 | 44.1065 | 60.5271
5437 | c_072_10 | 51.3308 | 63.54143
5438 | c_072_10 | 64.2586 | 67.31311
5439 | c_072_10 | 77.5665 | 66.57373
5440 | c_072_10 | 95.4373 | 68.1883
5441 | c_072_10 | 106.844 | 69.51485
5442 | c_072_10 | 120.152 | 70.37326
5443 | c_072_10 | 140.684 | 71.80235
5444 | c_072_10 | 165.399 | 72.38952
5445 | c_072_10 | 183.27 | 74.19208
5446 | c_072_10 | 208.365 | 72.61783
5447 | c_072_10 | 234.981 | 75.08658
5448 | c_072_10 | 254.373 | 74.91677
5449 | c_072_10 | 276.046 | 74.46726
5450 | c_072_10 | 296.578 | 74.48656
5451 | c_072_10 | 315.97 | 75.72661
5452 | c_072_10 | 341.065 | 77.72394
5453 | c_074_01 | 1.74452 | 30.82426
5454 | c_074_01 | 5.94775 | 60.46032
5455 | c_074_01 | 6.97274 | 74.57483
5456 | c_074_01 | 13.0219 | 109.2517
5457 | c_074_01 | 14.9231 | 124.6442
5458 | c_074_01 | 16.9088 | 143.8782
5459 | c_074_01 | 19.8228 | 160.5549
5460 | c_074_01 | 29.8348 | 199.0451
5461 | c_074_01 | 37.0198 | 237.5079
5462 | c_074_01 | 48.619 | 281.1043
5463 | c_074_01 | 63.8526 | 308.0454
5464 | c_074_01 | 77.4508 | 347.7868
5465 | c_074_01 | 91.8351 | 358.059
5466 | c_074_01 | 98.3109 | 365.7551
5467 | c_074_01 | 126.215 | 379.8821
5468 | c_074_01 | 154.842 | 394.0045
5469 | c_074_01 | 183.6 | 401.7143
5470 | c_074_01 | 210.406 | 409.4195
5471 | c_074_01 | 238.403 | 414.5624
5472 | c_074_01 | 252.332 | 418.4127
5473 | c_074_01 | 285.908 | 423.5556
5474 | c_074_01 | 316.677 | 427.4127
5475 | c_074_01 | 342.88 | 432.5488
5476 | c_074_01 | 362.913 | 433.8367
5477 | c_074_01 | 406.56 | 440.2585
5478 | c_074_01 | 425.455 | 436.4218
5479 | c_074_01 | 455.456 | 437.712
5480 | c_074_01 | 482.067 | 440.2812
5481 | c_074_01 | 540.044 | 446.7029
5482 | c_074_01 | 598.162 | 451.8413
5483 | c_074_01 | 655.053 | 454.4172
5484 | c_074_01 | 717.354 | 451.8662
5485 | c_074_01 | 725.547 | 454.4308
5486 | c_074_01 | 767.939 | 455.7211
5487 | c_074_01 | 822.091 | 459.5737
5488 | c_074_01 | 880.061 | 462.1451
5489 | c_074_01 | 942.12 | 464.7166
5490 | c_074_01 | 1043.51 | 467.2925
5491 | c_074_01 | 1079.67 | 467.2971
5492 | c_074_01 | 1129.85 | 473.7098
5493 | c_074_01 | 1209.52 | 476.2812
5494 | c_074_01 | 1265.73 | 481.4127
5495 | c_074_01 | 1370.47 | 486.5465
5496 | c_074_01 | 1450.54 | 486.5556
5497 | c_074_01 | 1588.5 | 490.4104
5498 | c_074_01 | 1662.32 | 489.1361
5499 | c_074_01 | 1719.93 | 494.2653
5500 | c_074_01 | 1820.42 | 517.3333
5501 | c_074_01 | 2016.33 | 523.7528
5502 | c_074_01 | 2183.17 | 528.8889
5503 | c_074_01 | 2310.73 | 526.3356
5504 | c_074_01 | 2445.73 | 528.9048
5505 | c_074_01 | 2559.4 | 512.2562
5506 | c_074_01 | 2771.17 | 508.424
5507 | c_074_01 | 3034.74 | 519.966
5508 | c_074_01 | 3285.84 | 519.9773
5509 | c_074_01 | 3477.82 | 523.8299
5510 | c_074_01 | 3681.02 | 522.5556
5511 | c_074_01 | 3852.09 | 525.1247
5512 | c_074_01 | 4031.12 | 525.1315
5513 | c_074_01 | 4218.46 | 530.2608
5514 | c_074_01 | 4414.51 | 534.1111
5515 | c_074_01 | 4619.68 | 537.9615
5516 | c_074_01 | 4725.81 | 540.5261
5517 | c_074_01 | 4945.44 | 545.6576
5518 | c_074_01 | 5175.27 | 537.9773
5519 | c_074_01 | 5294.17 | 541.8231
5520 | c_074_01 | 5540.21 | 549.517
5521 | c_074_01 | 5667.49 | 552.0816
5522 | c_074_01 | 6136.44 | 549.5306
5523 | c_074_01 | 6494.97 | 554.6621
5524 | c_074_01 | 6952.97 | 554.6712
5525 | c_074_01 | 7276.1 | 557.2404
5526 | c_074_01 | 7614.26 | 561.0907
5527 | c_074_01 | 7968.13 | 559.8163
5528 | c_074_01 | 8433.68 | 558.542
5529 | c_074_01 | 10229.7 | 558.5692
5530 | c_074_01 | 11076.2 | 567.5488
5531 | c_074_02 | 1.68609 | 13.24044
5532 | c_074_02 | 1.72482 | 13.50857
5533 | c_074_02 | 1.74452 | 13.64264
5534 | c_074_02 | 5.01614 | 26.11088
5535 | c_074_02 | 5.94775 | 32.09235
5536 | c_074_02 | 6.97274 | 37.67517
5537 | c_074_02 | 7.99078 | 40.57194
5538 | c_074_02 | 13.0219 | 54.95697
5539 | c_074_02 | 13.9401 | 56.96429
5540 | c_074_02 | 14.9231 | 62.29286
5541 | c_074_02 | 16.1579 | 68.50969
5542 | c_074_02 | 16.9088 | 69.47517
5543 | c_074_02 | 19.8228 | 72.85476
5544 | c_074_02 | 20.2782 | 73.33759
5545 | c_074_02 | 20.9809 | 80.06701
5546 | c_074_02 | 29.1647 | 102.2005
5547 | c_074_02 | 29.8348 | 102.9235
5548 | c_074_02 | 34.9762 | 107.9845
5549 | c_074_02 | 37.0198 | 112.218
5550 | c_074_02 | 46.4598 | 129.1526
5551 | c_074_02 | 48.619 | 132.232
5552 | c_074_02 | 61.7138 | 148.3988
5553 | c_074_02 | 63.8526 | 151.6053
5554 | c_074_02 | 75.7114 | 167.6369
5555 | c_074_02 | 77.4508 | 168.0236
5556 | c_074_02 | 89.7727 | 170.5374
5557 | c_074_02 | 91.8351 | 171.6922
5558 | c_074_02 | 98.3109 | 175.1582
5559 | c_074_02 | 100.569 | 176.3146
5560 | c_074_02 | 126.215 | 184.0238
5561 | c_074_02 | 154.842 | 192.6939
5562 | c_074_02 | 183.6 | 194.6327
5563 | c_074_02 | 208.03 | 198.4898
5564 | c_074_02 | 210.406 | 198.9269
5565 | c_074_02 | 235.711 | 203.3061
5566 | c_074_02 | 238.403 | 203.6276
5567 | c_074_02 | 252.332 | 205.2347
5568 | c_074_02 | 285.908 | 207.1701
5569 | c_074_02 | 309.565 | 211.0221
5570 | c_074_02 | 316.677 | 211.665
5571 | c_074_02 | 342.88 | 213.915
5572 | c_074_02 | 362.913 | 217.1241
5573 | c_074_02 | 367.058 | 217.7653
5574 | c_074_02 | 401.969 | 216.8129
5575 | c_074_02 | 406.56 | 217.3912
5576 | c_074_02 | 425.455 | 219.7024
5577 | c_074_02 | 455.456 | 218.7483
5578 | c_074_02 | 482.067 | 218.7551
5579 | c_074_02 | 493.142 | 218.7568
5580 | c_074_02 | 540.044 | 223.5697
5581 | c_074_02 | 598.162 | 225.3112
5582 | c_074_02 | 604.994 | 225.5034
5583 | c_074_02 | 655.053 | 225.5119
5584 | c_074_02 | 662.534 | 225.5136
5585 | c_074_02 | 717.354 | 226.3622
5586 | c_074_02 | 725.547 | 226.483
5587 | c_074_02 | 767.939 | 226.4898
5588 | c_074_02 | 822.091 | 225.5357
5589 | c_074_02 | 880.061 | 229.3861
5590 | c_074_02 | 931.481 | 228.432
5591 | c_074_02 | 942.12 | 228.9133
5592 | c_074_02 | 1043.51 | 233.2483
5593 | c_074_02 | 1079.67 | 232.5306
5594 | c_074_02 | 1092 | 232.2908
5595 | c_074_02 | 1129.85 | 228.6922
5596 | c_074_02 | 1142.76 | 227.4915
5597 | c_074_02 | 1209.52 | 233.6752
5598 | c_074_02 | 1237.31 | 236.148
5599 | c_074_02 | 1265.73 | 238.0714
5600 | c_074_02 | 1294.81 | 239.9966
5601 | c_074_02 | 1370.47 | 240.9626
5602 | c_074_02 | 1450.54 | 243.3707
5603 | c_074_02 | 1467.1 | 243.852
5604 | c_074_02 | 1570.56 | 243.8588
5605 | c_074_02 | 1588.5 | 243.9983
5606 | c_074_02 | 1662.32 | 244.551
5607 | c_074_02 | 1700.51 | 244.8282
5608 | c_074_02 | 1719.93 | 248.352
5609 | c_074_02 | 1759.45 | 255.4014
5610 | c_074_02 | 1820.42 | 251.801
5611 | c_074_02 | 1841.22 | 250.602
5612 | c_074_02 | 1993.56 | 251.5714
5613 | c_074_02 | 2016.33 | 250.6105
5614 | c_074_02 | 2039.36 | 249.6514
5615 | c_074_02 | 2183.17 | 251.3061
5616 | c_074_02 | 2208.11 | 251.5816
5617 | c_074_02 | 2310.73 | 251.5867
5618 | c_074_02 | 2445.73 | 250.7908
5619 | c_074_02 | 2473.67 | 250.6327
5620 | c_074_02 | 2559.4 | 256.4014
5621 | c_074_02 | 2708.94 | 256.4065
5622 | c_074_02 | 2771.17 | 256.9592
5623 | c_074_02 | 2933.08 | 258.3367
5624 | c_074_02 | 3034.74 | 261.2228
5625 | c_074_02 | 3069.4 | 262.1854
5626 | c_074_02 | 3285.84 | 262.1922
5627 | c_074_02 | 3477.82 | 264.119
5628 | c_074_02 | 3639.45 | 263.1633
5629 | c_074_02 | 3681.02 | 263.4388
5630 | c_074_02 | 3852.09 | 264.5425
5631 | c_074_02 | 3940.59 | 265.0935
5632 | c_074_02 | 4031.12 | 264.1361
5633 | c_074_02 | 4218.46 | 266.4456
5634 | c_074_02 | 4266.64 | 267.0238
5635 | c_074_02 | 4414.51 | 268.1803
5636 | c_074_02 | 4515.93 | 268.9507
5637 | c_074_02 | 4619.68 | 269.2738
5638 | c_074_02 | 4725.81 | 269.5969
5639 | c_074_02 | 4834.37 | 269.9184
5640 | c_074_02 | 4945.44 | 269.5374
5641 | c_074_02 | 5116.83 | 268.9643
5642 | c_074_02 | 5175.27 | 268.966
5643 | c_074_02 | 5294.17 | 268.9677
5644 | c_074_02 | 5540.21 | 271.534
5645 | c_074_02 | 5667.49 | 272.818
5646 | c_074_02 | 5797.69 | 279.5459
5647 | c_074_02 | 6136.44 | 279.1156
5648 | c_074_02 | 6494.97 | 278.6854
5649 | c_074_02 | 6569.15 | 278.5986
5650 | c_074_02 | 6952.97 | 283.4082
5651 | c_074_02 | 7276.1 | 280.852
5652 | c_074_02 | 7443.26 | 279.5731
5653 | c_074_02 | 7614.26 | 281.2228
5654 | c_074_02 | 7968.13 | 284.5204
5655 | c_074_02 | 8059.14 | 285.3452
5656 | c_074_02 | 8433.68 | 286.3112
5657 | c_074_02 | 10229.7 | 294.9286
5658 | c_074_02 | 10464.7 | 295.9422
5659 | c_074_02 | 11076.2 | 291.1446
5660 | c_074_03 | 1.99923 | 15.89191
5661 | c_074_03 | 2.97502 | 21.40334
5662 | c_074_03 | 3.99693 | 25.6891
5663 | c_074_03 | 6.97274 | 32.42999
5664 | c_074_03 | 7.99078 | 36.09579
5665 | c_074_03 | 10.0284 | 42.2055
5666 | c_074_03 | 10.9822 | 44.6493
5667 | c_074_03 | 14.9231 | 51.37368
5668 | c_074_03 | 17.8968 | 58.08986
5669 | c_074_03 | 20.744 | 64.80367
5670 | c_074_03 | 30.8688 | 85.55167
5671 | c_074_03 | 37.8703 | 91.65987
5672 | c_074_03 | 50.3041 | 106.3057
5673 | c_074_03 | 63.8526 | 116.0734
5674 | c_074_03 | 79.2301 | 131.9331
5675 | c_074_03 | 92.884 | 133.7724
5676 | c_074_03 | 99.4338 | 137.4337
5677 | c_074_03 | 127.656 | 144.1543
5678 | c_074_03 | 156.611 | 149.0431
5679 | c_074_03 | 183.6 | 153.3204
5680 | c_074_03 | 212.809 | 153.9396
5681 | c_074_03 | 246.666 | 159.4337
5682 | c_074_03 | 279.488 | 162.4898
5683 | c_074_03 | 309.565 | 164.3247
5684 | c_074_03 | 335.179 | 167.3776
5685 | c_074_03 | 367.058 | 167.384
5686 | c_074_03 | 397.43 | 169.2168
5687 | c_074_03 | 420.65 | 169.8306
5688 | c_074_03 | 450.313 | 169.2255
5689 | c_074_03 | 482.067 | 168.6203
5690 | c_074_03 | 540.044 | 172.8943
5691 | c_074_03 | 598.162 | 174.1197
5692 | c_074_03 | 655.053 | 173.5167
5693 | c_074_03 | 701.244 | 172.9115
5694 | c_074_03 | 725.547 | 174.1327
5695 | c_074_03 | 759.267 | 174.7454
5696 | c_074_03 | 822.091 | 174.1413
5697 | c_074_03 | 870.123 | 176.5825
5698 | c_074_03 | 931.481 | 178.4153
5699 | c_074_03 | 1008.55 | 178.4207
5700 | c_074_03 | 1079.67 | 177.206
5701 | c_074_03 | 1142.76 | 179.0388
5702 | c_074_03 | 1209.52 | 183.3085
5703 | c_074_03 | 1280.19 | 181.4833
5704 | c_074_03 | 1370.47 | 185.1456
5705 | c_074_03 | 1467.1 | 186.3689
5706 | c_074_03 | 1552.82 | 183.9342
5707 | c_074_03 | 1662.32 | 185.1575
5708 | c_074_03 | 1719.93 | 186.9881
5709 | c_074_03 | 1820.42 | 190.0399
5710 | c_074_03 | 1971.05 | 185.7789
5711 | c_074_03 | 2039.36 | 189.438
5712 | c_074_03 | 2183.17 | 190.0518
5713 | c_074_03 | 2310.73 | 191.8835
5714 | c_074_03 | 2473.67 | 190.6688
5715 | c_074_03 | 2559.4 | 193.109
5716 | c_074_03 | 2708.94 | 194.9417
5717 | c_074_03 | 2933.08 | 195.5566
5718 | c_074_03 | 3139.91 | 194.9515
5719 | c_074_03 | 3323.37 | 195.5642
5720 | c_074_03 | 3477.82 | 197.3959
5721 | c_074_03 | 3639.45 | 196.7896
5722 | c_074_03 | 3896.09 | 198.0129
5723 | c_074_03 | 4031.12 | 196.1866
5724 | c_074_03 | 4170.82 | 199.8457
5725 | c_074_03 | 4414.51 | 199.8501
5726 | c_074_03 | 4567.51 | 203.5081
5727 | c_074_03 | 4834.37 | 202.2934
5728 | c_074_03 | 5059.05 | 203.5156
5729 | c_074_03 | 5294.17 | 202.2999
5730 | c_074_03 | 5477.65 | 205.3495
5731 | c_074_03 | 5732.22 | 205.3517
5732 | c_074_03 | 6136.44 | 205.9655
5733 | c_074_03 | 6569.15 | 208.4088
5734 | c_074_03 | 6874.45 | 209.63
5735 | c_074_03 | 7276.1 | 208.4153
5736 | c_074_03 | 7614.26 | 209.028
5737 | c_074_03 | 7968.13 | 210.8587
5738 | c_074_03 | 8433.68 | 212.6915
5739 | c_074_03 | 10346.6 | 216.3614
5740 | c_074_03 | 10951.1 | 216.9752
5741 | c_074_04 | 1.70535 | 16.68384
5742 | c_074_04 | 5.01614 | 27.08598
5743 | c_074_04 | 8.95182 | 34.01199
5744 | c_074_04 | 13.0219 | 42.07358
5745 | c_074_04 | 14.9231 | 47.82368
5746 | c_074_04 | 19.1588 | 54.15498
5747 | c_074_04 | 21.2206 | 55.88384
5748 | c_074_04 | 29.1647 | 65.09014
5749 | c_074_04 | 36.1884 | 73.71596
5750 | c_074_04 | 46.9905 | 78.8997
5751 | c_074_04 | 62.4187 | 91.54888
5752 | c_074_04 | 75.7114 | 99.59909
5753 | c_074_04 | 90.798 | 105.9258
5754 | c_074_04 | 100.569 | 111.6738
5755 | c_074_04 | 126.215 | 121.4492
5756 | c_074_04 | 154.842 | 116.2947
5757 | c_074_04 | 183.6 | 125.4919
5758 | c_074_04 | 210.406 | 128.9451
5759 | c_074_04 | 241.126 | 130.6758
5760 | c_074_04 | 252.332 | 132.9756
5761 | c_074_04 | 273.211 | 135.2764
5762 | c_074_04 | 302.613 | 135.8577
5763 | c_074_04 | 331.394 | 140.4563
5764 | c_074_04 | 358.815 | 139.313
5765 | c_074_04 | 367.058 | 141.6108
5766 | c_074_04 | 388.504 | 139.3181
5767 | c_074_04 | 411.203 | 139.3211
5768 | c_074_04 | 440.2 | 140.4746
5769 | c_074_04 | 471.241 | 141.0528
5770 | c_074_04 | 533.945 | 143.3567
5771 | c_074_04 | 591.407 | 145.6596
5772 | c_074_04 | 647.655 | 147.3882
5773 | c_074_04 | 701.244 | 145.6707
5774 | c_074_04 | 733.834 | 146.8222
5775 | c_074_04 | 759.267 | 146.25
5776 | c_074_04 | 822.091 | 147.9766
5777 | c_074_04 | 870.123 | 149.7033
5778 | c_074_04 | 931.481 | 149.1331
5779 | c_074_04 | 1020.07 | 149.7134
5780 | c_074_04 | 1043.51 | 151.437
5781 | c_074_04 | 1092 | 149.7175
5782 | c_074_04 | 1169.01 | 152.0183
5783 | c_074_04 | 1280.19 | 154.8943
5784 | c_074_04 | 1354.99 | 155.4726
5785 | c_074_04 | 1450.54 | 154.9024
5786 | c_074_04 | 1643.55 | 155.4848
5787 | c_074_04 | 1719.93 | 156.061
5788 | c_074_04 | 1841.22 | 159.5102
5789 | c_074_04 | 2062.66 | 159.5173
5790 | c_074_04 | 2183.17 | 158.9472
5791 | c_074_04 | 2310.73 | 158.9502
5792 | c_074_04 | 2418.12 | 157.8049
5793 | c_074_04 | 2559.4 | 161.253
5794 | c_074_04 | 2739.88 | 161.8323
5795 | c_074_04 | 2933.08 | 162.9848
5796 | c_074_04 | 3104.45 | 163.562
5797 | c_074_04 | 3361.32 | 164.1413
5798 | c_074_04 | 3477.82 | 165.8659
5799 | c_074_04 | 3681.02 | 165.8699
5800 | c_074_04 | 3852.09 | 165.872
5801 | c_074_04 | 4170.82 | 167.5996
5802 | c_074_04 | 4414.51 | 168.752
5803 | c_074_04 | 4567.51 | 167.6057
5804 | c_074_04 | 4779.78 | 169.9045
5805 | c_074_04 | 4945.44 | 168.7591
5806 | c_074_04 | 5116.83 | 168.187
5807 | c_074_04 | 5294.17 | 169.3374
5808 | c_074_04 | 5477.65 | 168.1911
5809 | c_074_04 | 5667.49 | 172.7866
5810 | c_074_04 | 6136.44 | 173.3659
5811 | c_074_04 | 6569.15 | 171.6474
5812 | c_074_04 | 6952.97 | 173.373
5813 | c_074_04 | 7443.26 | 172.2287
5814 | c_074_04 | 7701.22 | 175.1016
5815 | c_074_04 | 8059.14 | 176.253
5816 | c_074_04 | 8433.68 | 176.2561
5817 | c_074_04 | 10229.7 | 179.7134
5818 | c_074_04 | 11076.2 | 180.2917
5819 | c_074_05 | 1.97666 | 11.29638
5820 | c_074_05 | 5.01614 | 16.97736
5821 | c_074_05 | 6.01568 | 19.03442
5822 | c_074_05 | 7.99078 | 24.16775
5823 | c_074_05 | 9.05406 | 24.17464
5824 | c_074_05 | 12.0267 | 26.74918
5825 | c_074_05 | 16.1579 | 29.83605
5826 | c_074_05 | 19.1588 | 33.93958
5827 | c_074_05 | 20.9809 | 35.4798
5828 | c_074_05 | 29.1647 | 40.61567
5829 | c_074_05 | 36.1884 | 45.23342
5830 | c_074_05 | 48.07 | 50.36667
5831 | c_074_05 | 62.4187 | 56.52219
5832 | c_074_05 | 76.5762 | 62.67455
5833 | c_074_05 | 91.8351 | 65.24339
5834 | c_074_05 | 113.952 | 69.86114
5835 | c_074_05 | 126.215 | 72.42554
5836 | c_074_05 | 154.842 | 76.01911
5837 | c_074_05 | 183.6 | 77.05208
5838 | c_074_05 | 210.406 | 79.1067
5839 | c_074_05 | 246.666 | 80.65072
5840 | c_074_05 | 282.68 | 82.70534
5841 | c_074_05 | 309.565 | 83.73388
5842 | c_074_05 | 339.008 | 85.27418
5843 | c_074_05 | 367.058 | 85.79031
5844 | c_074_05 | 397.43 | 86.8183
5845 | c_074_05 | 420.65 | 87.33315
5846 | c_074_05 | 450.313 | 86.82518
5847 | c_074_05 | 476.623 | 86.82835
5848 | c_074_05 | 533.945 | 87.85815
5849 | c_074_05 | 598.162 | 89.39973
5850 | c_074_05 | 655.053 | 89.91649
5851 | c_074_05 | 709.253 | 88.89746
5852 | c_074_05 | 767.939 | 89.41359
5853 | c_074_05 | 822.091 | 90.9529
5854 | c_074_05 | 880.061 | 91.98007
5855 | c_074_05 | 931.481 | 91.98279
5856 | c_074_05 | 1104.48 | 91.99275
5857 | c_074_05 | 1142.76 | 93.52989
5858 | c_074_05 | 1209.52 | 93.53261
5859 | c_074_05 | 1280.19 | 94.04801
5860 | c_074_05 | 1370.47 | 95.07518
5861 | c_074_05 | 1467.1 | 95.59058
5862 | c_074_05 | 1570.56 | 95.5942
5863 | c_074_05 | 1739.58 | 96.62319
5864 | c_074_05 | 1841.22 | 99.18569
5865 | c_074_05 | 2039.36 | 98.67935
5866 | c_074_05 | 2208.11 | 99.19565
5867 | c_074_05 | 2310.73 | 98.17482
5868 | c_074_05 | 2473.67 | 99.20199
5869 | c_074_05 | 2708.94 | 99.20652
5870 | c_074_05 | 2933.08 | 101.2582
5871 | c_074_05 | 3104.45 | 101.7736
5872 | c_074_05 | 3323.37 | 102.2889
5873 | c_074_05 | 3681.02 | 103.3179
5874 | c_074_05 | 3896.09 | 103.8324
5875 | c_074_05 | 4077.16 | 102.2998
5876 | c_074_05 | 4315.37 | 103.8388
5877 | c_074_05 | 4414.51 | 104.8632
5878 | c_074_05 | 4567.51 | 102.3062
5879 | c_074_05 | 4779.78 | 104.8678
5880 | c_074_05 | 4945.44 | 107.9402
5881 | c_074_05 | 5354.64 | 102.3152
5882 | c_074_05 | 5732.22 | 105.9013
5883 | c_074_05 | 6067.14 | 106.4158
5884 | c_074_05 | 6494.97 | 106.4203
5885 | c_074_05 | 6952.97 | 106.9357
5886 | c_074_05 | 7359.21 | 106.9384
5887 | c_074_05 | 7701.22 | 111.0353
5888 | c_074_05 | 8433.68 | 108.9937
5889 | c_074_05 | 10951.1 | 112.0779
5890 | c_074_05 | 11076.2 | 112.0788
5891 | c_074_06 | 3.00239 | 60.15959
5892 | c_074_06 | 3.97438 | 73.96667
5893 | c_074_06 | 7.04282 | 79.88402
5894 | c_074_06 | 8.05772 | 87.77374
5895 | c_074_06 | 9.01432 | 94.6774
5896 | c_074_06 | 11.1559 | 91.71872
5897 | c_074_06 | 14.9341 | 114.4018
5898 | c_074_06 | 17.8703 | 128.2089
5899 | c_074_06 | 21.1453 | 144.9747
5900 | c_074_06 | 30.9646 | 173.5751
5901 | c_074_06 | 37.8933 | 194.2858
5902 | c_074_06 | 51.2991 | 221.9
5903 | c_074_06 | 63.4862 | 239.653
5904 | c_074_06 | 78.5687 | 250.5
5905 | c_074_06 | 92.9675 | 260.363
5906 | c_074_06 | 100.562 | 266.2808
5907 | c_074_06 | 127.277 | 276.1416
5908 | c_074_06 | 155.757 | 285.0183
5909 | c_074_06 | 184.302 | 291.9224
5910 | c_074_06 | 215.645 | 293.895
5911 | c_074_06 | 246.72 | 299.8105
5912 | c_074_06 | 282.273 | 304.742
5913 | c_074_06 | 312.262 | 315.5913
5914 | c_074_06 | 341.583 | 315.5913
5915 | c_074_06 | 369.488 | 317.5639
5916 | c_074_06 | 390.806 | 324.468
5917 | c_074_06 | 422.733 | 321.5091
5918 | c_074_06 | 457.268 | 323.4817
5919 | c_074_06 | 483.65 | 323.4817
5920 | c_074_06 | 541.068 | 326.4406
5921 | c_074_06 | 598.551 | 334.3288
5922 | c_074_06 | 654.754 | 333.3425
5923 | c_074_06 | 716.234 | 336.3014
5924 | c_074_06 | 740.749 | 338.274
5925 | c_074_06 | 766.104 | 339.2603
5926 | c_074_06 | 819.446 | 341.2329
5927 | c_074_06 | 937.53 | 345.1781
5928 | c_074_06 | 991.621 | 347.1507
5929 | c_074_06 | 1037.13 | 347.1507
5930 | c_074_06 | 1096.97 | 347.1507
5931 | c_074_06 | 1199.97 | 357.0114
5932 | c_074_06 | 1298.01 | 362.9292
5933 | c_074_06 | 1357.58 | 365.8881
5934 | c_074_06 | 1468.49 | 367.8607
5935 | c_074_06 | 1570.73 | 372.7922
5936 | c_074_06 | 1680.1 | 367.8607
5937 | c_074_06 | 1737.61 | 371.8059
5938 | c_074_06 | 1837.86 | 384.6279
5939 | c_074_06 | 2033.11 | 385.6119
5940 | c_074_06 | 2199.2 | 388.5708
5941 | c_074_06 | 2326.09 | 386.5982
5942 | c_074_06 | 2460.29 | 386.5982
5943 | c_074_06 | 2573.21 | 393.5023
5944 | c_074_06 | 2721.67 | 393.5023
5945 | c_074_06 | 2944.02 | 399.4201
5946 | c_074_06 | 3113.87 | 401.3927
5947 | c_074_06 | 3330.68 | 404.3516
5948 | c_074_06 | 3483.55 | 407.3105
5949 | c_074_06 | 3726.1 | 408.2968
5950 | c_074_06 | 3897.11 | 415.1986
5951 | c_074_06 | 4030.5 | 408.2968
5952 | c_074_06 | 4168.46 | 413.2283
5953 | c_074_06 | 4408.96 | 422.1027
5954 | c_074_06 | 4611.31 | 428.0205
5955 | c_074_06 | 4769.15 | 431.9658
5956 | c_074_06 | 5044.31 | 426.0479
5957 | c_074_06 | 5101.21 | 425.0616
5958 | c_074_07 | 1.89544 | 39.72102
5959 | c_074_07 | 6.96425 | 59.58144
5960 | c_074_07 | 13.0531 | 73.76749
5961 | c_074_07 | 15.9739 | 81.56979
5962 | c_074_07 | 19.1146 | 90.08144
5963 | c_074_07 | 21.1453 | 97.17455
5964 | c_074_07 | 28.9489 | 109.2327
5965 | c_074_07 | 35.8263 | 121.2908
5966 | c_074_07 | 49.048 | 139.0233
5967 | c_074_07 | 60.7004 | 154.6281
5968 | c_074_07 | 76.8255 | 156.756
5969 | c_074_07 | 91.9304 | 158.8839
5970 | c_074_07 | 100.562 | 166.6864
5971 | c_074_07 | 125.857 | 172.3612
5972 | c_074_07 | 154.02 | 176.6158
5973 | c_074_07 | 182.246 | 173.78
5974 | c_074_07 | 210.86 | 183
5975 | c_074_07 | 246.72 | 185.8374
5976 | c_074_07 | 279.124 | 192.931
5977 | c_074_07 | 308.778 | 192.931
5978 | c_074_07 | 337.772 | 193.6404
5979 | c_074_07 | 365.366 | 195.7668
5980 | c_074_07 | 395.215 | 200.023
5981 | c_074_07 | 422.733 | 200.023
5982 | c_074_07 | 483.65 | 203.5698
5983 | c_074_07 | 505.847 | 200.023
5984 | c_074_07 | 572.285 | 200.023
5985 | c_074_07 | 626.022 | 202.1511
5986 | c_074_07 | 684.804 | 203.5698
5987 | c_074_07 | 716.234 | 206.4072
5988 | c_074_07 | 732.485 | 207.8259
5989 | c_074_07 | 766.104 | 206.4072
5990 | c_074_07 | 819.446 | 207.8259
5991 | c_074_07 | 886.39 | 207.1166
5992 | c_074_07 | 937.53 | 212.0821
5993 | c_074_07 | 1037.13 | 213.5008
5994 | c_074_07 | 1096.97 | 213.5008
5995 | c_074_07 | 1109.35 | 219.1741
5996 | c_074_07 | 1213.51 | 218.4647
5997 | c_074_07 | 1298.01 | 218.4647
5998 | c_074_07 | 1372.89 | 222.7209
5999 | c_074_07 | 1485.05 | 222.7209
6000 | c_074_07 | 1570.73 | 224.1396
6001 | c_074_07 | 1680.1 | 223.4302
6002 | c_074_07 | 1737.61 | 221.3021
6003 | c_074_07 | 1858.59 | 228.3957
6004 | c_074_07 | 2056.05 | 231.2332
6005 | c_074_07 | 2079.24 | 236.9064
6006 | c_074_07 | 2199.2 | 230.5238
6007 | c_074_07 | 2326.09 | 231.2332
6008 | c_074_07 | 2460.29 | 231.9425
6009 | c_074_07 | 2573.21 | 235.4893
6010 | c_074_07 | 2721.67 | 235.4893
6011 | c_074_07 | 2944.02 | 236.9064
6012 | c_074_07 | 3149 | 238.3251
6013 | c_074_07 | 3330.68 | 240.4532
6014 | c_074_07 | 3483.55 | 241.8719
6015 | c_074_07 | 3684.53 | 242.5813
6016 | c_074_07 | 3941.08 | 244
6017 | c_074_07 | 4075.97 | 239.7438
6018 | c_074_07 | 4215.49 | 244.7094
6019 | c_074_07 | 4408.96 | 248.2562
6020 | c_074_07 | 4611.31 | 251.803
6021 | c_074_07 | 4769.15 | 253.2217
6022 | c_074_07 | 5101.21 | 253.2217
6023 | c_074_08 | 1.73274 | 28.58977
6024 | c_074_08 | 4.01922 | 34.82756
6025 | c_074_08 | 9.11602 | 48.34272
6026 | c_074_08 | 11.0314 | 54.06065
6027 | c_074_08 | 14.9341 | 59.77858
6028 | c_074_08 | 17.8703 | 64.97677
6029 | c_074_08 | 20.9094 | 67.57581
6030 | c_074_08 | 23.9225 | 69.13526
6031 | c_074_08 | 30.9646 | 76.41264
6032 | c_074_08 | 37.8933 | 82.65042
6033 | c_074_08 | 50.1609 | 89.9278
6034 | c_074_08 | 64.2025 | 99.80433
6035 | c_074_08 | 77.6922 | 99.28448
6036 | c_074_08 | 92.9675 | 103.443
6037 | c_074_08 | 100.562 | 105.5223
6038 | c_074_08 | 127.277 | 110.2006
6039 | c_074_08 | 148.922 | 111.76
6040 | c_074_08 | 155.757 | 113.3195
6041 | c_074_08 | 186.381 | 114.8789
6042 | c_074_08 | 213.239 | 116.4384
6043 | c_074_08 | 241.246 | 116.9581
6044 | c_074_08 | 276.011 | 121.1167
6045 | c_074_08 | 301.927 | 123.716
6046 | c_074_08 | 330.278 | 123.716
6047 | c_074_08 | 369.488 | 125.7954
6048 | c_074_08 | 386.446 | 127.8736
6049 | c_074_08 | 418.017 | 127.8736
6050 | c_074_08 | 447.122 | 127.355
6051 | c_074_08 | 472.919 | 127.355
6052 | c_074_08 | 535.032 | 127.355
6053 | c_074_08 | 591.874 | 127.8736
6054 | c_074_08 | 647.449 | 130.9928
6055 | c_074_08 | 700.343 | 130.9928
6056 | c_074_08 | 740.749 | 131.5126
6057 | c_074_08 | 757.557 | 131.5126
6058 | c_074_08 | 819.446 | 133.0722
6059 | c_074_08 | 866.724 | 133.5921
6060 | c_074_08 | 948.107 | 133.5921
6061 | c_074_08 | 1025.56 | 134.1119
6062 | c_074_08 | 1096.97 | 132.0325
6063 | c_074_08 | 1109.35 | 135.6715
6064 | c_074_08 | 1199.97 | 138.2708
6065 | c_074_08 | 1298.01 | 139.3105
6066 | c_074_08 | 1342.43 | 140.87
6067 | c_074_08 | 1468.49 | 142.9483
6068 | c_074_08 | 1553.21 | 141.9097
6069 | c_074_08 | 1642.82 | 141.3899
6070 | c_074_08 | 1718.22 | 140.3502
6071 | c_074_08 | 1858.59 | 144.5078
6072 | c_074_08 | 2079.24 | 147.1071
6073 | c_074_08 | 2199.2 | 145.5475
6074 | c_074_08 | 2300.14 | 144.5078
6075 | c_074_08 | 2488.05 | 145.0277
6076 | c_074_08 | 2573.21 | 151.7858
6077 | c_074_08 | 2721.67 | 145.5475
6078 | c_074_08 | 2944.02 | 148.1468
6079 | c_074_08 | 3113.87 | 151.2659
6080 | c_074_08 | 3368.26 | 151.2659
6081 | c_074_08 | 3483.55 | 151.7858
6082 | c_074_08 | 3684.53 | 149.7064
6083 | c_074_08 | 3810.65 | 150.7461
6084 | c_074_08 | 4030.5 | 151.7858
6085 | c_074_08 | 4215.49 | 148.6667
6086 | c_074_08 | 4408.96 | 155.4248
6087 | c_074_08 | 4611.31 | 156.9844
6088 | c_074_08 | 4769.15 | 158.5427
6089 | c_074_08 | 4988.03 | 159.5824
6090 | c_074_08 | 5158.76 | 158.0229
6091 | c_074_09 | 4.97406 | 24.55987
6092 | c_074_09 | 9.01432 | 31.3019
6093 | c_074_09 | 12.9074 | 37.0806
6094 | c_074_09 | 15.9739 | 39.00691
6095 | c_074_09 | 18.9013 | 41.41472
6096 | c_074_09 | 21.1453 | 42.37793
6097 | c_074_09 | 22.1157 | 44.78573
6098 | c_074_09 | 28.9489 | 45.74883
6099 | c_074_09 | 35.8263 | 50.08294
6100 | c_074_09 | 47.9598 | 52.97235
6101 | c_074_09 | 62.0777 | 56.82486
6102 | c_074_09 | 76.8255 | 59.71427
6103 | c_074_09 | 90.9049 | 60.67737
6104 | c_074_09 | 100.562 | 63.08528
6105 | c_074_09 | 127.277 | 65.49309
6106 | c_074_09 | 154.02 | 67.4194
6107 | c_074_09 | 182.246 | 68.8641
6108 | c_074_09 | 213.239 | 69.3456
6109 | c_074_09 | 238.555 | 70.30881
6110 | c_074_09 | 272.931 | 72.71661
6111 | c_074_09 | 301.927 | 73.1981
6112 | c_074_09 | 330.278 | 74.16132
6113 | c_074_09 | 365.366 | 75.12441
6114 | c_074_09 | 413.353 | 78.49543
6115 | c_074_09 | 472.919 | 75.60602
6116 | c_074_09 | 535.032 | 74.64281
6117 | c_074_09 | 766.104 | 78.49543
6118 | c_074_09 | 828.69 | 79.45853
6119 | c_074_09 | 906.503 | 80.42163
6120 | c_074_09 | 1199.97 | 84.75574
6121 | c_074_09 | 2102.7 | 88.12676
6122 | c_074_09 | 3684.53 | 92.94236
6123 | c_074_09 | 3941.08 | 93.42397
6124 | c_074_09 | 4030.5 | 91.97926
6125 | c_074_09 | 4408.96 | 93.90557
6126 | c_074_09 | 4715.95 | 98.23969
6127 | c_074_09 | 5101.21 | 96.79498
6128 | c_074_10 | 1.8743 | 17.70346
6129 | c_074_10 | 3.97438 | 22.42441
6130 | c_074_10 | 7.96783 | 28.71903
6131 | c_074_10 | 9.01432 | 31.47286
6132 | c_074_10 | 10.9083 | 33.04654
6133 | c_074_10 | 13.9619 | 36.19381
6134 | c_074_10 | 15.9739 | 38.16084
6135 | c_074_10 | 17.8703 | 39.34107
6136 | c_074_10 | 20.9094 | 40.52131
6137 | c_074_10 | 23.9225 | 41.3082
6138 | c_074_10 | 30.9646 | 44.06202
6139 | c_074_10 | 35.0314 | 45.6357
6140 | c_074_10 | 44.8378 | 47.99617
6141 | c_074_10 | 51.8778 | 49.17641
6142 | c_074_10 | 58.6915 | 49.96321
6143 | c_074_10 | 66.4 | 50.75
6144 | c_074_10 | 72.6348 | 51.53689
6145 | c_074_10 | 80.3515 | 52.32368
6146 | c_074_10 | 86.9158 | 53.11047
6147 | c_074_10 | 94.0164 | 53.50392
6148 | c_074_10 | 100.562 | 53.89736
6149 | c_074_10 | 128.713 | 56.25783
6150 | c_074_10 | 162.906 | 58.22486
6151 | c_074_10 | 190.61 | 58.61831
6152 | c_074_10 | 218.078 | 61.37213
6153 | c_074_10 | 246.72 | 60.58534
6154 | c_074_10 | 276.011 | 63.33916
6155 | c_074_10 | 301.927 | 61.37213
6156 | c_074_10 | 330.278 | 61.76557
6157 | c_074_10 | 365.366 | 62.55237
6158 | c_074_10 | 422.733 | 63.7326
6159 | c_074_10 | 478.254 | 64.91284
6160 | c_074_10 | 535.032 | 64.12605
6161 | c_074_10 | 654.754 | 65.30628
6162 | c_074_10 | 828.69 | 66.09308
6163 | c_074_10 | 969.62 | 66.87987
6164 | c_074_10 | 1419.89 | 70.02714
6165 | c_074_10 | 1922.21 | 70.81403
6166 | c_074_10 | 2814.83 | 75.53497
6167 | c_074_10 | 3293.53 | 75.53497
6168 | c_074_10 | 3643.43 | 76.32177
6169 | c_074_10 | 3853.64 | 75.53497
6170 | c_074_10 | 4121.96 | 78.2888
6171 | c_074_10 | 4458.7 | 75.92832
6172 | c_074_11 | 1.79078 | 5.460385
6173 | c_074_11 | 10.8767 | 26.84689
6174 | c_074_11 | 13.0123 | 31.39725
6175 | c_074_11 | 17.8077 | 37.76758
6176 | c_074_11 | 20.8322 | 37.31264
6177 | c_074_11 | 37.7261 | 63.7044
6178 | c_074_11 | 49.9226 | 83.2707
6179 | c_074_11 | 60.3979 | 91.46136
6180 | c_074_11 | 77.2819 | 103.2921
6181 | c_074_11 | 92.4563 | 110.1176
6182 | c_074_11 | 101.127 | 116.4881
6183 | c_074_11 | 106.954 | 118.7632
6184 | c_074_11 | 126.529 | 125.1337
6185 | c_074_11 | 154.804 | 128.3189
6186 | c_074_11 | 183.136 | 129.6841
6187 | c_074_11 | 234.331 | 134.6894
6188 | c_074_11 | 245.072 | 141.5148
6189 | c_074_11 | 268.055 | 143.7899
6190 | c_074_11 | 293.193 | 145.6101
6191 | c_074_11 | 320.688 | 145.1551
6192 | c_074_11 | 350.762 | 146.5201
6193 | c_074_11 | 366.84 | 146.9751
6194 | c_074_11 | 375.154 | 147.8852
6195 | c_074_11 | 405.763 | 146.9751
6196 | c_074_11 | 433.98 | 148.7952
6197 | c_074_11 | 464.159 | 147.4302
6198 | c_074_11 | 525.043 | 153.8007
6199 | c_074_11 | 580.751 | 151.9806
6200 | c_074_11 | 635.213 | 150.1604
6201 | c_074_11 | 687.041 | 152.4355
6202 | c_074_11 | 726.631 | 152.8907
6203 | c_074_11 | 751.471 | 151.0705
6204 | c_074_11 | 803.729 | 150.6154
6205 | c_074_11 | 859.62 | 152.4355
6206 | c_074_11 | 919.398 | 153.3456
6207 | c_074_11 | 1005.62 | 151.5255
6208 | c_074_11 | 1063.56 | 154.7106
6209 | c_074_11 | 1099.92 | 155.6207
6210 | c_074_11 | 1150.34 | 161.5363
6211 | c_074_11 | 1272.4 | 160.1711
6212 | c_074_11 | 1345.72 | 161.0811
6213 | c_074_11 | 1455.52 | 161.5363
6214 | c_074_11 | 1628.09 | 160.6262
6215 | c_074_11 | 1683.75 | 165.1764
6216 | c_074_11 | 1780.77 | 170.1819
6217 | c_074_11 | 1821.13 | 173.367
6218 | c_074_11 | 2037.05 | 173.822
6219 | c_074_11 | 2178.71 | 172.9119
6220 | c_074_11 | 2304.25 | 173.822
6221 | c_074_11 | 2548.74 | 172.457
6222 | c_074_11 | 2725.98 | 174.2771
6223 | c_074_11 | 2948.4 | 185.1978
6224 | c_074_11 | 3297.98 | 179.7374
6225 | c_074_11 | 3449.16 | 179.7374
6226 | c_074_11 | 3607.26 | 184.2875
6227 | c_074_11 | 3815.12 | 183.8333
6228 | c_074_11 | 4080.43 | 185.1978
6229 | c_074_11 | 4172.9 | 187.0183
6230 | c_074_11 | 4315.55 | 189.293
6231 | c_074_11 | 4564.23 | 191.5678
6232 | c_074_11 | 4667.67 | 193.8443
6233 | c_074_11 | 4936.63 | 195.2088
6234 | c_074_11 | 5048.51 | 189.293
6235 | c_074_12 | 1.73158 | 11.0211
6236 | c_074_12 | 6.94783 | 22.67199
6237 | c_074_12 | 8.99024 | 29.59949
6238 | c_074_12 | 10.8767 | 33.06337
6239 | c_074_12 | 14.885 | 35.26755
6240 | c_074_12 | 18.0084 | 34.32281
6241 | c_074_12 | 20.8322 | 37.47174
6242 | c_074_12 | 24.0988 | 39.04626
6243 | c_074_12 | 30.8355 | 43.76958
6244 | c_074_12 | 38.1512 | 48.4929
6245 | c_074_12 | 49.9226 | 54.16084
6246 | c_074_12 | 63.8782 | 62.03308
6247 | c_074_12 | 78.1527 | 68.3308
6248 | c_074_12 | 85.4818 | 69.59037
6249 | c_074_12 | 100 | 74.31369
6250 | c_074_12 | 113.117 | 78.0924
6251 | c_074_12 | 129.396 | 80.61153
6252 | c_074_12 | 141.531 | 81.55615
6253 | c_074_12 | 173.158 | 82.50089
6254 | c_074_12 | 198.078 | 82.50089
6255 | c_074_12 | 209.492 | 85.33485
6256 | c_074_12 | 211.853 | 90.05817
6257 | c_074_12 | 224.06 | 91.94753
6258 | c_074_12 | 245.072 | 93.52193
6259 | c_074_12 | 274.13 | 95.41128
6260 | c_074_12 | 303.216 | 97.61546
6261 | c_074_12 | 327.956 | 97.30063
6262 | c_074_12 | 358.711 | 97.61546
6263 | c_074_12 | 366.84 | 99.18999
6264 | c_074_12 | 383.656 | 95.41128
6265 | c_074_12 | 414.959 | 96.67085
6266 | c_074_12 | 443.815 | 96.98568
6267 | c_074_12 | 502.03 | 98.87503
6268 | c_074_12 | 555.297 | 99.50482
6269 | c_074_12 | 614.216 | 102.9686
6270 | c_074_12 | 671.816 | 101.709
6271 | c_074_12 | 726.631 | 102.9686
6272 | c_074_12 | 794.773 | 102.3388
6273 | c_074_12 | 840.571 | 102.6537
6274 | c_074_12 | 909.154 | 103.2835
6275 | c_074_12 | 994.413 | 97.30063
6276 | c_074_12 | 1051.71 | 104.8579
6277 | c_074_12 | 1124.85 | 108.3217
6278 | c_074_12 | 1244.2 | 109.2664
6279 | c_074_12 | 1330.72 | 111.4706
6280 | c_074_12 | 1423.26 | 109.8962
6281 | c_074_12 | 1455.52 | 112.4153
6282 | c_074_12 | 1683.75 | 112.7302
6283 | c_074_12 | 1760.93 | 114.9343
6284 | c_074_12 | 1821.13 | 116.1939
6285 | c_074_12 | 2083.22 | 115.2493
6286 | c_074_12 | 2178.71 | 117.4535
6287 | c_074_12 | 2278.58 | 116.8237
6288 | c_074_12 | 2409.88 | 119.3428
6289 | c_074_12 | 2548.74 | 116.1939
6290 | c_074_12 | 2695.61 | 119.6577
6291 | c_074_12 | 2948.4 | 121.862
6292 | c_074_12 | 3083.55 | 121.547
6293 | c_074_12 | 3335.14 | 119.6577
6294 | c_074_12 | 3607.26 | 121.2322
6295 | c_074_12 | 3815.12 | 121.547
6296 | c_074_12 | 4126.4 | 122.1768
6297 | c_074_12 | 4364.18 | 124.381
6298 | c_074_12 | 4564.23 | 127.2155
6299 | c_074_12 | 4667.67 | 129.4195
6300 | c_074_12 | 4992.26 | 128.474
6301 | c_074_13 | 2.86696 | 13.07617
6302 | c_074_13 | 6.94783 | 19.78192
6303 | c_074_13 | 8.99024 | 25.48178
6304 | c_074_13 | 10.0562 | 28.49933
6305 | c_074_13 | 15.9201 | 32.52281
6306 | c_074_13 | 21.0669 | 37.55209
6307 | c_074_13 | 30.8355 | 40.56964
6308 | c_074_13 | 37.7261 | 41.57557
6309 | c_074_13 | 49.9226 | 43.58718
6310 | c_074_13 | 63.8782 | 47.27544
6311 | c_074_13 | 76.4208 | 51.96937
6312 | c_074_13 | 92.4563 | 55.65749
6313 | c_074_13 | 98.8858 | 56.32807
6314 | c_074_13 | 126.529 | 63.70445
6315 | c_074_13 | 154.804 | 65.04561
6316 | c_074_13 | 183.136 | 68.73374
6317 | c_074_13 | 219.095 | 73.09244
6318 | c_074_13 | 231.72 | 69.73954
6319 | c_074_13 | 253.45 | 73.42767
6320 | c_074_13 | 280.342 | 73.76302
6321 | c_074_13 | 306.632 | 73.76302
6322 | c_074_13 | 335.388 | 76.44534
6323 | c_074_13 | 362.753 | 77.7865
6324 | c_074_13 | 392.35 | 76.44534
6325 | c_074_13 | 419.634 | 77.11592
6326 | c_074_13 | 443.815 | 76.78057
6327 | c_074_13 | 507.687 | 77.7865
6328 | c_074_13 | 567.882 | 79.12753
6329 | c_074_13 | 621.137 | 81.13927
6330 | c_074_13 | 679.386 | 79.12753
6331 | c_074_13 | 726.631 | 80.80405
6332 | c_074_13 | 734.818 | 82.48043
6333 | c_074_13 | 794.773 | 81.13927
6334 | c_074_13 | 850.042 | 81.13927
6335 | c_074_13 | 899.024 | 82.14521
6336 | c_074_13 | 1005.62 | 80.13347
6337 | c_074_13 | 1051.71 | 84.49217
6338 | c_074_13 | 1087.67 | 84.8274
6339 | c_074_13 | 1124.85 | 87.50972
6340 | c_074_13 | 1230.34 | 86.83914
6341 | c_074_13 | 1330.72 | 87.50972
6342 | c_074_13 | 1439.3 | 86.83914
6343 | c_074_13 | 1471.92 | 86.16856
6344 | c_074_13 | 1609.95 | 85.16275
6345 | c_074_13 | 1683.75 | 88.1803
6346 | c_074_13 | 1760.93 | 98.23887
6347 | c_074_13 | 1800.84 | 93.54494
6348 | c_074_13 | 2083.22 | 90.86262
6349 | c_074_13 | 2178.71 | 93.54494
6350 | c_074_13 | 2278.58 | 92.539
6351 | c_074_13 | 2383.03 | 91.86842
6352 | c_074_13 | 2577.46 | 92.87436
6353 | c_074_13 | 2695.61 | 92.87436
6354 | c_074_13 | 2948.4 | 96.56248
6355 | c_074_13 | 3083.55 | 95.8919
6356 | c_074_13 | 3297.98 | 97.90364
6357 | c_074_13 | 3449.16 | 96.56248
6358 | c_074_13 | 3607.26 | 98.57422
6359 | c_074_13 | 3815.12 | 98.90945
6360 | c_074_13 | 4126.4 | 99.91538
6361 | c_074_13 | 4413.35 | 101.2565
6362 | c_074_13 | 4667.67 | 106.6211
6363 | c_074_13 | 5048.51 | 106.2858
6364 | c_074_14 | 1.98078 | 9.867404
6365 | c_074_14 | 4.01242 | 12.33426
6366 | c_074_14 | 7.02612 | 13.03908
6367 | c_074_14 | 8.99024 | 15.15348
6368 | c_074_14 | 10.9992 | 16.9156
6369 | c_074_14 | 13.9172 | 21.84922
6370 | c_074_14 | 18.0084 | 22.2017
6371 | c_074_14 | 20.8322 | 21.84922
6372 | c_074_14 | 28.8306 | 24.31617
6373 | c_074_14 | 38.1512 | 25.72567
6374 | c_074_14 | 78.1527 | 34.18355
6375 | c_074_14 | 92.4563 | 37.35518
6376 | c_074_14 | 100 | 36.65035
6377 | c_074_14 | 126.529 | 39.11716
6378 | c_074_14 | 154.804 | 42.28894
6379 | c_074_14 | 247.834 | 46.87021
6380 | c_074_14 | 274.13 | 46.51773
6381 | c_074_14 | 303.216 | 48.6322
6382 | c_074_14 | 331.651 | 49.33702
6383 | c_074_14 | 366.84 | 52.50865
6384 | c_074_14 | 414.959 | 50.04184
6385 | c_074_14 | 443.815 | 50.39433
6386 | c_074_14 | 502.03 | 52.15631
6387 | c_074_14 | 561.554 | 51.09901
6388 | c_074_14 | 614.216 | 51.45149
6389 | c_074_14 | 734.818 | 52.15631
6390 | c_074_14 | 777.161 | 53.9183
6391 | c_074_14 | 840.571 | 54.27078
6392 | c_074_14 | 899.024 | 53.56596
6393 | c_074_14 | 994.413 | 53.56596
6394 | c_074_14 | 1051.71 | 55.32794
6395 | c_074_14 | 1099.92 | 58.14723
6396 | c_074_14 | 1163.3 | 58.14723
6397 | c_074_14 | 1592.01 | 58.49957
6398 | c_074_14 | 1683.75 | 60.2617
6399 | c_074_14 | 1800.84 | 63.43333
6400 | c_074_14 | 2060.01 | 63.78567
6401 | c_074_14 | 2203.26 | 64.4905
6402 | c_074_14 | 2548.74 | 63.08085
6403 | c_074_14 | 2948.4 | 68.36709
6404 | c_074_14 | 3118.3 | 68.01461
6405 | c_074_14 | 3297.98 | 68.01461
6406 | c_074_14 | 3449.16 | 69.7766
6407 | c_074_14 | 3607.26 | 70.48142
6408 | c_074_14 | 3815.12 | 70.48142
6409 | c_074_14 | 4126.4 | 70.12908
6410 | c_074_14 | 4364.18 | 71.18624
6411 | c_074_14 | 4564.23 | 72.94837
6412 | c_074_14 | 4667.67 | 75.41518
6413 | c_074_14 | 4992.26 | 76.12
6414 | c_074_15 | 1.86898 | 15.65761
6415 | c_074_15 | 4.00377 | 29.89186
6416 | c_074_15 | 8.87459 | 46.26117
6417 | c_074_15 | 9.94331 | 54.8017
6418 | c_074_15 | 14.8037 | 64.05398
6419 | c_074_15 | 17.9606 | 74.0178
6420 | c_074_15 | 21.0599 | 80.4233
6421 | c_074_15 | 30.6492 | 104.6214
6422 | c_074_15 | 37.6105 | 125.9727
6423 | c_074_15 | 49.9765 | 144.4771
6424 | c_074_15 | 63.4555 | 162.9816
6425 | c_074_15 | 77.8678 | 172.9455
6426 | c_074_15 | 92.349 | 181.486
6427 | c_074_15 | 101.144 | 182.9095
6428 | c_074_15 | 128.423 | 190.0265
6429 | c_074_15 | 216.672 | 204.2614
6430 | c_074_15 | 245.541 | 208.5303
6431 | c_074_15 | 271.999 | 215.6477
6432 | c_074_15 | 301.309 | 217.072
6433 | c_074_15 | 330.003 | 220.6307
6434 | c_074_15 | 361.43 | 220.6307
6435 | c_074_15 | 386.95 | 218.4943
6436 | c_074_15 | 414.27 | 228.4583
6437 | c_074_15 | 532.018 | 229.8826
6438 | c_074_15 | 589.346 | 231.3049
6439 | c_074_15 | 645.471 | 237
6440 | c_074_15 | 715.025 | 235.5758
6441 | c_074_15 | 867.504 | 239.1345
6442 | c_074_15 | 960.984 | 241.2689
6443 | c_074_15 | 1017.2 | 245.5398
6444 | c_074_15 | 1089.02 | 248.3864
6445 | c_074_15 | 1139.7 | 256.928
6446 | c_074_15 | 1220.17 | 259.0625
6447 | c_074_15 | 1306.32 | 262.6212
6448 | c_074_15 | 1463.63 | 261.9091
6449 | c_074_15 | 1549.26 | 261.9091
6450 | c_074_15 | 1658.64 | 264.7557
6451 | c_074_15 | 1775.75 | 272.5852
6452 | c_074_15 | 1816.6 | 275.4318
6453 | c_074_15 | 2058.64 | 270.4489
6454 | c_074_15 | 2179.07 | 275.4318
6455 | c_074_15 | 2306.55 | 274.7197
6456 | c_074_15 | 2555.1 | 276.1439
6457 | c_074_15 | 2673.99 | 278.9905
6458 | c_074_15 | 2928.64 | 278.9905
6459 | c_074_15 | 3099.97 | 282.5492
6460 | c_074_15 | 3434.02 | 283.2614
6461 | c_074_15 | 3593.81 | 286.8201
6462 | c_074_15 | 3891.56 | 281.8371
6463 | c_074_15 | 4119.22 | 286.108
6464 | c_074_15 | 4460.49 | 291.8011
6465 | c_074_15 | 4775.43 | 296.072
6466 | c_074_15 | 5054.8 | 290.3769
6467 | c_074_15 | 5473.58 | 293.2254
6468 | c_074_15 | 5994.84 | 291.8011
6469 | c_074_15 | 6418.11 | 296.7822
6470 | c_074_15 | 6871.27 | 296.072
6471 | c_074_15 | 7273.25 | 294.6477
6472 | c_074_15 | 8056.99 | 298.2064
6473 | c_074_15 | 10230 | 302.4773
6474 | c_074_15 | 10952.3 | 302.4773
6475 | c_074_16 | 1.97832 | 14.02535
6476 | c_074_16 | 6.98947 | 29.01802
6477 | c_074_16 | 8.97607 | 34.82162
6478 | c_074_16 | 11.0148 | 40.14157
6479 | c_074_16 | 14.973 | 45.94517
6480 | c_074_16 | 17.9606 | 52.23243
6481 | c_074_16 | 20.8218 | 57.55238
6482 | c_074_16 | 30.6492 | 67.70862
6483 | c_074_16 | 49.9765 | 91.89022
6484 | c_074_16 | 64.1811 | 106.8829
6485 | c_074_16 | 79.6589 | 116.5556
6486 | c_074_16 | 92.349 | 122.3592
6487 | c_074_16 | 100 | 123.81
6488 | c_074_16 | 121.325 | 129.6139
6489 | c_074_16 | 195.595 | 139.2857
6490 | c_074_16 | 224.191 | 147.9923
6491 | c_074_16 | 254.061 | 150.4093
6492 | c_074_16 | 281.438 | 151.3771
6493 | c_074_16 | 311.765 | 154.2793
6494 | c_074_16 | 337.594 | 156.2136
6495 | c_074_16 | 365.564 | 156.2136
6496 | c_074_16 | 369.744 | 154.7632
6497 | c_074_16 | 400.377 | 154.2793
6498 | c_074_16 | 404.956 | 160.0824
6499 | c_074_16 | 514.175 | 156.6976
6500 | c_074_16 | 576.095 | 156.6976
6501 | c_074_16 | 739.837 | 160.5663
6502 | c_074_16 | 792.073 | 162.0167
6503 | c_074_16 | 867.504 | 162.0167
6504 | c_074_16 | 994.331 | 163.4685
6505 | c_074_16 | 1101.48 | 168.7876
6506 | c_074_16 | 1192.73 | 168.7876
6507 | c_074_16 | 1291.55 | 173.1403
6508 | c_074_16 | 1367.11 | 172.6564
6509 | c_074_16 | 1463.63 | 175.0746
6510 | c_074_16 | 1549.26 | 163.9511
6511 | c_074_16 | 1639.89 | 176.0425
6512 | c_074_16 | 1755.68 | 179.4273
6513 | c_074_16 | 2035.36 | 181.8456
6514 | c_074_16 | 2280.47 | 182.8134
6515 | c_074_16 | 2469.41 | 184.7477
6516 | c_074_16 | 2555.1 | 183.7799
6517 | c_074_16 | 2673.99 | 185.2317
6518 | c_074_16 | 2928.64 | 188.6165
6519 | c_074_16 | 2962.14 | 190.0682
6520 | c_074_16 | 3281.33 | 191.0347
6521 | c_074_16 | 3318.85 | 192.0026
6522 | c_074_16 | 3634.91 | 193.453
6523 | c_074_16 | 3891.56 | 190.5508
6524 | c_074_16 | 4072.64 | 194.4208
6525 | c_074_16 | 4563.09 | 197.3218
6526 | c_074_16 | 4721.44 | 198.7735
6527 | c_074_16 | 4885.27 | 199.2574
6528 | c_074_16 | 5112.6 | 197.3218
6529 | c_074_16 | 5290.01 | 194.9048
6530 | c_074_16 | 5860.05 | 194.4208
6531 | c_074_16 | 5994.84 | 193.9369
6532 | c_074_16 | 6491.51 | 199.2574
6533 | c_074_16 | 6793.58 | 197.8057
6534 | c_074_16 | 7109.71 | 197.3218
6535 | c_074_16 | 7698.74 | 199.2574
6536 | c_074_16 | 7965.89 | 201.6744
6537 | c_074_16 | 8336.57 | 203.61
6538 | c_074_16 | 10230 | 204.5766
6539 | c_074_16 | 11077.6 | 202.1583
6540 | c_074_17 | 2.00094 | 13.27274
6541 | c_074_17 | 3.9585 | 17.83521
6542 | c_074_17 | 6.98947 | 28.61921
6543 | c_074_17 | 8.97607 | 29.86358
6544 | c_074_17 | 10.8902 | 33.18168
6545 | c_074_17 | 14.973 | 38.57373
6546 | c_074_17 | 17.9606 | 41.89194
6547 | c_074_17 | 20.8218 | 51.84647
6548 | c_074_17 | 23.0655 | 52.26115
6549 | c_074_17 | 29.9601 | 60.14183
6550 | c_074_17 | 41.6632 | 68.8521
6551 | c_074_17 | 55.9949 | 84.19857
6552 | c_074_17 | 67.9358 | 86.27241
6553 | c_074_17 | 82.4232 | 92.90883
6554 | c_074_17 | 100 | 97.05651
6555 | c_074_17 | 191.197 | 109.9145
6556 | c_074_17 | 216.672 | 113.2329
6557 | c_074_17 | 245.541 | 110.7439
6558 | c_074_17 | 275.11 | 110.7439
6559 | c_074_17 | 301.309 | 108.6701
6560 | c_074_17 | 330.003 | 113.6479
6561 | c_074_17 | 361.43 | 114.4768
6562 | c_074_17 | 365.564 | 115.3068
6563 | c_074_17 | 386.95 | 115.3068
6564 | c_074_17 | 443.52 | 128.9934
6565 | c_074_17 | 502.614 | 122.7726
6566 | c_074_17 | 556.774 | 120.2837
6567 | c_074_17 | 675.507 | 121.1137
6568 | c_074_17 | 731.472 | 122.7726
6569 | c_074_17 | 783.118 | 123.1876
6570 | c_074_17 | 828.931 | 124.0166
6571 | c_074_17 | 928.755 | 125.2605
6572 | c_074_17 | 994.331 | 125.2605
6573 | c_074_17 | 1089.02 | 128.9934
6574 | c_074_17 | 1179.25 | 131.4823
6575 | c_074_17 | 1291.55 | 131.0673
6576 | c_074_17 | 1351.65 | 132.3124
6577 | c_074_17 | 1463.63 | 132.7274
6578 | c_074_17 | 1531.74 | 130.6534
6579 | c_074_17 | 1621.35 | 134.3863
6580 | c_074_17 | 1755.68 | 136.8742
6581 | c_074_17 | 1816.6 | 138.1192
6582 | c_074_17 | 2058.64 | 140.1932
6583 | c_074_17 | 2203.99 | 138.9481
6584 | c_074_17 | 2280.47 | 140.6071
6585 | c_074_17 | 2413.88 | 140.6071
6586 | c_074_17 | 2526.21 | 141.0221
6587 | c_074_17 | 2673.99 | 141.0221
6588 | c_074_17 | 2928.64 | 142.681
6589 | c_074_17 | 3135.42 | 145.17
6590 | c_074_17 | 3281.33 | 145.585
6591 | c_074_17 | 3473.29 | 146.4139
6592 | c_074_17 | 3634.91 | 146.8289
6593 | c_074_17 | 3891.56 | 146.4139
6594 | c_074_17 | 4072.64 | 149.7329
6595 | c_074_17 | 4410.06 | 154.7097
6596 | c_074_17 | 4563.09 | 151.3918
6597 | c_074_17 | 4721.44 | 151.3918
6598 | c_074_17 | 4885.27 | 152.2208
6599 | c_074_17 | 5112.6 | 151.3918
6600 | c_074_17 | 5290.01 | 148.9029
6601 | c_074_17 | 5793.79 | 148.4879
6602 | c_074_17 | 5994.84 | 148.0728
6603 | c_074_17 | 6418.11 | 150.9768
6604 | c_074_17 | 6716.77 | 151.8068
6605 | c_074_17 | 7611.7 | 154.7097
6606 | c_074_17 | 7875.83 | 151.3918
6607 | c_074_17 | 7965.89 | 152.6358
6608 | c_074_17 | 8336.57 | 155.9536
6609 | c_074_17 | 10230 | 152.2208
6610 | c_074_17 | 10952.3 | 158.4426
6611 | c_074_18 | 1.91197 | 11.64284
6612 | c_074_18 | 8.87459 | 22.88419
6613 | c_074_18 | 10.8902 | 26.09605
6614 | c_074_18 | 14.973 | 30.11079
6615 | c_074_18 | 17.9606 | 31.31528
6616 | c_074_18 | 21.7907 | 32.51966
6617 | c_074_18 | 30.6492 | 37.33739
6618 | c_074_18 | 38.0406 | 38.54188
6619 | c_074_18 | 51.7107 | 38.14038
6620 | c_074_18 | 63.4555 | 46.57137
6621 | c_074_18 | 77.8678 | 52.19209
6622 | c_074_18 | 92.349 | 55.00246
6623 | c_074_18 | 100 | 56.20684
6624 | c_074_18 | 142.261 | 63.03194
6625 | c_074_18 | 176.569 | 66.2438
6626 | c_074_18 | 204.697 | 66.2438
6627 | c_074_18 | 231.97 | 69.45556
6628 | c_074_18 | 259.905 | 69.05417
6629 | c_074_18 | 287.912 | 71.86442
6630 | c_074_18 | 315.33 | 71.86442
6631 | c_074_18 | 341.455 | 72.66741
6632 | c_074_18 | 361.43 | 72.26592
6633 | c_074_18 | 373.972 | 71.06154
6634 | c_074_18 | 433.548 | 75.07628
6635 | c_074_18 | 464.159 | 74.67479
6636 | c_074_18 | 550.479 | 75.47778
6637 | c_074_18 | 667.869 | 77.08365
6638 | c_074_18 | 723.201 | 81.90139
6639 | c_074_18 | 731.472 | 78.68953
6640 | c_074_18 | 774.264 | 78.28814
6641 | c_074_18 | 918.254 | 77.88665
6642 | c_074_18 | 983.088 | 79.89402
6643 | c_074_18 | 1064.54 | 81.49989
6644 | c_074_18 | 1165.91 | 83.90876
6645 | c_074_18 | 1276.95 | 79.89402
6646 | c_074_18 | 1351.65 | 83.10588
6647 | c_074_18 | 1463.63 | 83.10588
6648 | c_074_18 | 1549.26 | 82.70438
6649 | c_074_18 | 1603.02 | 83.10588
6650 | c_074_18 | 1755.68 | 85.51474
6651 | c_074_18 | 1837.37 | 87.12062
6652 | c_074_18 | 2035.36 | 88.7265
6653 | c_074_18 | 2179.07 | 85.11325
6654 | c_074_18 | 2280.47 | 87.52212
6655 | c_074_18 | 2413.88 | 87.12062
6656 | c_074_18 | 2555.1 | 87.92361
6657 | c_074_18 | 2643.76 | 89.52949
6658 | c_074_18 | 2928.64 | 91.13536
6659 | c_074_18 | 3135.42 | 91.13536
6660 | c_074_18 | 3281.33 | 91.53686
6661 | c_074_18 | 3473.29 | 91.53686
6662 | c_074_18 | 3847.56 | 91.93835
6663 | c_074_18 | 4072.64 | 93.14274
6664 | c_074_18 | 4360.2 | 95.5516
6665 | c_074_18 | 5054.8 | 95.5516
6666 | c_074_18 | 5350.51 | 94.34722
6667 | c_074_18 | 5927.06 | 94.74872
6668 | c_074_18 | 6871.27 | 97.55897
6669 | c_074_18 | 7273.25 | 95.5516
6670 | c_074_18 | 7698.74 | 97.96047
6671 | c_074_18 | 8149.13 | 97.96047
6672 | c_074_18 | 8336.57 | 99.56645
6673 | c_074_18 | 10230 | 100.7708
6674 | c_074_18 | 10952.3 | 103.1797
6675 | c_074_19 | 1.15909 | 8.988345
6676 | c_074_19 | 1.97666 | 19.3115
6677 | c_074_19 | 3.009 | 21.93218
6678 | c_074_19 | 6.01568 | 34.83968
6679 | c_074_19 | 10.0284 | 40.03515
6680 | c_074_19 | 13.0219 | 46.4771
6681 | c_074_19 | 16.9088 | 55.48118
6682 | c_074_19 | 20.0492 | 64.47279
6683 | c_074_19 | 29.8348 | 64.52812
6684 | c_074_19 | 37.0198 | 70.96372
6685 | c_074_19 | 49.1743 | 73.56531
6686 | c_074_19 | 77.4508 | 77.47188
6687 | c_074_19 | 98.3109 | 80.06735
6688 | c_074_19 | 127.656 | 83.94694
6689 | c_074_19 | 154.842 | 91.66054
6690 | c_074_19 | 183.6 | 94.24649
6691 | c_074_19 | 210.406 | 96.82766
6692 | c_074_19 | 238.403 | 98.12608
6693 | c_074_19 | 255.214 | 99.41678
6694 | c_074_19 | 285.908 | 105.8381
6695 | c_074_19 | 313.101 | 109.6941
6696 | c_074_19 | 342.88 | 112.2689
6697 | c_074_19 | 362.913 | 113.558
6698 | c_074_19 | 401.969 | 113.5721
6699 | c_074_19 | 482.067 | 116.1596
6700 | c_074_19 | 533.945 | 123.8605
6701 | c_074_19 | 604.994 | 126.4401
6702 | c_074_19 | 655.053 | 130.2946
6703 | c_074_19 | 725.547 | 132.871
6704 | c_074_19 | 831.48 | 125.2034
6705 | c_074_19 | 942.12 | 126.5018
6706 | c_074_19 | 1031.72 | 129.0766
6707 | c_074_19 | 1142.76 | 135.4964
6708 | c_074_19 | 1467.1 | 144.4991
6709 | c_074_19 | 1681.31 | 162.4535
6710 | c_074_19 | 1739.58 | 173.9884
6711 | c_074_19 | 1841.22 | 172.7152
6712 | c_074_19 | 2039.36 | 179.1349
6713 | c_074_19 | 2183.17 | 189.3934
6714 | c_074_19 | 2310.73 | 193.2447
6715 | c_074_19 | 2473.67 | 188.1297
6716 | c_074_19 | 2559.4 | 200.9456
6717 | c_074_19 | 2739.88 | 217.6095
6718 | c_074_19 | 2802.82 | 212.4882
6719 | c_074_19 | 3069.4 | 213.7819
6720 | c_074_19 | 3285.84 | 222.7592
6721 | c_074_19 | 3517.54 | 240.7052
6722 | c_074_19 | 3681.02 | 234.3061
6723 | c_074_19 | 3852.09 | 243.2789
6724 | c_074_19 | 4218.46 | 240.7302
6725 | c_074_19 | 6136.44 | 275.3719
6726 | c_074_19 | 6569.15 | 277.9433
6727 | c_074_19 | 6952.97 | 293.3243
6728 | c_074_19 | 7359.21 | 292.0522
6729 | c_074_19 | 7701.22 | 303.5873
6730 | c_074_19 | 7968.13 | 308.7166
6731 | c_074_19 | 8338.45 | 311.2857
6732 | c_074_19 | 10346.6 | 338.22
6733 | c_074_19 | 10827.4 | 339.5057
6734 | c_074_19 | 11076.2 | 334.3855
6735 | c_074_20 | 1 | 7.686684
6736 | c_074_20 | 1.99923 | 12.56315
6737 | c_074_20 | 5.01614 | 26.11088
6738 | c_074_20 | 7.99078 | 26.15935
6739 | c_074_20 | 13.9401 | 31.98248
6740 | c_074_20 | 35.3757 | 43.60969
6741 | c_074_20 | 46.9905 | 47.48265
6742 | c_074_20 | 61.7138 | 49.43265
6743 | c_074_20 | 75.7114 | 48.4932
6744 | c_074_20 | 99.4338 | 54.28673
6745 | c_074_20 | 153.094 | 53.37092
6746 | c_074_20 | 181.526 | 54.34949
6747 | c_074_20 | 208.03 | 57.24626
6748 | c_074_20 | 238.403 | 58.22126
6749 | c_074_20 | 285.908 | 61.12262
6750 | c_074_20 | 415.9 | 65.0051
6751 | c_074_20 | 482.067 | 69.82466
6752 | c_074_20 | 662.534 | 75.62296
6753 | c_074_20 | 831.48 | 79.48997
6754 | c_074_20 | 890.113 | 79.49711
6755 | c_074_20 | 1209.52 | 77.60731
6756 | c_074_20 | 1294.81 | 74.73197
6757 | c_074_20 | 1370.47 | 72.81616
6758 | c_074_20 | 1483.86 | 75.70697
6759 | c_074_20 | 1570.56 | 73.79133
6760 | c_074_20 | 2039.36 | 96.87857
6761 | c_074_20 | 2284.63 | 108.4204
6762 | c_074_20 | 2559.4 | 110.3541
6763 | c_074_20 | 2678.35 | 110.3587
6764 | c_074_20 | 3069.4 | 116.1379
6765 | c_074_20 | 3323.37 | 120.9505
6766 | c_074_20 | 3723.06 | 125.7665
6767 | c_074_20 | 3940.59 | 128.6549
6768 | c_074_20 | 4170.82 | 126.7391
6769 | c_074_20 | 4364.66 | 133.4697
6770 | c_074_20 | 4619.68 | 137.319
6771 | c_074_20 | 4834.37 | 142.1279
6772 | c_074_20 | 5175.27 | 144.0568
6773 | c_074_20 | 5477.65 | 142.141
6774 | c_074_20 | 5732.22 | 147.9107
6775 | c_074_20 | 6206.52 | 147.919
6776 | c_074_20 | 6569.15 | 152.7291
6777 | c_074_20 | 6952.97 | 158.5
6778 | c_074_20 | 7443.26 | 160.4289
6779 | c_074_20 | 7701.22 | 162.3541
6780 | c_074_20 | 8433.68 | 165.2461
6781 | c_074_20 | 10346.6 | 179.6803
6782 | c_074_20 | 11076.2 | 183.5306
6783 | c_074_21 | 2.81079 | 12.8671
6784 | c_074_21 | 3.81942 | 14.10636
6785 | c_074_21 | 6.97274 | 18.41241
6786 | c_074_21 | 7.99078 | 19.64035
6787 | c_074_21 | 9.91519 | 20.87357
6788 | c_074_21 | 10.9822 | 22.09924
6789 | c_074_21 | 17.8968 | 25.17886
6790 | c_074_21 | 20.9809 | 24.57994
6791 | c_074_21 | 30.8688 | 27.04326
6792 | c_074_21 | 38.3028 | 29.49547
6793 | c_074_21 | 50.3041 | 30.73236
6794 | c_074_21 | 63.8526 | 31.9671
6795 | c_074_21 | 78.3354 | 34.41845
6796 | c_074_21 | 92.884 | 35.64865
6797 | c_074_21 | 127.656 | 38.10755
6798 | c_074_21 | 154.842 | 38.72977
6799 | c_074_21 | 185.697 | 39.96073
6800 | c_074_21 | 210.406 | 40.57853
6801 | c_074_21 | 243.88 | 40.58824
6802 | c_074_21 | 282.68 | 44.2548
6803 | c_074_21 | 309.565 | 45.47972
6804 | c_074_21 | 339.008 | 46.09525
6805 | c_074_21 | 371.251 | 46.71068
6806 | c_074_21 | 401.969 | 47.32535
6807 | c_074_21 | 440.2 | 47.94088
6808 | c_074_21 | 476.623 | 49.16505
6809 | c_074_21 | 533.945 | 50.39148
6810 | c_074_21 | 598.162 | 52.2274
6811 | c_074_21 | 647.655 | 52.84218
6812 | c_074_21 | 725.547 | 54.06861
6813 | c_074_21 | 890.113 | 56.51996
6814 | c_074_21 | 1104.48 | 58.36257
6815 | c_074_21 | 1223.34 | 61.41672
6816 | c_074_21 | 1354.99 | 62.64239
6817 | c_074_21 | 1570.56 | 64.48058
6818 | c_074_21 | 1588.5 | 68.13808
6819 | c_074_21 | 1820.42 | 75.46063
6820 | c_074_21 | 2039.36 | 77.29655
6821 | c_074_21 | 2208.11 | 79.1302
6822 | c_074_21 | 2337.12 | 80.96235
6823 | c_074_21 | 2473.67 | 78.52826
6824 | c_074_21 | 2588.63 | 81.57853
6825 | c_074_21 | 2867.21 | 82.19482
6826 | c_074_21 | 3104.45 | 82.80949
6827 | c_074_21 | 3285.84 | 85.86052
6828 | c_074_21 | 3517.54 | 88.30291
6829 | c_074_21 | 3681.02 | 89.52481
6830 | c_074_21 | 3896.09 | 92.57594
6831 | c_074_21 | 3985.6 | 90.74908
6832 | c_074_21 | 4170.82 | 90.752
6833 | c_074_21 | 4414.51 | 93.19364
6834 | c_074_21 | 4619.68 | 94.41564
6835 | c_074_21 | 4725.81 | 99.29277
6836 | c_074_21 | 4945.44 | 99.90529
6837 | c_074_21 | 5234.38 | 98.69008
6838 | c_074_21 | 5477.65 | 99.91197
6839 | c_074_21 | 5732.22 | 98.08662
6840 | c_074_21 | 6136.44 | 102.3574
6841 | c_074_21 | 6644.18 | 103.5816
6842 | c_074_21 | 6952.97 | 108.4606
6843 | c_074_21 | 7276.1 | 109.0723
6844 | c_074_21 | 7701.22 | 112.1241
6845 | c_074_21 | 8151.18 | 113.3463
6846 | c_074_21 | 8433.68 | 113.9579
6847 | c_074_21 | 10346.6 | 121.2848
6848 | c_074_21 | 10951.1 | 123.7271
6849 | c_074_21 | 11076.2 | 120.0712
6850 | c_074_22 | 1.88887 | 5.78123
6851 | c_074_22 | 5.07343 | 9.861931
6852 | c_074_22 | 6.01568 | 10.44675
6853 | c_074_22 | 9.05406 | 14.49126
6854 | c_074_22 | 13.0219 | 16.81057
6855 | c_074_22 | 18.9424 | 19.13059
6856 | c_074_22 | 21.2206 | 19.71179
6857 | c_074_22 | 28.8354 | 22.02754
6858 | c_074_22 | 35.7798 | 22.61514
6859 | c_074_22 | 46.9905 | 24.35467
6860 | c_074_22 | 61.7138 | 24.94583
6861 | c_074_22 | 75.7114 | 25.53272
6862 | c_074_22 | 91.8351 | 27.26717
6863 | c_074_22 | 100.569 | 27.84705
6864 | c_074_22 | 126.215 | 31.3061
6865 | c_074_22 | 156.611 | 30.17124
6866 | c_074_22 | 181.526 | 31.32876
6867 | c_074_22 | 210.406 | 32.48628
6868 | c_074_22 | 270.126 | 36.52104
6869 | c_074_22 | 327.652 | 37.6813
6870 | c_074_22 | 358.815 | 37.68699
6871 | c_074_22 | 384.117 | 37.69126
6872 | c_074_22 | 527.916 | 42.30437
6873 | c_074_22 | 591.407 | 42.88557
6874 | c_074_22 | 647.655 | 44.03953
6875 | c_074_22 | 822.091 | 47.49939
6876 | c_074_22 | 880.061 | 47.50366
6877 | c_074_22 | 931.481 | 47.50722
6878 | c_074_22 | 1339.69 | 49.82642
6879 | c_074_22 | 1467.1 | 50.4063
6880 | c_074_22 | 1820.42 | 61.32876
6881 | c_074_22 | 2110.04 | 60.76382
6882 | c_074_22 | 2418.12 | 61.34644
6883 | c_074_22 | 2559.4 | 61.92419
6884 | c_074_22 | 2739.88 | 61.35427
6885 | c_074_22 | 2966.58 | 63.08171
6886 | c_074_22 | 3104.45 | 63.65864
6887 | c_074_22 | 3361.32 | 65.96026
6888 | c_074_22 | 3477.82 | 69.40732
6889 | c_074_22 | 3681.02 | 68.83669
6890 | c_074_22 | 3896.09 | 69.41443
6891 | c_074_22 | 4218.46 | 68.27104
6892 | c_074_22 | 4414.51 | 69.42215
6893 | c_074_22 | 4567.51 | 73.44339
6894 | c_074_22 | 4889.59 | 73.44766
6895 | c_074_22 | 4945.44 | 71.72591
6896 | c_074_22 | 5234.38 | 74.02602
6897 | c_074_22 | 5540.21 | 75.75203
6898 | c_074_22 | 5930.89 | 74.60803
6899 | c_074_22 | 6136.44 | 80.92591
6900 | c_074_22 | 6569.15 | 81.50427
6901 | c_074_22 | 6874.45 | 83.80376
6902 | c_074_22 | 7359.21 | 83.23384
6903 | c_074_22 | 8059.14 | 86.11026
6904 | c_074_22 | 8433.68 | 87.26148
6905 | c_074_22 | 10346.6 | 90.14502
6906 | c_074_22 | 10951.1 | 89.0002
6907 | c_074_23 | 1.97666 | 8.737609
6908 | c_074_23 | 5.01614 | 14.41857
6909 | c_074_23 | 8.95182 | 15.98605
6910 | c_074_23 | 12.0267 | 16.51422
6911 | c_074_23 | 16.1579 | 17.0423
6912 | c_074_23 | 18.9424 | 17.56295
6913 | c_074_23 | 36.1884 | 20.66938
6914 | c_074_23 | 48.619 | 22.22101
6915 | c_074_23 | 76.5762 | 25.82853
6916 | c_074_23 | 119.247 | 27.38841
6917 | c_074_23 | 181.526 | 28.43524
6918 | c_074_23 | 210.406 | 28.95516
6919 | c_074_23 | 246.666 | 29.47582
6920 | c_074_23 | 282.68 | 32.04212
6921 | c_074_23 | 306.069 | 32.55824
6922 | c_074_23 | 397.43 | 34.10806
6923 | c_074_23 | 445.228 | 34.11431
6924 | c_074_23 | 476.623 | 35.14167
6925 | c_074_23 | 540.044 | 35.66033
6926 | c_074_23 | 591.407 | 36.17708
6927 | c_074_23 | 647.655 | 37.20562
6928 | c_074_23 | 709.253 | 37.72246
6929 | c_074_23 | 750.693 | 39.26087
6930 | c_074_23 | 822.091 | 39.26594
6931 | c_074_23 | 890.113 | 39.78207
6932 | c_074_23 | 942.12 | 39.78524
6933 | c_074_23 | 1117.09 | 41.32998
6934 | c_074_23 | 1450.54 | 46.97373
6935 | c_074_23 | 1643.55 | 49.02763
6936 | c_074_23 | 1841.22 | 47.49873
6937 | c_074_23 | 2016.33 | 47.50371
6938 | c_074_23 | 2208.11 | 48.53234
6939 | c_074_23 | 2310.73 | 46.99955
6940 | c_074_23 | 2473.67 | 45.46812
6941 | c_074_23 | 2559.4 | 49.05226
6942 | c_074_23 | 2708.94 | 47.5202
6943 | c_074_23 | 2933.08 | 48.5481
6944 | c_074_23 | 3139.91 | 48.5519
6945 | c_074_23 | 3248.73 | 49.57726
6946 | c_074_23 | 3517.54 | 50.60516
6947 | c_074_23 | 3681.02 | 52.65471
6948 | c_074_23 | 3896.09 | 52.14611
6949 | c_074_23 | 4170.82 | 51.12636
6950 | c_074_23 | 4464.93 | 53.68895
6951 | c_074_23 | 4779.78 | 56.76322
6952 | c_074_23 | 5001.92 | 54.20697
6953 | c_074_23 | 5294.17 | 52.16313
6954 | c_074_23 | 5477.65 | 56.77074
6955 | c_074_23 | 5732.22 | 54.21458
6956 | c_074_23 | 6206.52 | 55.24248
6957 | c_074_23 | 6644.18 | 56.78152
6958 | c_074_23 | 6952.97 | 60.3663
6959 | c_074_23 | 7701.22 | 59.86024
6960 | c_074_23 | 8059.14 | 59.86277
6961 | c_074_23 | 8433.68 | 59.35353
6962 | c_074_23 | 10346.6 | 68.57636
6963 | c_074_23 | 10827.4 | 67.55534
6964 | c_074_23 | 11202.7 | 65.51033
6965 | c_074_24 | 2.90302 | 27.61416
6966 | c_074_24 | 3.97438 | 32.54543
6967 | c_074_24 | 7.04282 | 38.46279
6968 | c_074_24 | 9.01432 | 39.44886
6969 | c_074_24 | 11.0314 | 43.39384
6970 | c_074_24 | 14.9341 | 48.32489
6971 | c_074_24 | 17.8703 | 49.31119
6972 | c_074_24 | 21.1453 | 57.20091
6973 | c_074_24 | 31.3139 | 64.10457
6974 | c_074_24 | 38.3208 | 69.03562
6975 | c_074_24 | 51.2991 | 73.96667
6976 | c_074_24 | 62.778 | 74.95297
6977 | c_074_24 | 78.5687 | 76.92534
6978 | c_074_24 | 94.0164 | 83.829
6979 | c_074_24 | 128.713 | 88.76005
6980 | c_074_24 | 155.757 | 87.77374
6981 | c_074_24 | 184.302 | 89.74635
6982 | c_074_24 | 213.239 | 96.64977
6983 | c_074_24 | 246.72 | 98.62215
6984 | c_074_24 | 282.273 | 109.4708
6985 | c_074_24 | 312.262 | 110.4568
6986 | c_074_24 | 345.436 | 115.3881
6987 | c_074_24 | 390.806 | 114.4018
6988 | c_074_24 | 422.733 | 121.3053
6989 | c_074_24 | 478.254 | 120.3192
6990 | c_074_24 | 535.032 | 125.2502
6991 | c_074_24 | 598.551 | 133.14
6992 | c_074_24 | 662.14 | 133.14
6993 | c_074_24 | 766.104 | 134.1263
6994 | c_074_24 | 876.502 | 138.0712
6995 | c_074_24 | 1037.13 | 137.0849
6996 | c_074_24 | 1096.97 | 137.0849
6997 | c_074_24 | 1213.51 | 140.0436
6998 | c_074_24 | 1357.58 | 145.961
6999 | c_074_24 | 1468.49 | 152.8644
7000 | c_074_24 | 1737.61 | 181.4648
7001 | c_074_24 | 1817.35 | 184.4235
7002 | c_074_24 | 2056.05 | 183.4374
7003 | c_074_24 | 2460.29 | 177.5201
7004 | c_074_24 | 2944.02 | 179.4925
7005 | c_074_24 | 3368.26 | 196.2582
7006 | c_074_24 | 3522.85 | 205.1342
7007 | c_074_24 | 4215.49 | 203.1619
7008 | c_074_24 | 4359.77 | 213.024
7009 | c_074_24 | 4715.95 | 235.7078
7010 | c_074_25 | 4.70274 | 31.20936
7011 | c_074_25 | 4.97406 | 41.84893
7012 | c_074_25 | 6.96425 | 45.3954
7013 | c_074_25 | 9.11602 | 47.52332
7014 | c_074_25 | 13.0531 | 49.65123
7015 | c_074_25 | 28.9489 | 61.70936
7016 | c_074_25 | 35.8263 | 69.51166
7017 | c_074_25 | 61.3852 | 73.76749
7018 | c_074_25 | 92.9675 | 79.44187
7019 | c_074_25 | 101.697 | 82.27915
7020 | c_074_25 | 312.262 | 102.1396
7021 | c_074_25 | 337.772 | 104.2675
7022 | c_074_25 | 365.366 | 104.9768
7023 | c_074_25 | 395.215 | 105.6862
7024 | c_074_25 | 427.502 | 107.814
7025 | c_074_25 | 457.268 | 109.2327
7026 | c_074_25 | 483.65 | 109.2327
7027 | c_074_25 | 547.172 | 114.1977
7028 | c_074_25 | 598.551 | 115.6164
7029 | c_074_25 | 662.14 | 116.3256
7030 | c_074_25 | 716.234 | 121.2908
7031 | c_074_25 | 724.314 | 124.8373
7032 | c_074_25 | 757.557 | 124.1281
7033 | c_074_25 | 819.446 | 125.5466
7034 | c_074_25 | 876.502 | 124.1281
7035 | c_074_25 | 937.53 | 126.9652
7036 | c_074_25 | 1048.83 | 130.5117
7037 | c_074_25 | 1084.73 | 132.6396
7038 | c_074_25 | 1096.97 | 135.4768
7039 | c_074_25 | 1199.97 | 136.8954
7040 | c_074_25 | 1298.01 | 139.0233
7041 | c_074_25 | 1372.89 | 139.0233
7042 | c_074_25 | 1485.05 | 146.8256
7043 | c_074_25 | 1570.73 | 148.9535
7044 | c_074_25 | 1624.5 | 139.7327
7045 | c_074_25 | 1680.1 | 145.4071
7046 | c_074_25 | 1718.22 | 142.57
7047 | c_074_25 | 1837.86 | 151.0814
7048 | c_074_25 | 2056.05 | 153.9187
7049 | c_074_25 | 2199.2 | 153.9187
7050 | c_074_25 | 2326.09 | 148.2443
7051 | c_074_25 | 2460.29 | 153.9187
7052 | c_074_25 | 2573.21 | 158.1745
7053 | c_074_25 | 2721.67 | 157.4652
7054 | c_074_25 | 2944.02 | 156.756
7055 | c_074_25 | 3113.87 | 161.0118
7056 | c_074_25 | 3368.26 | 163.8489
7057 | c_074_25 | 3522.85 | 168.1051
7058 | c_074_25 | 3684.53 | 170.2332
7059 | c_074_25 | 3941.08 | 175.9064
7060 | c_074_25 | 4030.5 | 170.9425
7061 | c_074_25 | 4263.04 | 170.9425
7062 | c_074_25 | 4458.7 | 177.3251
7063 | c_074_25 | 4611.31 | 183
7064 | c_074_25 | 4822.95 | 186.5468
7065 | c_074_25 | 5101.21 | 183.7094
7066 | c_074_26 | 1.83271 | 17.15391
7067 | c_074_26 | 3.97438 | 22.87184
7068 | c_074_26 | 6.88656 | 27.03032
7069 | c_074_26 | 6.96425 | 32.22852
7070 | c_074_26 | 8.91376 | 28.06992
7071 | c_074_26 | 10.9083 | 31.18881
7072 | c_074_26 | 14.9341 | 33.26811
7073 | c_074_26 | 17.8703 | 37.94645
7074 | c_074_26 | 20.9094 | 40.02563
7075 | c_074_26 | 31.3139 | 47.30313
7076 | c_074_26 | 40.0796 | 49.38231
7077 | c_074_26 | 50.1609 | 51.98135
7078 | c_074_26 | 63.4862 | 59.77858
7079 | c_074_26 | 78.5687 | 56.65969
7080 | c_074_26 | 99.4406 | 59.25884
7081 | c_074_26 | 127.277 | 61.33803
7082 | c_074_26 | 147.261 | 61.33803
7083 | c_074_26 | 157.514 | 62.37774
7084 | c_074_26 | 186.381 | 64.45692
7085 | c_074_26 | 210.86 | 65.49651
7086 | c_074_26 | 241.246 | 66.53622
7087 | c_074_26 | 305.334 | 71.7343
7088 | c_074_26 | 395.215 | 74.33345
7089 | c_074_26 | 457.268 | 73.29374
7090 | c_074_26 | 500.204 | 74.85319
7091 | c_074_26 | 541.068 | 72.77401
7092 | c_074_26 | 598.551 | 76.93249
7093 | c_074_26 | 801.264 | 76.93249
7094 | c_074_26 | 916.729 | 79.01167
7095 | c_074_26 | 1014.12 | 80.57112
7096 | c_074_26 | 1134.52 | 81.61083
7097 | c_074_26 | 1213.51 | 82.13057
7098 | c_074_26 | 1283.53 | 85.76931
7099 | c_074_26 | 1388.38 | 85.76931
7100 | c_074_26 | 1485.05 | 93.04669
7101 | c_074_26 | 1661.36 | 91.48724
7102 | c_074_26 | 1737.61 | 93.04669
7103 | c_074_26 | 1837.86 | 93.04669
7104 | c_074_26 | 2056.05 | 98.24489
7105 | c_074_26 | 2224.01 | 100.8439
7106 | c_074_26 | 2300.14 | 102.9232
7107 | c_074_26 | 2516.12 | 101.8835
7108 | c_074_26 | 2691.31 | 102.9232
7109 | c_074_26 | 2944.02 | 104.4827
7110 | c_074_26 | 3113.87 | 106.0421
7111 | c_074_26 | 3330.68 | 109.6807
7112 | c_074_26 | 3522.85 | 111.76
7113 | c_074_26 | 3726.1 | 112.7996
7114 | c_074_26 | 4121.96 | 115.3987
7115 | c_074_26 | 4408.96 | 115.3987
7116 | c_074_26 | 4769.15 | 118.5176
7117 | c_074_26 | 4988.03 | 121.1167
7118 | c_074_26 | 5158.76 | 122.1564
7119 | c_074_27 | 1.93845 | 12.52074
7120 | c_074_27 | 4.97406 | 16.37324
7121 | c_074_27 | 6.96425 | 17.33645
7122 | c_074_27 | 13.0531 | 20.70736
7123 | c_074_27 | 13.9619 | 25.04147
7124 | c_074_27 | 16.1541 | 25.04147
7125 | c_074_27 | 18.9013 | 26.48618
7126 | c_074_27 | 21.3838 | 27.44928
7127 | c_074_27 | 29.2755 | 31.3019
7128 | c_074_27 | 36.2305 | 34.6728
7129 | c_074_27 | 47.9598 | 34.19119
7130 | c_074_27 | 62.0777 | 38.52531
7131 | c_074_27 | 75.9685 | 38.52531
7132 | c_074_27 | 91.9304 | 39.48852
7133 | c_074_27 | 127.277 | 45.26734
7134 | c_074_27 | 155.757 | 44.78573
7135 | c_074_27 | 182.246 | 47.19353
7136 | c_074_27 | 208.508 | 47.67514
7137 | c_074_27 | 252.318 | 47.67514
7138 | c_074_27 | 272.931 | 51.04604
7139 | c_074_27 | 305.334 | 52.49075
7140 | c_074_27 | 369.488 | 56.34337
7141 | c_074_27 | 447.122 | 56.34337
7142 | c_074_27 | 505.847 | 56.82486
7143 | c_074_27 | 565.901 | 55.86176
7144 | c_074_27 | 591.874 | 59.23266
7145 | c_074_27 | 647.449 | 59.23266
7146 | c_074_27 | 700.343 | 61.15897
7147 | c_074_27 | 732.485 | 61.15897
7148 | c_074_27 | 757.557 | 60.67737
7149 | c_074_27 | 819.446 | 58.75117
7150 | c_074_27 | 876.502 | 59.71427
7151 | c_074_27 | 937.53 | 60.67737
7152 | c_074_27 | 1037.13 | 60.67737
7153 | c_074_27 | 1084.73 | 61.15897
7154 | c_074_27 | 1109.35 | 63.08528
7155 | c_074_27 | 1199.97 | 64.04838
7156 | c_074_27 | 1283.53 | 62.12207
7157 | c_074_27 | 1372.89 | 62.12207
7158 | c_074_27 | 1468.49 | 68.8641
7159 | c_074_27 | 1535.88 | 67.4194
7160 | c_074_27 | 1570.73 | 70.7903
7161 | c_074_27 | 1642.82 | 71.27191
7162 | c_074_27 | 1718.22 | 69.3456
7163 | c_074_27 | 1837.86 | 72.71661
7164 | c_074_27 | 2079.24 | 72.71661
7165 | c_074_27 | 2199.2 | 73.1981
7166 | c_074_27 | 2460.29 | 71.27191
7167 | c_074_27 | 2631.6 | 73.1981
7168 | c_074_27 | 2721.67 | 72.23501
7169 | c_074_27 | 3079.14 | 75.12441
7170 | c_074_27 | 3726.1 | 78.49543
7171 | c_074_27 | 4075.97 | 80.90323
7172 | c_074_27 | 4822.95 | 87.16355
7173 | c_074_27 | 5101.21 | 89.08986
7174 | c_074_28 | 1.91682 | 14.94964
7175 | c_074_28 | 3.97438 | 17.70346
7176 | c_074_28 | 8.14862 | 21.24417
7177 | c_074_28 | 9.11602 | 23.99809
7178 | c_074_28 | 11.0314 | 26.35856
7179 | c_074_28 | 14.1194 | 29.11239
7180 | c_074_28 | 16.5206 | 29.89927
7181 | c_074_28 | 17.8703 | 29.89927
7182 | c_074_28 | 21.1453 | 33.43998
7183 | c_074_28 | 24.1924 | 32.25974
7184 | c_074_28 | 31.3139 | 33.04654
7185 | c_074_28 | 34.6406 | 35.40701
7186 | c_074_28 | 45.3436 | 36.98069
7187 | c_074_28 | 52.4631 | 37.76749
7188 | c_074_28 | 60.0232 | 38.55428
7189 | c_074_28 | 66.4 | 38.94772
7190 | c_074_28 | 74.283 | 39.34107
7191 | c_074_28 | 81.258 | 41.3082
7192 | c_074_28 | 87.8963 | 42.09499
7193 | c_074_28 | 95.077 | 43.66867
7194 | c_074_28 | 99.4406 | 42.09499
7195 | c_074_28 | 125.857 | 46.81594
7196 | c_074_28 | 164.744 | 48.38953
7197 | c_074_28 | 194.935 | 50.75
7198 | c_074_28 | 225.542 | 51.93024
7199 | c_074_28 | 249.504 | 52.32368
7200 | c_074_28 | 279.124 | 53.89736
7201 | c_074_28 | 301.927 | 54.29071
7202 | c_074_28 | 330.278 | 54.29071
7203 | c_074_28 | 369.488 | 54.29071
7204 | c_074_28 | 422.733 | 55.86439
7205 | c_074_28 | 478.254 | 57.43807
7206 | c_074_28 | 541.068 | 57.04463
7207 | c_074_28 | 662.14 | 58.61831
7208 | c_074_28 | 708.244 | 60.19189
7209 | c_074_28 | 732.485 | 58.61831
7210 | c_074_28 | 749.106 | 59.79845
7211 | c_074_28 | 819.446 | 59.79845
7212 | c_074_28 | 906.503 | 61.37213
7213 | c_074_28 | 958.803 | 63.7326
7214 | c_074_28 | 1109.35 | 64.91284
7215 | c_074_28 | 1160.26 | 65.30628
7216 | c_074_28 | 1255.05 | 64.91284
7217 | c_074_28 | 1342.43 | 68.84699
7218 | c_074_28 | 1468.49 | 66.48652
7219 | c_074_28 | 1535.88 | 68.06011
7220 | c_074_28 | 1606.37 | 66.48652
7221 | c_074_28 | 1680.1 | 64.91284
7222 | c_074_28 | 1900.76 | 65.69964
7223 | c_074_28 | 2199.2 | 63.7326
7224 | c_074_28 | 2274.48 | 62.94581
7225 | c_074_28 | 2432.85 | 62.55237
7226 | c_074_28 | 2573.21 | 62.94581
7227 | c_074_28 | 2661.28 | 64.91284
7228 | c_074_28 | 2944.02 | 57.43807
7229 | c_074_28 | 2977.23 | 60.19189
7230 | c_074_28 | 3293.53 | 63.33916
7231 | c_074_28 | 3483.55 | 60.19189
7232 | c_074_28 | 3684.53 | 62.55237
7233 | c_074_28 | 3897.11 | 62.94581
7234 | c_074_28 | 4075.97 | 61.76557
7235 | c_074_28 | 4359.77 | 66.09308
7236 | c_074_28 | 4611.31 | 66.87987
7237 | c_074_28 | 4769.15 | 69.63379
7238 | c_074_28 | 5044.31 | 68.06011
7239 | c_074_29 | 1 | 9.555659
7240 | c_074_29 | 2.0031 | 19.5663
7241 | c_074_29 | 3.96771 | 19.5663
7242 | c_074_29 | 6.94783 | 20.02143
7243 | c_074_29 | 8.89007 | 23.20659
7244 | c_074_29 | 10.8767 | 28.66703
7245 | c_074_29 | 20.8322 | 33.67234
7246 | c_074_29 | 30.8355 | 36.40256
7247 | c_074_29 | 38.1512 | 37.31264
7248 | c_074_29 | 49.9226 | 38.67766
7249 | c_074_29 | 63.1665 | 42.77289
7250 | c_074_29 | 77.2819 | 42.31795
7251 | c_074_29 | 92.4563 | 43.22802
7252 | c_074_29 | 105.762 | 46.41319
7253 | c_074_29 | 127.955 | 45.04817
7254 | c_074_29 | 153.079 | 48.23333
7255 | c_074_29 | 234.331 | 51.87363
7256 | c_074_29 | 245.072 | 56.42399
7257 | c_074_29 | 268.055 | 75.53516
7258 | c_074_29 | 293.193 | 64.61447
7259 | c_074_29 | 320.688 | 68.70971
7260 | c_074_29 | 379.381 | 64.15952
7261 | c_074_29 | 405.763 | 68.70971
7262 | c_074_29 | 433.98 | 68.25476
7263 | c_074_29 | 464.159 | 70.98498
7264 | c_074_29 | 525.043 | 71.89505
7265 | c_074_29 | 580.751 | 77.35531
7266 | c_074_29 | 642.371 | 80.08553
7267 | c_074_29 | 694.783 | 83.2707
7268 | c_074_29 | 751.471 | 83.2707
7269 | c_074_29 | 812.785 | 82.81575
7270 | c_074_29 | 850.042 | 85.09084
7271 | c_074_29 | 929.758 | 84.18077
7272 | c_074_29 | 1005.62 | 87.36612
7273 | c_074_29 | 1040 | 89.18626
7274 | c_074_29 | 1075.55 | 87.82106
7275 | c_074_29 | 1203.07 | 91.00623
7276 | c_074_29 | 1272.4 | 92.37143
7277 | c_074_29 | 1376.21 | 91.00623
7278 | c_074_29 | 1455.52 | 100.5619
7279 | c_074_29 | 1592.01 | 100.107
7280 | c_074_29 | 1664.99 | 106.4773
7281 | c_074_29 | 1800.84 | 107.3874
7282 | c_074_29 | 2060.01 | 106.4773
7283 | c_074_29 | 2178.71 | 111.0277
7284 | c_074_29 | 2304.25 | 112.3929
7285 | c_074_29 | 2548.74 | 107.8425
7286 | c_074_29 | 2695.61 | 108.7526
7287 | c_074_29 | 2948.4 | 106.9324
7288 | c_074_29 | 3083.55 | 117.3982
7289 | c_074_29 | 3297.98 | 121.9485
7290 | c_074_29 | 3449.16 | 135.5995
7291 | c_074_29 | 4126.4 | 129.2289
7292 | c_074_29 | 4413.35 | 135.1443
7293 | c_074_29 | 4564.23 | 140.6048
7294 | c_074_30 | 2.0031 | 10.39133
7295 | c_074_30 | 2.99837 | 16.6891
7296 | c_074_30 | 4.01242 | 11.33599
7297 | c_074_30 | 8.89007 | 19.52307
7298 | c_074_30 | 10.9992 | 20.46781
7299 | c_074_30 | 15.0527 | 21.72738
7300 | c_074_30 | 18.0084 | 23.93156
7301 | c_074_30 | 21.0669 | 27.08048
7302 | c_074_30 | 24.0988 | 26.76553
7303 | c_074_30 | 30.8355 | 29.91445
7304 | c_074_30 | 37.7261 | 29.59949
7305 | c_074_30 | 49.9226 | 33.3782
7306 | c_074_30 | 63.8782 | 34.32281
7307 | c_074_30 | 78.1527 | 35.89734
7308 | c_074_30 | 84.5293 | 36.52712
7309 | c_074_30 | 98.8858 | 35.58238
7310 | c_074_30 | 111.857 | 37.15691
7311 | c_074_30 | 127.955 | 37.78669
7312 | c_074_30 | 139.954 | 39.36109
7313 | c_074_30 | 154.804 | 39.67592
7314 | c_074_30 | 169.321 | 41.88023
7315 | c_074_30 | 183.136 | 42.82484
7316 | c_074_30 | 211.853 | 44.39937
7317 | c_074_30 | 224.06 | 47.54816
7318 | c_074_30 | 245.072 | 48.4929
7319 | c_074_30 | 274.13 | 49.43752
7320 | c_074_30 | 303.216 | 53.21622
7321 | c_074_30 | 327.956 | 51.95665
7322 | c_074_30 | 362.753 | 52.27148
7323 | c_074_30 | 383.656 | 52.90127
7324 | c_074_30 | 438.87 | 56.67997
7325 | c_074_30 | 502.03 | 55.10558
7326 | c_074_30 | 555.297 | 56.67997
7327 | c_074_30 | 614.216 | 55.73536
7328 | c_074_30 | 671.816 | 58.56933
7329 | c_074_30 | 726.631 | 60.14373
7330 | c_074_30 | 785.918 | 62.03308
7331 | c_074_30 | 840.571 | 62.66286
7332 | c_074_30 | 899.024 | 61.4033
7333 | c_074_30 | 1099.92 | 64.55222
7334 | c_074_30 | 1163.3 | 63.92243
7335 | c_074_30 | 1230.34 | 58.88416
7336 | c_074_30 | 1407.4 | 60.45868
7337 | c_074_30 | 1455.52 | 59.19911
7338 | c_074_30 | 1592.01 | 60.77351
7339 | c_074_30 | 2409.88 | 68.3308
7340 | c_074_30 | 2548.74 | 70.22015
7341 | c_074_30 | 2665.57 | 69.90532
7342 | c_074_30 | 2915.55 | 77.14778
7343 | c_074_30 | 3083.55 | 79.66679
7344 | c_074_30 | 3297.98 | 81.24132
7345 | c_074_30 | 3449.16 | 88.16882
7346 | c_074_30 | 3647.91 | 87.22421
7347 | c_074_30 | 3815.12 | 87.53904
7348 | c_074_30 | 4034.96 | 83.13067
7349 | c_074_30 | 4364.18 | 85.33485
7350 | c_074_30 | 4564.23 | 87.22421
7351 | c_074_30 | 4667.67 | 89.11356
7352 | c_074_30 | 4881.63 | 92.26236
7353 | c_074_30 | 4992.26 | 90.05817
7354 | c_074_31 | 2.99837 | 12.07031
7355 | c_074_31 | 3.96771 | 16.76437
7356 | c_074_31 | 7.02612 | 17.77018
7357 | c_074_31 | 8.99024 | 18.77598
7358 | c_074_31 | 9.94413 | 21.79366
7359 | c_074_31 | 21.0669 | 23.13482
7360 | c_074_31 | 30.8355 | 25.14642
7361 | c_074_31 | 37.7261 | 26.15236
7362 | c_074_31 | 49.9226 | 27.82874
7363 | c_074_31 | 63.1665 | 28.49933
7364 | c_074_31 | 77.2819 | 29.84049
7365 | c_074_31 | 92.4563 | 29.84049
7366 | c_074_31 | 98.8858 | 30.17571
7367 | c_074_31 | 126.529 | 29.50526
7368 | c_074_31 | 154.804 | 35.54035
7369 | c_074_31 | 185.2 | 35.54035
7370 | c_074_31 | 219.095 | 36.88151
7371 | c_074_31 | 229.138 | 39.56383
7372 | c_074_31 | 253.45 | 40.23441
7373 | c_074_31 | 283.501 | 40.90499
7374 | c_074_31 | 310.087 | 43.25196
7375 | c_074_31 | 331.651 | 45.59892
7376 | c_074_31 | 362.753 | 43.92254
7377 | c_074_31 | 392.35 | 44.25776
7378 | c_074_31 | 424.363 | 43.92254
7379 | c_074_31 | 448.816 | 44.92834
7380 | c_074_31 | 507.687 | 42.9166
7381 | c_074_31 | 561.554 | 45.2637
7382 | c_074_31 | 621.137 | 45.2637
7383 | c_074_31 | 679.386 | 47.27544
7384 | c_074_31 | 726.631 | 46.60486
7385 | c_074_31 | 794.773 | 48.61646
7386 | c_074_31 | 850.042 | 50.29298
7387 | c_074_31 | 909.154 | 49.95762
7388 | c_074_31 | 994.413 | 50.29298
7389 | c_074_31 | 1016.95 | 45.2637
7390 | c_074_31 | 1087.67 | 51.96937
7391 | c_074_31 | 1176.41 | 50.96356
7392 | c_074_31 | 1244.2 | 51.63414
7393 | c_074_31 | 1345.72 | 56.99865
7394 | c_074_31 | 1423.26 | 58.67517
7395 | c_074_31 | 1455.52 | 55.32227
7396 | c_074_31 | 1609.95 | 52.9753
7397 | c_074_31 | 1646.44 | 62.69852
7398 | c_074_31 | 1683.75 | 66.722
7399 | c_074_31 | 1721.91 | 68.73374
7400 | c_074_31 | 1800.84 | 70.74548
7401 | c_074_31 | 2106.69 | 69.73954
7402 | c_074_31 | 2178.71 | 67.05722
7403 | c_074_31 | 2304.25 | 67.05722
7404 | c_074_31 | 2383.03 | 61.69271
7405 | c_074_31 | 2520.34 | 64.37503
7406 | c_074_31 | 2695.61 | 61.69271
7407 | c_074_31 | 4315.55 | 73.76302
7408 | c_074_31 | 4564.23 | 74.4336
7409 | c_074_31 | 4667.67 | 78.45695
7410 | c_074_31 | 4992.26 | 80.80405
7411 | c_074_32 | 2.0031 | 4.228894
7412 | c_074_32 | 4.01242 | 8.810184
7413 | c_074_32 | 7.02612 | 10.92462
7414 | c_074_32 | 8.89007 | 12.68667
7415 | c_074_32 | 10.9992 | 12.33426
7416 | c_074_32 | 13.9172 | 12.68667
7417 | c_074_32 | 18.0084 | 14.0963
7418 | c_074_32 | 21.0669 | 14.0963
7419 | c_074_32 | 29.1555 | 16.21078
7420 | c_074_32 | 38.1512 | 18.67759
7421 | c_074_32 | 49.9226 | 20.08723
7422 | c_074_32 | 63.8782 | 20.43957
7423 | c_074_32 | 78.1527 | 22.2017
7424 | c_074_32 | 92.4563 | 24.31617
7425 | c_074_32 | 100 | 25.02099
7426 | c_074_32 | 127.955 | 26.4305
7427 | c_074_32 | 154.804 | 27.4878
7428 | c_074_32 | 247.834 | 32.7739
7429 | c_074_32 | 274.13 | 33.47872
7430 | c_074_32 | 303.216 | 34.18355
7431 | c_074_32 | 327.956 | 32.7739
7432 | c_074_32 | 362.753 | 34.18355
7433 | c_074_32 | 383.656 | 33.47872
7434 | c_074_32 | 410.335 | 33.83106
7435 | c_074_32 | 443.815 | 33.12624
7436 | c_074_32 | 507.687 | 33.83106
7437 | c_074_32 | 561.554 | 43.69858
7438 | c_074_32 | 614.216 | 36.29801
7439 | c_074_32 | 734.818 | 39.11716
7440 | c_074_32 | 785.918 | 38.41234
7441 | c_074_32 | 840.571 | 38.41234
7442 | c_074_32 | 899.024 | 37.35518
7443 | c_074_32 | 994.413 | 39.11716
7444 | c_074_32 | 1051.71 | 44.40326
7445 | c_074_32 | 1099.92 | 44.40326
7446 | c_074_32 | 1176.41 | 43.3461
7447 | c_074_32 | 1244.2 | 46.16539
7448 | c_074_32 | 1345.72 | 46.87021
7449 | c_074_32 | 1455.52 | 48.6322
7450 | c_074_32 | 1609.95 | 47.22255
7451 | c_074_32 | 1683.75 | 46.51773
7452 | c_074_32 | 1702.72 | 52.50865
7453 | c_074_32 | 1821.13 | 52.50865
7454 | c_074_32 | 2060.01 | 55.68043
7455 | c_074_32 | 2154.43 | 52.50865
7456 | c_074_32 | 2356.47 | 52.15631
7457 | c_074_32 | 2492.26 | 53.9183
7458 | c_074_32 | 2548.74 | 51.80383
7459 | c_074_32 | 2665.57 | 48.98468
7460 | c_074_32 | 2948.4 | 58.14723
7461 | c_074_32 | 3049.19 | 61.31887
7462 | c_074_32 | 3297.98 | 62.02369
7463 | c_074_32 | 3449.16 | 65.90014
7464 | c_074_32 | 3607.26 | 66.25262
7465 | c_074_32 | 3858.11 | 67.66227
7466 | c_074_32 | 4126.4 | 62.02369
7467 | c_074_32 | 4364.18 | 63.08085
7468 | c_074_32 | 4564.23 | 64.4905
7469 | c_074_32 | 4720.26 | 70.12908
7470 | c_074_32 | 4936.63 | 69.42426
7471 | c_074_32 | 4992.26 | 66.25262
7472 | c_074_33 | 1.8063 | 6.405398
7473 | c_074_33 | 4.00377 | 12.09907
7474 | c_074_33 | 6.91045 | 21.35133
7475 | c_074_33 | 9.07872 | 19.92784
7476 | c_074_33 | 9.94331 | 24.90985
7477 | c_074_33 | 14.8037 | 31.31515
7478 | c_074_33 | 17.7575 | 28.46837
7479 | c_074_33 | 20.8218 | 38.43239
7480 | c_074_33 | 30.9997 | 40.56742
7481 | c_074_33 | 38.0406 | 41.27917
7482 | c_074_33 | 49.9765 | 43.41439
7483 | c_074_33 | 64.1811 | 46.26117
7484 | c_074_33 | 77.8678 | 48.39621
7485 | c_074_33 | 93.4051 | 48.39621
7486 | c_074_33 | 100 | 54.08996
7487 | c_074_33 | 184.785 | 55.51345
7488 | c_074_33 | 219.15 | 83.27008
7489 | c_074_33 | 242.765 | 66.18902
7490 | c_074_33 | 275.11 | 71.17102
7491 | c_074_33 | 304.755 | 71.17102
7492 | c_074_33 | 326.272 | 72.59451
7493 | c_074_33 | 365.564 | 73.30606
7494 | c_074_33 | 391.375 | 71.88277
7495 | c_074_33 | 414.27 | 73.30606
7496 | c_074_33 | 480.266 | 75.44129
7497 | c_074_33 | 514.175 | 78.28807
7498 | c_074_33 | 582.683 | 78.28807
7499 | c_074_33 | 683.232 | 79.71155
7500 | c_074_33 | 756.854 | 79.71155
7501 | c_074_33 | 877.425 | 81.13485
7502 | c_074_33 | 971.973 | 83.27008
7503 | c_074_33 | 1101.48 | 87.54034
7504 | c_074_33 | 1139.7 | 84.69356
7505 | c_074_33 | 1206.37 | 87.54034
7506 | c_074_33 | 1336.37 | 85.40511
7507 | c_074_33 | 1382.74 | 99.63939
7508 | c_074_33 | 1463.63 | 93.94564
7509 | c_074_33 | 1566.97 | 96.79261
7510 | c_074_33 | 1639.89 | 93.23409
7511 | c_074_33 | 1837.37 | 93.94564
7512 | c_074_33 | 2058.64 | 120.279
7513 | c_074_33 | 2154.43 | 125.9727
7514 | c_074_33 | 2306.55 | 128.8195
7515 | c_074_33 | 2497.65 | 129.53125
7516 | c_074_33 | 2584.32 | 123.1258
7517 | c_074_33 | 2735.5 | 125.261
7518 | c_074_33 | 2928.64 | 135.2248
7519 | c_074_33 | 3099.97 | 142.342
7520 | c_074_33 | 3281.33 | 148.7473
7521 | c_074_33 | 3513.01 | 142.342
7522 | c_074_33 | 3634.91 | 147.3241
7523 | c_074_33 | 3936.06 | 148.7473
7524 | c_074_33 | 4072.64 | 143.7653
7525 | c_074_33 | 4511.5 | 167.9636
7526 | c_074_33 | 4721.44 | 173.6572
7527 | c_074_33 | 4775.43 | 157.9996
7528 | c_074_33 | 4941.14 | 165.1167
7529 | c_074_33 | 5112.6 | 161.5581
7530 | c_074_33 | 5536.18 | 158.7114
7531 | c_074_33 | 5994.84 | 169.3869
7532 | c_074_33 | 6565.74 | 170.0987
7533 | c_074_33 | 6949.85 | 179.3509
7534 | c_074_33 | 7191.01 | 183.6212
7535 | c_074_33 | 7525.64 | 181.486
7536 | c_074_33 | 7875.83 | 185.75625
7537 | c_074_33 | 8336.57 | 187.8915
7538 | c_074_33 | 10230 | 208.5303
7539 | c_074_33 | 10952.3 | 202.125
7540 | c_074_34 | 1.93384 | 18.37799
7541 | c_074_34 | 4.00377 | 22.73076
7542 | c_074_34 | 8.97607 | 24.1816
7543 | c_074_34 | 14.973 | 30.46885
7544 | c_074_34 | 17.9606 | 32.887
7545 | c_074_34 | 20.8218 | 29.9852
7546 | c_074_34 | 49.9765 | 36.75611
7547 | c_074_34 | 64.1811 | 36.75611
7548 | c_074_34 | 79.6589 | 40.14157
7549 | c_074_34 | 100 | 42.07606
7550 | c_074_34 | 128.423 | 44.01055
7551 | c_074_34 | 207.038 | 50.29781
7552 | c_074_34 | 262.877 | 52.23243
7553 | c_074_34 | 284.656 | 51.26512
7554 | c_074_34 | 395.85 | 53.68327
7555 | c_074_34 | 464.159 | 54.65058
7556 | c_074_34 | 569.581 | 55.13411
7557 | c_074_34 | 739.837 | 49.81416
7558 | c_074_34 | 960.984 | 54.16692
7559 | c_074_34 | 1367.11 | 64.32317
7560 | c_074_34 | 1566.97 | 58.51956
7561 | c_074_34 | 1639.89 | 65.77413
7562 | c_074_34 | 2058.64 | 55.61776
7563 | c_074_34 | 2229.2 | 48.84698
7564 | c_074_34 | 2332.93 | 49.81416
7565 | c_074_34 | 2469.41 | 50.78147
7566 | c_074_34 | 2555.1 | 47.87967
7567 | c_074_34 | 2673.99 | 49.33063
7568 | c_074_34 | 2895.53 | 54.16692
7569 | c_074_34 | 3135.42 | 57.06873
7570 | c_074_34 | 3513.01 | 50.29781
7571 | c_074_34 | 3936.06 | 54.65058
7572 | c_074_34 | 4119.22 | 53.19961
7573 | c_074_34 | 4460.49 | 59.00322
7574 | c_074_34 | 4668.05 | 55.61776
7575 | c_074_34 | 5054.8 | 59.00322
7576 | c_074_34 | 5536.18 | 57.06873
7577 | c_074_34 | 5994.84 | 59.48687
7578 | c_074_34 | 6565.74 | 56.58507
7579 | c_074_34 | 7273.25 | 53.19961
7580 | c_074_34 | 11077.6 | 67.70862
7581 | c_074_35 | 2.00094 | 10.36928
7582 | c_074_35 | 3.9585 | 14.93179
7583 | c_074_35 | 6.98947 | 17.83521
7584 | c_074_35 | 8.87459 | 18.66468
7585 | c_074_35 | 10.8902 | 22.39768
7586 | c_074_35 | 14.973 | 24.47152
7587 | c_074_35 | 17.9606 | 25.3011
7588 | c_074_35 | 20.8218 | 25.71578
7589 | c_074_35 | 30.9997 | 28.61921
7590 | c_074_35 | 37.6105 | 29.86358
7591 | c_074_35 | 49.9765 | 31.52263
7592 | c_074_35 | 65.6574 | 32.35221
7593 | c_074_35 | 76.9874 | 34.84084
7594 | c_074_35 | 92.349 | 34.84084
7595 | c_074_35 | 100 | 30.69305
7596 | c_074_35 | 191.197 | 43.1362
7597 | c_074_35 | 214.222 | 43.55099
7598 | c_074_35 | 245.541 | 44.79536
7599 | c_074_35 | 275.11 | 44.38057
7600 | c_074_35 | 301.309 | 46.03962
7601 | c_074_35 | 326.272 | 46.86921
7602 | c_074_35 | 365.564 | 47.28389
7603 | c_074_35 | 386.95 | 47.28389
7604 | c_074_35 | 448.592 | 48.11347
7605 | c_074_35 | 496.931 | 48.11347
7606 | c_074_35 | 550.479 | 48.52826
7607 | c_074_35 | 675.507 | 49.35784
7608 | c_074_35 | 723.201 | 49.77252
7609 | c_074_35 | 783.118 | 50.6021
7610 | c_074_35 | 838.411 | 51.84647
7611 | c_074_35 | 939.376 | 54.74978
7612 | c_074_35 | 994.331 | 58.48278
7613 | c_074_35 | 1114.07 | 55.57936
7614 | c_074_35 | 1179.25 | 60.14183
7615 | c_074_35 | 1291.55 | 60.97141
7616 | c_074_35 | 1351.65 | 69.68157
7617 | c_074_35 | 1447.08 | 72.99978
7618 | c_074_35 | 1531.74 | 75.48841
7619 | c_074_35 | 1603.02 | 75.9032
7620 | c_074_35 | 1658.64 | 67.60773
7621 | c_074_35 | 1755.68 | 65.11909
7622 | c_074_35 | 1816.6 | 68.02252
7623 | c_074_35 | 2058.64 | 60.55662
7624 | c_074_35 | 2179.07 | 50.18731
7625 | c_074_35 | 2280.47 | 49.77252
7626 | c_074_35 | 2441.49 | 50.6021
7627 | c_074_35 | 2673.99 | 49.77252
7628 | c_074_35 | 2962.14 | 52.67594
7629 | c_074_35 | 3473.29 | 48.52826
7630 | c_074_35 | 3676.48 | 50.18731
7631 | c_074_35 | 4026.6 | 48.94305
7632 | c_074_35 | 4410.06 | 53.09073
7633 | c_074_35 | 5054.8 | 55.99415
7634 | c_074_35 | 5473.58 | 52.26115
7635 | c_074_35 | 6063.4 | 55.16457
7636 | c_074_35 | 6491.51 | 52.67594
7637 | c_074_35 | 6871.27 | 55.57936
7638 | c_074_35 | 7525.64 | 57.23841
7639 | c_074_35 | 7875.83 | 59.31236
7640 | c_074_35 | 8336.57 | 59.31236
7641 | c_074_35 | 10230 | 65.94868
7642 | c_074_35 | 10952.3 | 61.80088
7643 | c_074_36 | 1.13324 | 4.817724
7644 | c_074_36 | 1.84785 | 7.628066
7645 | c_074_36 | 3.9585 | 15.65759
7646 | c_074_36 | 4.00377 | 8.431026
7647 | c_074_36 | 6.91045 | 10.43841
7648 | c_074_36 | 8.97607 | 12.44583
7649 | c_074_36 | 11.0148 | 12.84733
7650 | c_074_36 | 14.973 | 15.25609
7651 | c_074_36 | 21.7907 | 16.46058
7652 | c_074_36 | 30.6492 | 18.46795
7653 | c_074_36 | 38.0406 | 21.67981
7654 | c_074_36 | 51.7107 | 22.0813
7655 | c_074_36 | 63.4555 | 22.48269
7656 | c_074_36 | 77.8678 | 23.28568
7657 | c_074_36 | 92.349 | 25.29306
7658 | c_074_36 | 98.8694 | 25.29306
7659 | c_074_36 | 143.888 | 28.10342
7660 | c_074_36 | 174.572 | 30.11079
7661 | c_074_36 | 204.697 | 31.71667
7662 | c_074_36 | 231.97 | 31.31528
7663 | c_074_36 | 262.877 | 32.11816
7664 | c_074_36 | 287.912 | 32.51966
7665 | c_074_36 | 315.33 | 33.32265
7666 | c_074_36 | 341.455 | 32.92115
7667 | c_074_36 | 373.972 | 31.71667
7668 | c_074_36 | 433.548 | 32.11816
7669 | c_074_36 | 464.159 | 33.72415
7670 | c_074_36 | 550.479 | 33.72415
7671 | c_074_36 | 667.869 | 34.12553
7672 | c_074_36 | 715.025 | 35.33002
7673 | c_074_36 | 765.51 | 36.13301
7674 | c_074_36 | 828.931 | 34.12553
7675 | c_074_36 | 918.254 | 32.92115
7676 | c_074_36 | 983.088 | 37.73889
7677 | c_074_36 | 1165.91 | 38.94327
7678 | c_074_36 | 1234.12 | 36.9359
7679 | c_074_36 | 1276.95 | 38.14038
7680 | c_074_36 | 1367.11 | 36.9359
7681 | c_074_36 | 1463.63 | 41.35214
7682 | c_074_36 | 1531.74 | 39.34476
7683 | c_074_36 | 1566.97 | 37.33739
7684 | c_074_36 | 1621.35 | 40.54925
7685 | c_074_36 | 1735.83 | 39.34476
7686 | c_074_36 | 1837.37 | 38.94327
7687 | c_074_36 | 2012.35 | 38.94327
7688 | c_074_36 | 2526.21 | 50.18472
7689 | c_074_36 | 3281.33 | 53.39647
7690 | c_074_36 | 3676.48 | 52.19209
7691 | c_074_36 | 4026.6 | 51.3891
7692 | c_074_36 | 4310.9 | 55.00246
7693 | c_074_36 | 4563.09 | 57.00983
7694 | c_074_36 | 4997.65 | 57.00983
7695 | c_074_36 | 5994.84 | 56.20684
7696 | c_074_36 | 7109.71 | 57.00983
7697 | c_074_36 | 8336.57 | 55.80534
7698 | c_074_36 | 11077.6 | 59.4187
7699 | c_076_01 | 0.1 | 67.2
7700 | c_076_01 | 0.3 | 69.3
7701 | c_076_01 | 0.4 | 69.8
7702 | c_076_01 | 1 | 73
7703 | c_076_01 | 2.3 | 76.3
7704 | c_076_01 | 3 | 77.9
7705 | c_076_01 | 4.2 | 79.6
7706 | c_076_01 | 5 | 81.3
7707 | c_076_01 | 6.3 | 84.6
7708 | c_076_01 | 11.7 | 89.6
7709 | c_076_01 | 18.8 | 93.2
7710 | c_076_01 | 27.1 | 94.2
7711 | c_076_01 | 125 | 111.1
7712 | c_076_02 | 0.2 | 100.1
7713 | c_076_02 | 0.4 | 98.6
7714 | c_076_02 | 1 | 152.8
7715 | c_076_02 | 2.1 | 167.1
7716 | c_076_02 | 2.6 | 172.9
7717 | c_076_02 | 4.2 | 178.3
7718 | c_076_02 | 8.3 | 184.9
7719 | c_076_02 | 14.2 | 188.2
7720 | c_076_02 | 21.7 | 198.7
7721 | c_076_02 | 29.2 | 201.6
7722 | c_076_02 | 35.4 | 191.9
7723 | c_076_02 | 41.7 | 195.9
7724 | c_076_02 | 58.3 | 199.1
7725 | c_076_02 | 70.8 | 202.7
7726 | c_076_02 | 75 | 204.2
7727 | c_076_02 | 91.7 | 211.2
7728 | c_076_02 | 112.5 | 220.6
7729 | c_076_02 | 145.8 | 223.5
7730 | c_076_02 | 166.7 | 223.5
7731 | c_076_03 | 0.2 | 64.4
7732 | c_076_03 | 0.4 | 80.8
7733 | c_076_03 | 1 | 114.7
7734 | c_076_03 | 2.1 | 144.4
7735 | c_076_03 | 3 | 159.4
7736 | c_076_03 | 4.2 | 166.2
7737 | c_076_03 | 8.3 | 198
7738 | c_076_03 | 14.2 | 222.1
7739 | c_076_03 | 22.5 | 243.9
7740 | c_076_03 | 30 | 233 |  |  | x
7741 | c_076_03 | 37.5 | 218.3 |  |  | x
7742 | c_076_03 | 41.7 | 215.5 |  |  | x
7743 | c_076_03 | 50 | 218.3 |  |  | x
7744 | c_076_03 | 58.3 | 216.8 |  |  | x
7745 | c_076_03 | 66.7 | 215.2 |  |  | x
7746 | c_076_03 | 79.2 | 213.7 |  |  | x
7747 | c_076_03 | 83.3 | 216.4 |  |  | x
7748 | c_076_03 | 91.7 | 210.3 |  |  | x
7749 | c_076_03 | 104.2 | 213.7 |  |  | x
7750 | c_076_03 | 125 | 213 |  |  | x
7751 | c_076_03 | 133.3 | 214.3 |  |  | x
7752 | c_076_03 | 145.8 | 215.5 |  |  | x
7753 | c_076_03 | 166.7 | 214.7 |  |  | x
7754 | c_076_04 | 0.2 | 64.8
7755 | c_076_04 | 0.4 | 84.6
7756 | c_076_04 | 1 | 135.3
7757 | c_076_04 | 2.1 | 170.6
7758 | c_076_04 | 3 | 195.3
7759 | c_076_04 | 4.2 | 205.3
7760 | c_076_04 | 6.9 | 223.8
7761 | c_076_04 | 14.6 | 248.7
7762 | c_076_04 | 20.8 | 254.8
7763 | c_076_04 | 29.2 | 229.4 |  |  | x
7764 | c_076_04 | 37.5 | 212.1 |  |  | x
7765 | c_076_04 | 41.7 | 206.8 |  |  | x
7766 | c_076_04 | 50 | 206.9 |  |  | x
7767 | c_076_04 | 62.5 | 208.7 |  |  | x
7768 | c_076_04 | 70.8 | 216.2 |  |  | x
7769 | c_076_04 | 79.2 | 222.1 |  |  | x
7770 | c_076_04 | 83.3 | 220.6 |  |  | x
7771 | c_076_05 | 0.1 | 82.7
7772 | c_076_05 | 0.2 | 120.6
7773 | c_076_05 | 0.4 | 143
7774 | c_076_05 | 1 | 170.4
7775 | c_076_05 | 2 | 204
7776 | c_076_05 | 3 | 202.5
7777 | c_076_05 | 4.2 | 209.7
7778 | c_076_05 | 5 | 217.9
7779 | c_076_05 | 6.7 | 232.6
7780 | c_076_05 | 12.5 | 265.2
7781 | c_076_05 | 20.8 | 284.3
7782 | c_076_05 | 27.1 | 287.7
7783 | c_076_05 | 33.3 | 292.2
7784 | c_076_05 | 39.6 | 301
7785 | c_076_05 | 62.5 | 324.4
7786 | c_076_05 | 83.3 | 355.4
7787 | c_076_05 | 87.5 | 365.2
7788 | c_076_05 | 91.7 | 372.3
7789 | c_076_05 | 100 | 378
7790 | c_076_05 | 108.3 | 383.6
7791 | c_076_05 | 129.2 | 391.3
7792 | c_076_05 | 141.7 | 391.9
7793 | c_076_06 | 0.015 | 34.1
7794 | c_076_06 | 0.2 | 44.4
7795 | c_076_06 | 0.3 | 46.2
7796 | c_076_06 | 0.4 | 47.7
7797 | c_076_06 | 1 | 48.1
7798 | c_076_06 | 1.3 | 48.6
7799 | c_076_06 | 2.1 | 50.7
7800 | c_076_06 | 3 | 53.9
7801 | c_076_06 | 6.3 | 63.7
7802 | c_076_06 | 10.4 | 61.5
7803 | c_076_06 | 14.6 | 62.2
7804 | c_076_06 | 20.8 | 63.7
7805 | c_076_07 | 0.12 | 37
7806 | c_076_07 | 0.2 | 65.4
7807 | c_076_07 | 0.3 | 92.2
7808 | c_076_07 | 0.4 | 107
7809 | c_076_07 | 1 | 137.3
7810 | c_076_07 | 1.3 | 143.3
7811 | c_076_07 | 2.1 | 150.3
7812 | c_076_07 | 3 | 158.6
7813 | c_076_07 | 4.2 | 170.8
7814 | c_076_07 | 6.3 | 184.5
7815 | c_076_07 | 10.4 | 210.5
7816 | c_076_07 | 13.3 | 233.9
7817 | c_076_07 | 20.8 | 241.6
7818 | c_076_07 | 29.2 | 239.2
7819 | c_076_07 | 37.5 | 258.5
7820 | c_076_07 | 50 | 263.8
7821 | c_076_07 | 62.5 | 260.3
7822 | c_076_07 | 83.3 | 265
7823 | c_076_07 | 100 | 262.1
7824 | c_076_08 | 0.17 | 42.3
7825 | c_076_08 | 0.2 | 55.9
7826 | c_076_08 | 0.4 | 117.6
7827 | c_076_08 | 1 | 204.9
7828 | c_076_08 | 1.3 | 251.9
7829 | c_076_08 | 2.1 | 317.7
7830 | c_076_08 | 4.2 | 344.5
7831 | c_076_08 | 20.8 | 367.9
7832 | c_076_08 | 41.7 | 387.2
7833 | c_076_08 | 62.5 | 388.1
7834 | c_076_08 | 83.3 | 389
7835 | c_076_08 | 87.5 | 391.5
7836 | c_076_09 | 0.04 | 33.7
7837 | c_076_09 | 0.081 | 50.8
7838 | c_076_09 | 0.2 | 75.3
7839 | c_076_09 | 0.3 | 83.9
7840 | c_076_09 | 0.4 | 95.2
7841 | c_076_09 | 1.3 | 119.6
7842 | c_076_09 | 2.1 | 139.8
7843 | c_076_09 | 3.2 | 162.5
7844 | c_076_09 | 37.5 | 228.3
7845 | c_076_09 | 41.7 | 233.8
7846 | c_076_09 | 59.2 | 244
7847 | c_076_09 | 125 | 244.2
7848 | c_076_10 | 0.103 | 41.5
7849 | c_076_10 | 0.2 | 55.2
7850 | c_076_10 | 0.5 | 85.4
7851 | c_076_10 | 1 | 97.7
7852 | c_076_10 | 1.1 | 126.6
7853 | c_076_10 | 1.3 | 138.2
7854 | c_076_10 | 2.3 | 158
7855 | c_076_10 | 3 | 156.8
7856 | c_076_10 | 4.2 | 164.5
7857 | c_076_10 | 7.5 | 187.6
7858 | c_076_10 | 13 | 218.2
7859 | c_076_10 | 20.1 | 224.7
7860 | c_076_10 | 35.4 | 246
7861 | c_076_10 | 45 | 264
7862 | c_076_10 | 83.3 | 294.1
7863 | c_076_10 | 125 | 336.4
7864 | c_076_11 | 0.2 | 52.6
7865 | c_076_11 | 0.3 | 66.3
7866 | c_076_11 | 0.4 | 97.8
7867 | c_076_11 | 0.6 | 108.6
7868 | c_076_11 | 0.9 | 181.5
7869 | c_076_11 | 1 | 186
7870 | c_076_11 | 1.3 | 198.2
7871 | c_076_11 | 2.1 | 221.9
7872 | c_076_11 | 3 | 238.6
7873 | c_076_11 | 4.2 | 257
7874 | c_076_11 | 6.6 | 280.8
7875 | c_076_11 | 10.4 | 302.6
7876 | c_076_11 | 14.4 | 316.7
7877 | c_076_11 | 20.8 | 317.9
7878 | c_076_11 | 29.2 | 354
7879 | c_076_11 | 37.5 | 346.1
7880 | c_076_11 | 41.7 | 362.9
7881 | c_076_11 | 49.3 | 356.4
7882 | c_076_11 | 59.2 | 374.7
7883 | c_076_11 | 61.4 | 365.3
7884 | c_076_11 | 81.1 | 396.4
7885 | c_076_11 | 98.5 | 407.3
7886 | c_076_11 | 125 | 442.4
7887 | c_076_11 | 187.5 | 462.6
7888 | c_076_12 | 0.15 | 44.4
7889 | c_076_12 | 0.2 | 52
7890 | c_076_12 | 0.3 | 61.1
7891 | c_076_12 | 0.4 | 69.9
7892 | c_076_12 | 1 | 95.5
7893 | c_076_12 | 1.3 | 115.4
7894 | c_076_12 | 2.1 | 112.4
7895 | c_076_12 | 3 | 122.2
7896 | c_076_12 | 4.2 | 133.5
7897 | c_076_12 | 6.3 | 141.5
7898 | c_076_12 | 10.4 | 160.7
7899 | c_076_12 | 15 | 165
7900 | c_076_12 | 20.8 | 174.9
7901 | c_076_12 | 29.2 | 174.9
7902 | c_076_12 | 37.5 | 190.6
7903 | c_076_12 | 41.7 | 198
7904 | c_076_12 | 62.5 | 205.4
7905 | c_076_12 | 83.3 | 202.2
7906 | c_076_12 | 104.2 | 203.7
7907 | c_077_01 | 1 | 46
7908 | c_077_01 | 3 | 51.3
7909 | c_077_01 | 7 | 55.6
7910 | c_077_01 | 13 | 61.9
7911 | c_077_01 | 17 | 67.9
7912 | c_077_01 | 21 | 70.4
7913 | c_077_01 | 24 | 71.3
7914 | c_077_01 | 28 | 72.9
7915 | c_077_01 | 31 | 74.5
7916 | c_077_01 | 35 | 75.9
7917 | c_077_01 | 38 | 77.1
7918 | c_077_01 | 42 | 78.5
7919 | c_077_01 | 49 | 81.3
7920 | c_077_01 | 56 | 81.9
7921 | c_077_01 | 63 | 85.4
7922 | c_077_01 | 70 | 85.4
7923 | c_077_01 | 77 | 88.2
7924 | c_077_01 | 84 | 87.6
7925 | c_077_01 | 98 | 90.1
7926 | c_077_01 | 112 | 92.3
7927 | c_077_01 | 126 | 93
7928 | c_077_01 | 140 | 95.3
7929 | c_077_01 | 156 | 95.7
7930 | c_077_01 | 174 | 98.1
7931 | c_077_01 | 197 | 99.2
7932 | c_077_01 | 210 | 100.6
7933 | c_077_01 | 224 | 101.4
7934 | c_077_01 | 238 | 102.9
7935 | c_077_01 | 252 | 103.6
7936 | c_077_01 | 266 | 103.9
7937 | c_077_01 | 294 | 105.7
7938 | c_077_01 | 308 | 106.5
7939 | c_077_01 | 322 | 106.9
7940 | c_077_01 | 337 | 108.6
7941 | c_077_01 | 359 | 109.5
7942 | c_077_01 | 378 | 109.8
7943 | c_077_01 | 408 | 111.3
7944 | c_077_01 | 434 | 111.1
7945 | c_077_01 | 463 | 112.1
7946 | c_077_01 | 504 | 113.1
7947 | c_077_01 | 562 | 113.6
7948 | c_077_01 | 584 | 115.1
7949 | c_077_01 | 602 | 115.3
7950 | c_077_01 | 629 | 114.3
7951 | c_077_01 | 665 | 116.3
7952 | c_077_01 | 723 | 115.7
7953 | c_077_01 | 785 | 116.9
7954 | c_077_01 | 890 | 119.1
7955 | c_077_01 | 922 | 119.4
7956 | c_077_01 | 985 | 119.9
7957 | c_077_01 | 1056 | 121.1
7958 | c_077_01 | 1254 | 121.7
7959 | c_077_02 | 1 | 46.2
7960 | c_077_02 | 2 | 48.5
7961 | c_077_02 | 6 | 49.8
7962 | c_077_02 | 9 | 54.1
7963 | c_077_02 | 13 | 53.9
7964 | c_077_02 | 19 | 58.9
7965 | c_077_02 | 23 | 63.3
7966 | c_077_02 | 27 | 64.9
7967 | c_077_02 | 30 | 65.4
7968 | c_077_02 | 34 | 67
7969 | c_077_02 | 37 | 67.3
7970 | c_077_02 | 41 | 69.4
7971 | c_077_02 | 44 | 71.2
7972 | c_077_02 | 48 | 72
7973 | c_077_02 | 55 | 74.1
7974 | c_077_02 | 62 | 73.7
7975 | c_077_02 | 69 | 77.8
7976 | c_077_02 | 76 | 76.1
7977 | c_077_02 | 83 | 78.2
7978 | c_077_02 | 90 | 80.5
7979 | c_077_02 | 104 | 80.7
7980 | c_077_02 | 118 | 83.7
7981 | c_077_02 | 132 | 84
7982 | c_077_02 | 146 | 85.6
7983 | c_077_02 | 162 | 86.1
7984 | c_077_02 | 180 | 87.4
7985 | c_077_02 | 203 | 90
7986 | c_077_02 | 216 | 91
7987 | c_077_02 | 230 | 92.2
7988 | c_077_02 | 244 | 93.6
7989 | c_077_02 | 258 | 94.1
7990 | c_077_02 | 272 | 94
7991 | c_077_02 | 300 | 96.2
7992 | c_077_02 | 314 | 96.9
7993 | c_077_02 | 328 | 97.1
7994 | c_077_02 | 343 | 99.1
7995 | c_077_02 | 365 | 100
7996 | c_077_02 | 384 | 101.5
7997 | c_077_02 | 414 | 102.6
7998 | c_077_02 | 440 | 101.7
7999 | c_077_02 | 469 | 101.6
8000 | c_077_02 | 510 | 103.1
8001 | c_077_02 | 568 | 103
8002 | c_077_02 | 590 | 104.3
8003 | c_077_02 | 608 | 103.9
8004 | c_077_02 | 635 | 105.6
8005 | c_077_02 | 671 | 107.7
8006 | c_077_02 | 716 | 107.5
8007 | c_077_02 | 792 | 108.2
8008 | c_077_02 | 897 | 110.6
8009 | c_077_02 | 929 | 109.3
8010 | c_077_02 | 992 | 110.1
8011 | c_077_02 | 1063 | 113.1
8012 | c_077_02 | 1261 | 112.8
8013 | c_077_02 | 1458 | 112.8
8014 | c_077_02 | 1630 | 114.4
8015 | c_077_03 | 1 | 45
8016 | c_077_03 | 3 | 51.2
8017 | c_077_03 | 7 | 57.2
8018 | c_077_03 | 15 | 60.2
8019 | c_077_03 | 21 | 66.6
8020 | c_077_03 | 28 | 68
8021 | c_077_03 | 35 | 72
8022 | c_077_03 | 43 | 74.2
8023 | c_077_03 | 50 | 74.6
8024 | c_077_03 | 56 | 76.8
8025 | c_077_03 | 70 | 81.4
8026 | c_077_03 | 91 | 85.2
8027 | c_077_03 | 108 | 87
8028 | c_077_03 | 161 | 88.6
8029 | c_077_03 | 190 | 90.2
8030 | c_077_03 | 220 | 92.8
8031 | c_077_03 | 260 | 96.4
8032 | c_077_03 | 308 | 97.2
8033 | c_077_03 | 378 | 100.4
8034 | c_077_03 | 442 | 104
8035 | c_077_03 | 574 | 106
8036 | c_077_03 | 724 | 109.8
8037 | c_077_03 | 829 | 110.2
8038 | c_077_03 | 928 | 111
8039 | c_077_03 | 1022 | 111.8
8040 | c_077_03 | 1128 | 113
8041 | c_077_03 | 1200 | 116.4
8042 | c_077_03 | 1404 | 115
8043 | c_077_03 | 1659 | 117.2
8044 | c_078_01 | 0.315 | 31.69
8045 | c_078_01 | 3 | 40.8
8046 | c_078_01 | 4 | 42
8047 | c_078_01 | 8 | 45
8048 | c_078_01 | 14 | 48.3
8049 | c_078_01 | 21 | 53
8050 | c_078_01 | 28 | 51.8
8051 | c_078_01 | 36 | 53.1
8052 | c_078_01 | 43 | 54.7
8053 | c_078_01 | 52 | 55
8054 | c_078_01 | 74 | 56.5
8055 | c_078_01 | 94 | 57.6
8056 | c_078_01 | 136 | 58.2
8057 | c_078_01 | 184 | 61
8058 | c_078_01 | 197 | 61
8059 | c_078_01 | 224 | 61.1
8060 | c_078_01 | 317 | 60.4
8061 | c_078_01 | 522 | 65.9
8062 | c_078_01 | 722 | 67.4
8063 | c_078_01 | 1101 | 70
8064 | c_078_01 | 1310 | 69.1
8065 | c_078_01 | 1452 | 71
8066 | c_078_01 | 3802 | 74
8067 | c_078_01 | 4300 | 78.2
8068 | c_078_01 | 5148 | 74.9
8069 | c_078_01 | 6321 | 78.4
8070 | c_078_02 | 0.959 | 31.7
8071 | c_078_02 | 3 | 41.3
8072 | c_078_02 | 4 | 41.7
8073 | c_078_02 | 8 | 47.5
8074 | c_078_02 | 14 | 52.5
8075 | c_078_02 | 21 | 56.2
8076 | c_078_02 | 28 | 59
8077 | c_078_02 | 36 | 63.1
8078 | c_078_02 | 43 | 65.8
8079 | c_078_02 | 52 | 67.7
8080 | c_078_02 | 74 | 72.2
8081 | c_078_02 | 94 | 78.1
8082 | c_078_02 | 114 | 81.9
8083 | c_078_02 | 136 | 84.5
8084 | c_078_02 | 162 | 86.4
8085 | c_078_02 | 184 | 88.6
8086 | c_078_02 | 197 | 89.5
8087 | c_078_02 | 224 | 90.3
8088 | c_078_02 | 317 | 93.1
8089 | c_078_02 | 417 | 97
8090 | c_078_02 | 522 | 98.2
8091 | c_078_02 | 722 | 100.9
8092 | c_078_02 | 899 | 101.4
8093 | c_078_02 | 1101 | 103.4
8094 | c_078_02 | 1310 | 105.1
8095 | c_078_02 | 1452 | 105.7
8096 | c_078_02 | 3802 | 113
8097 | c_078_02 | 4300 | 118.9
8098 | c_078_02 | 5148 | 116.3
8099 | c_078_02 | 6321 | 112
8100 | c_078_03 | 0.5 | 31.7
8101 | c_078_03 | 1 | 33.1
8102 | c_078_03 | 2 | 33.7
8103 | c_078_03 | 3 | 35.3
8104 | c_078_03 | 8 | 40.2
8105 | c_078_03 | 24 | 46.9
8106 | c_078_03 | 30 | 48.5
8107 | c_078_03 | 43 | 51.3
8108 | c_078_03 | 70 | 55.5
8109 | c_078_03 | 91 | 58.1
8110 | c_078_03 | 109 | 59.5
8111 | c_078_03 | 163 | 64.8
8112 | c_078_03 | 196 | 66.5
8113 | c_078_03 | 228 | 67.4
8114 | c_078_03 | 263 | 70
8115 | c_078_03 | 316 | 71.3
8116 | c_078_03 | 368 | 72.3
8117 | c_078_03 | 568 | 76.4
8118 | c_078_03 | 745 | 78.1
8119 | c_078_03 | 947 | 79.3
8120 | c_078_03 | 1156 | 81
8121 | c_078_03 | 1298 | 81.7
8122 | c_078_03 | 3648 | 90.9
8123 | c_078_03 | 4146 | 95.5
8124 | c_078_03 | 4994 | 94.8
8125 | c_078_03 | 6167 | 91
8126 | c_078_04 | 0.5 | 28.8
8127 | c_078_04 | 1.16 | 31.7
8128 | c_078_04 | 17 | 42.7
8129 | c_078_04 | 25 | 43.9
8130 | c_078_04 | 49 | 47.7
8131 | c_078_04 | 84 | 51.3
8132 | c_078_04 | 137 | 54.5
8133 | c_078_04 | 189 | 57
8134 | c_078_04 | 300 | 61
8135 | c_078_04 | 389 | 63.9
8136 | c_078_04 | 482 | 66
8137 | c_078_04 | 566 | 67.1
8138 | c_078_04 | 768 | 69.6
8139 | c_078_04 | 977 | 71.9
8140 | c_078_04 | 1119 | 71.9
8141 | c_078_04 | 3469 | 82.8
8142 | c_078_04 | 3967 | 85.6
8143 | c_078_04 | 4815 | 85.4
8144 | c_078_04 | 5988 | 83.4
8145 | c_078_05 | 0.766 | 27.59
8146 | c_078_05 | 1 | 28.5
8147 | c_078_05 | 2 | 30.8
8148 | c_078_05 | 3 | 32.4
8149 | c_078_05 | 7 | 35.9
8150 | c_078_05 | 14 | 39.4
8151 | c_078_05 | 21 | 42.5
8152 | c_078_05 | 28 | 43.9
8153 | c_078_05 | 41 | 47.1
8154 | c_078_05 | 55 | 49.3
8155 | c_078_05 | 107 | 54.8
8156 | c_078_05 | 143 | 57.4
8157 | c_078_05 | 169 | 58.6
8158 | c_078_05 | 308 | 65.1
8159 | c_078_05 | 356 | 67
8160 | c_078_05 | 420 | 69.2
8161 | c_078_05 | 457 | 69.6
8162 | c_078_05 | 500 | 69.9
8163 | c_078_05 | 542 | 71.1
8164 | c_078_05 | 632 | 71.1
8165 | c_078_05 | 646 | 71.3
8166 | c_078_05 | 673 | 71.8
8167 | c_078_05 | 764 | 70.8
8168 | c_078_05 | 969 | 77.3
8169 | c_078_05 | 1169 | 79.3
8170 | c_078_05 | 1548 | 84.8
8171 | c_078_05 | 1757 | 83.5
8172 | c_078_05 | 1899 | 86.1
8173 | c_078_05 | 4249 | 92.2
8174 | c_078_05 | 4747 | 96
8175 | c_078_05 | 5595 | 95
8176 | c_078_05 | 6768 | 96.6
8177 | c_078_06 | 0.257 | 27.59
8178 | c_078_06 | 1 | 33.8
8179 | c_078_06 | 2 | 37.6
8180 | c_078_06 | 3 | 39.5
8181 | c_078_06 | 7 | 44.1
8182 | c_078_06 | 14 | 49.1
8183 | c_078_06 | 21 | 52
8184 | c_078_06 | 28 | 54
8185 | c_078_06 | 41 | 57.8
8186 | c_078_06 | 55 | 60.7
8187 | c_078_06 | 107 | 69.4
8188 | c_078_06 | 143 | 73
8189 | c_078_06 | 169 | 75
8190 | c_078_06 | 308 | 82
8191 | c_078_06 | 356 | 84
8192 | c_078_06 | 420 | 86.1
8193 | c_078_06 | 457 | 85.6
8194 | c_078_06 | 500 | 86.9
8195 | c_078_06 | 542 | 85.8
8196 | c_078_06 | 632 | 88.4
8197 | c_078_06 | 646 | 89.1
8198 | c_078_06 | 673 | 88.8
8199 | c_078_06 | 764 | 89.4
8200 | c_078_06 | 969 | 92
8201 | c_078_06 | 1169 | 92.7
8202 | c_078_06 | 1548 | 95.4
8203 | c_078_06 | 1757 | 97
8204 | c_078_06 | 1899 | 95.8
8205 | c_078_06 | 4249 | 101.6
8206 | c_078_06 | 4747 | 104.5
8207 | c_078_06 | 5595 | 104.4
8208 | c_078_06 | 6768 | 101.9
8209 | c_078_07 | 1 | 26.1
8210 | c_078_07 | 2 | 27.4
8211 | c_078_07 | 3 | 28.8
8212 | c_078_07 | 4 | 30
8213 | c_078_07 | 7 | 31.5
8214 | c_078_07 | 11 | 34.8
8215 | c_078_07 | 14 | 36.1
8216 | c_078_07 | 16 | 37.3
8217 | c_078_07 | 23 | 40.2
8218 | c_078_07 | 32 | 42.2
8219 | c_078_07 | 45 | 46
8220 | c_078_07 | 53 | 47
8221 | c_078_07 | 60 | 47.7
8222 | c_078_07 | 71 | 50.3
8223 | c_078_07 | 91 | 51.8
8224 | c_078_07 | 130 | 56
8225 | c_078_07 | 155 | 58.2
8226 | c_078_07 | 203 | 59.9
8227 | c_078_07 | 267 | 61.5
8228 | c_078_07 | 304 | 63.7
8229 | c_078_07 | 347 | 64.5
8230 | c_078_07 | 389 | 65.3
8231 | c_078_07 | 479 | 68.6
8232 | c_078_07 | 493 | 68.8
8233 | c_078_07 | 520 | 69.1
8234 | c_078_07 | 611 | 68.8
8235 | c_078_07 | 816 | 72.1
8236 | c_078_07 | 1016 | 73.5
8237 | c_078_07 | 1395 | 76.6
8238 | c_078_07 | 1604 | 76.9
8239 | c_078_07 | 1746 | 77
8240 | c_078_07 | 4096 | 82.8
8241 | c_078_07 | 4594 | 86.8
8242 | c_078_07 | 5442 | 84.1
8243 | c_078_08 | 0.11 | 27.6
8244 | c_078_08 | 1 | 30
8245 | c_078_08 | 4 | 31.2
8246 | c_078_08 | 6 | 32.5
8247 | c_078_08 | 7 | 31.9
8248 | c_078_08 | 8 | 32.4
8249 | c_078_08 | 12 | 32.9
8250 | c_078_08 | 15 | 33.8
8251 | c_078_08 | 40 | 37.6
8252 | c_078_08 | 62 | 39.6
8253 | c_078_08 | 95 | 41.6
8254 | c_078_08 | 127 | 43.4
8255 | c_078_08 | 162 | 43.8
8256 | c_078_08 | 267 | 46.6
8257 | c_078_08 | 467 | 49.6
8258 | c_078_08 | 647 | 51.2
8259 | c_078_08 | 846 | 54.4
8260 | c_078_08 | 1055 | 54.7
8261 | c_078_08 | 1197 | 55.6
8262 | c_078_08 | 3547 | 64.4
8263 | c_078_08 | 4045 | 67.5
8264 | c_078_08 | 4893 | 66.2
8265 | c_078_08 | 6066 | 63.9
8266 | c_079_01 | 1 | 50.1
8267 | c_079_01 | 3 | 61
8268 | c_079_01 | 6 | 64.6
8269 | c_079_01 | 7 | 68.1
8270 | c_079_01 | 9 | 71.1
8271 | c_079_01 | 13 | 77.7
8272 | c_079_01 | 20 | 86.3
8273 | c_079_01 | 34 | 98
8274 | c_079_01 | 55 | 111.4
8275 | c_079_01 | 76 | 118.7
8276 | c_079_01 | 104 | 129.9
8277 | c_079_01 | 132 | 138.6
8278 | c_079_01 | 174 | 147.3
8279 | c_079_01 | 204 | 151.4
8280 | c_079_01 | 244 | 154.9
8281 | c_079_01 | 295 | 160.7
8282 | c_079_01 | 384 | 167.4
8283 | c_079_01 | 514 | 173.1
8284 | c_079_01 | 687 | 178.9
8285 | c_079_01 | 1935 | 189.1
8286 | c_079_01 | 3492 | 190.7
8287 | c_079_02 | 1 | 48
8288 | c_079_02 | 3 | 53.3
8289 | c_079_02 | 7 | 61.3
8290 | c_079_02 | 14 | 70.3
8291 | c_079_02 | 28 | 83.7
8292 | c_079_02 | 49 | 98.7
8293 | c_079_02 | 70 | 107.4
8294 | c_079_02 | 98 | 118.9
8295 | c_079_02 | 126 | 126.9
8296 | c_079_02 | 168 | 135.9
8297 | c_079_02 | 198 | 140
8298 | c_079_02 | 238 | 144.1
8299 | c_079_02 | 289 | 149.1
8300 | c_079_02 | 378 | 156.7
8301 | c_079_02 | 508 | 162.7
8302 | c_079_02 | 681 | 168.1
8303 | c_079_02 | 1929 | 179.3
8304 | c_079_02 | 3486 | 183
8305 | c_079_03 | 0.112 | 35.1
8306 | c_079_03 | 1 | 47.6
8307 | c_079_03 | 3 | 55.6
8308 | c_079_03 | 7 | 61.4
8309 | c_079_03 | 21 | 73.6
8310 | c_079_03 | 42 | 91.6
8311 | c_079_03 | 63 | 100.4
8312 | c_079_03 | 91 | 113.4
8313 | c_079_03 | 119 | 119.6
8314 | c_079_03 | 161 | 129.4
8315 | c_079_03 | 191 | 135.1
8316 | c_079_03 | 231 | 138.4
8317 | c_079_03 | 282 | 143.7
8318 | c_079_03 | 371 | 151.4
8319 | c_079_03 | 501 | 157.1
8320 | c_079_03 | 674 | 163
8321 | c_079_03 | 1922 | 175.4
8322 | c_079_04 | 0.0672 | 35
8323 | c_079_04 | 1 | 47.1
8324 | c_079_04 | 9 | 57.7
8325 | c_079_04 | 14 | 63.1
8326 | c_079_04 | 28 | 75.4
8327 | c_079_04 | 35 | 79.7
8328 | c_079_04 | 56 | 89.6
8329 | c_079_04 | 84 | 102.9
8330 | c_079_04 | 112 | 108.7
8331 | c_079_04 | 154 | 118.6
8332 | c_079_04 | 184 | 123.3
8333 | c_079_04 | 224 | 126.4
8334 | c_079_04 | 275 | 131.9
8335 | c_079_04 | 364 | 139.1
8336 | c_079_04 | 494 | 145
8337 | c_079_04 | 667 | 150.6
8338 | c_079_04 | 1915 | 163
8339 | c_079_04 | 3472 | 166.3
8340 | c_079_05 | 0.17 | 33.3
8341 | c_079_05 | 1 | 42.7
8342 | c_079_05 | 4 | 49.4
8343 | c_079_05 | 7 | 55
8344 | c_079_05 | 10 | 57.7
8345 | c_079_05 | 14 | 60.9
8346 | c_079_05 | 22 | 66
8347 | c_079_05 | 28 | 70.3
8348 | c_079_05 | 56 | 79.6
8349 | c_079_05 | 98 | 91.9
8350 | c_079_05 | 128 | 96.7
8351 | c_079_05 | 168 | 100.7
8352 | c_079_05 | 219 | 107.3
8353 | c_079_05 | 308 | 115.6
8354 | c_079_05 | 438 | 122.6
8355 | c_079_05 | 611 | 128.6
8356 | c_079_05 | 1859 | 141
8357 | c_079_06 | 0.049 | 33.4
8358 | c_079_06 | 1 | 42
8359 | c_079_06 | 4 | 47
8360 | c_079_06 | 7 | 49.1
8361 | c_079_06 | 11 | 53.1
8362 | c_079_06 | 14 | 54
8363 | c_079_06 | 22 | 54.6
8364 | c_079_06 | 30 | 59.4
8365 | c_079_06 | 70 | 67.4
8366 | c_079_06 | 121 | 74.9
8367 | c_079_06 | 210 | 85.4
8368 | c_079_06 | 340 | 92.4
8369 | c_079_06 | 513 | 97.7
8370 | c_079_06 | 1761 | 113.3
8371 | c_079_07 | 1 | 45.7
8372 | c_079_07 | 3 | 50.6
8373 | c_079_07 | 6 | 52.9
8374 | c_079_07 | 7 | 55.1
8375 | c_079_07 | 9 | 57.6
8376 | c_079_07 | 13 | 59.7
8377 | c_079_07 | 20 | 63.3
8378 | c_079_07 | 34 | 68.3
8379 | c_079_07 | 55 | 71.9
8380 | c_079_07 | 76 | 73.1
8381 | c_079_07 | 104 | 75.1
8382 | c_079_07 | 132 | 76.9
8383 | c_079_07 | 174 | 81
8384 | c_079_07 | 204 | 82.1
8385 | c_079_07 | 244 | 83
8386 | c_079_07 | 295 | 83.9
8387 | c_079_07 | 384 | 85
8388 | c_079_07 | 514 | 89.1
8389 | c_079_07 | 687 | 93.6
8390 | c_079_07 | 1935 | 100
8391 | c_079_08 | 1 | 41.1
8392 | c_079_08 | 3 | 44
8393 | c_079_08 | 7 | 48.4
8394 | c_079_08 | 14 | 50.7
8395 | c_079_08 | 28 | 57.4
8396 | c_079_08 | 49 | 61.6
8397 | c_079_08 | 70 | 64.3
8398 | c_079_08 | 98 | 66.6
8399 | c_079_08 | 126 | 68
8400 | c_079_08 | 168 | 71.3
8401 | c_079_08 | 198 | 72.3
8402 | c_079_08 | 238 | 73.3
8403 | c_079_08 | 289 | 73.9
8404 | c_079_08 | 378 | 76.3
8405 | c_079_08 | 508 | 81
8406 | c_079_08 | 681 | 84.9
8407 | c_079_08 | 1929 | 92.3
8408 | c_079_09 | 1 | 37.7
8409 | c_079_09 | 3 | 42.7
8410 | c_079_09 | 7 | 44.1
8411 | c_079_09 | 21 | 50.1
8412 | c_079_09 | 42 | 56.1
8413 | c_079_09 | 63 | 59
8414 | c_079_09 | 91 | 62.6
8415 | c_079_09 | 119 | 62.6
8416 | c_079_09 | 161 | 66.4
8417 | c_079_09 | 191 | 69.3
8418 | c_079_09 | 231 | 70.4
8419 | c_079_09 | 282 | 72.7
8420 | c_079_09 | 371 | 76
8421 | c_079_09 | 501 | 80.3
8422 | c_079_09 | 674 | 86.3
8423 | c_079_09 | 1922 | 97
8424 | c_079_10 | 0.0187 | 33.56
8425 | c_079_10 | 1 | 36.9
8426 | c_079_10 | 9 | 39.4
8427 | c_079_10 | 14 | 42
8428 | c_079_10 | 28 | 45.3
8429 | c_079_10 | 35 | 47.1
8430 | c_079_10 | 56 | 50.3
8431 | c_079_10 | 84 | 53.3
8432 | c_079_10 | 112 | 53.6
8433 | c_079_10 | 154 | 57.7
8434 | c_079_10 | 184 | 60.1
8435 | c_079_10 | 224 | 60.1
8436 | c_079_10 | 275 | 62.4
8437 | c_079_10 | 364 | 63.4
8438 | c_079_10 | 494 | 68.7
8439 | c_079_10 | 667 | 73.7
8440 | c_079_10 | 1915 | 82.9
8441 | c_079_11 | 1 | 31.7
8442 | c_079_11 | 2.495 | 33.56
8443 | c_079_11 | 4 | 34.4
8444 | c_079_11 | 7 | 36.1
8445 | c_079_11 | 10 | 37.1
8446 | c_079_11 | 14 | 37.9
8447 | c_079_11 | 22 | 38.6
8448 | c_079_11 | 28 | 40.6
8449 | c_079_11 | 56 | 41.7
8450 | c_079_11 | 98 | 46.1
8451 | c_079_11 | 128 | 49
8452 | c_079_11 | 168 | 49.9
8453 | c_079_11 | 219 | 53
8454 | c_079_11 | 308 | 55.1
8455 | c_079_11 | 438 | 61.4
8456 | c_079_11 | 611 | 66.7
8457 | c_079_11 | 1859 | 78.7
8458 | c_079_12 | 1 | 29.7
8459 | c_079_12 | 4 | 32.3
8460 | c_079_12 | 6.49 | 33.56
8461 | c_079_12 | 7 | 33.85
8462 | c_079_12 | 11 | 35.1
8463 | c_079_12 | 14 | 35.1
8464 | c_079_12 | 22 | 33.4
8465 | c_079_12 | 30 | 36.4
8466 | c_079_12 | 70 | 39.3
8467 | c_079_12 | 121 | 42
8468 | c_079_12 | 210 | 44
8469 | c_079_12 | 340 | 50.6
8470 | c_079_12 | 513 | 56
8471 | c_079_12 | 1761 | 64.6
8472 | c_079_13 | 1 | 52.9
8473 | c_079_13 | 3 | 59.1
8474 | c_079_13 | 7 | 66.9
8475 | c_079_13 | 14 | 78.7
8476 | c_079_13 | 28 | 97.4
8477 | c_079_13 | 49 | 115.7
8478 | c_079_13 | 70 | 126.7
8479 | c_079_13 | 98 | 138.3
8480 | c_079_13 | 126 | 146.9
8481 | c_079_13 | 168 | 153
8482 | c_079_13 | 198 | 156.6
8483 | c_079_13 | 238 | 160.3
8484 | c_079_13 | 289 | 164.1
8485 | c_079_13 | 378 | 168.1
8486 | c_079_13 | 508 | 173.4
8487 | c_079_13 | 681 | 177.4
8488 | c_079_13 | 1929 | 189.3
8489 | c_079_13 | 3486 | 191.6
8490 | c_079_14 | 1 | 48.7
8491 | c_079_14 | 3 | 54.1
8492 | c_079_14 | 7 | 60
8493 | c_079_14 | 14 | 68.6
8494 | c_079_14 | 28 | 78.7
8495 | c_079_14 | 49 | 89.6
8496 | c_079_14 | 70 | 96.6
8497 | c_079_14 | 98 | 104.4
8498 | c_079_14 | 126 | 110.6
8499 | c_079_14 | 168 | 118.6
8500 | c_079_14 | 198 | 122
8501 | c_079_14 | 238 | 126.9
8502 | c_079_14 | 289 | 132.4
8503 | c_079_14 | 378 | 140.4
8504 | c_079_14 | 508 | 145.7
8505 | c_079_14 | 681 | 151.4
8506 | c_079_14 | 1929 | 164.1
8507 | c_079_14 | 3486 | 168.6
8508 | c_079_15 | 1 | 46.4
8509 | c_079_15 | 3 | 50.7
8510 | c_079_15 | 7 | 56.4
8511 | c_079_15 | 14 | 64.1
8512 | c_079_15 | 28 | 70
8513 | c_079_15 | 49 | 79
8514 | c_079_15 | 70 | 85.6
8515 | c_079_15 | 98 | 92.4
8516 | c_079_15 | 126 | 96.7
8517 | c_079_15 | 168 | 102.9
8518 | c_079_15 | 198 | 103.9
8519 | c_079_15 | 238 | 108.6
8520 | c_079_15 | 289 | 112.1
8521 | c_079_15 | 378 | 119.6
8522 | c_079_15 | 508 | 126.6
8523 | c_079_15 | 681 | 132.3
8524 | c_079_15 | 1929 | 147
8525 | c_079_15 | 3486 | 154.3
8526 | c_079_16 | 1 | 42.9
8527 | c_079_16 | 3 | 47.3
8528 | c_079_16 | 7 | 51
8529 | c_079_16 | 14 | 56.6
8530 | c_079_16 | 28 | 66.7
8531 | c_079_16 | 49 | 72.1
8532 | c_079_16 | 70 | 78.1
8533 | c_079_16 | 98 | 83.3
8534 | c_079_16 | 126 | 87
8535 | c_079_16 | 168 | 92.3
8536 | c_079_16 | 198 | 95
8537 | c_079_16 | 238 | 97.1
8538 | c_079_16 | 289 | 100.9
8539 | c_079_16 | 378 | 105.3
8540 | c_079_16 | 508 | 111.1
8541 | c_079_16 | 681 | 117.3
8542 | c_079_16 | 1929 | 132.6
8543 | c_079_16 | 3486 | 140.6
8544 | c_082_01 | 0.8 | 52.7
8545 | c_082_01 | 3.8 | 75.3
8546 | c_082_01 | 9.8 | 87.9
8547 | c_082_01 | 19.8 | 93.6
8548 | c_082_01 | 29.8 | 96.6
8549 | c_082_01 | 39.8 | 98.1
8550 | c_082_02 | 0.8 | 54.4
8551 | c_082_02 | 3.8 | 64.4
8552 | c_082_02 | 9.8 | 72.2
8553 | c_082_02 | 19.8 | 80
8554 | c_082_02 | 29.8 | 83.3
8555 | c_082_02 | 39.8 | 84.2
8556 | c_082_03 | 0.8 | 52.8
8557 | c_082_03 | 3.8 | 62.7
8558 | c_082_03 | 9.8 | 72
8559 | c_082_03 | 19.8 | 82.7
8560 | c_082_03 | 29.8 | 86.4
8561 | c_082_03 | 39.8 | 92
8562 | c_082_04 | 1 | 76.5
8563 | c_082_04 | 4 | 92
8564 | c_082_04 | 9.6 | 104.7
8565 | c_082_04 | 19.6 | 118.8
8566 | c_082_04 | 29.6 | 122.4
8567 | c_082_04 | 39.6 | 124.2
8568 | c_082_05 | 1 | 85.9
8569 | c_082_05 | 4 | 102.7
8570 | c_082_05 | 9.6 | 112
8571 | c_082_05 | 19.6 | 128
8572 | c_082_05 | 29.6 | 132
8573 | c_082_05 | 39.6 | 133.3
8574 | c_082_06 | 1 | 90.7
8575 | c_082_06 | 4 | 107.2
8576 | c_082_06 | 9.6 | 124
8577 | c_082_06 | 19.6 | 136.3
8578 | c_082_06 | 29.6 | 140
8579 | c_082_06 | 39.6 | 145.3
8580 | c_082_07 | 1 | 78.6
8581 | c_082_07 | 4 | 98
8582 | c_082_07 | 9.6 | 113.4
8583 | c_082_07 | 19.6 | 127.7
8584 | c_082_07 | 29.6 | 134.3
8585 | c_082_07 | 39.6 | 138.6
8586 | c_082_08 | 1 | 87.7
8587 | c_082_08 | 4 | 108.7
8588 | c_082_08 | 9.6 | 126.6
8589 | c_082_08 | 19.6 | 140.9
8590 | c_082_08 | 29.6 | 149
8591 | c_082_08 | 39.6 | 152.4
8592 | c_082_09 | 1 | 107.2
8593 | c_082_09 | 4 | 126.6
8594 | c_082_09 | 9.4 | 141.6
8595 | c_082_09 | 19.4 | 153.1
8596 | c_082_09 | 29.4 | 156
8597 | c_082_09 | 39.4 | 157.1
8598 | c_082_10 | 0.4 | 83
8599 | c_082_10 | 1.4 | 122.5
8600 | c_082_10 | 2.4 | 130.5
8601 | c_082_10 | 4.4 | 137.5
8602 | c_082_10 | 10 | 147.5
8603 | c_082_10 | 20 | 157.8
8604 | c_082_10 | 30 | 162.5
8605 | c_082_10 | 40 | 165
8606 | c_082_11 | 1 | 88.1
8607 | c_082_11 | 2 | 97.7
8608 | c_082_11 | 4 | 108.2
8609 | c_082_11 | 9.4 | 123.3
8610 | c_082_11 | 19.4 | 137.2
8611 | c_082_11 | 29.4 | 143.5
8612 | c_082_11 | 39.4 | 146.2
8613 | c_082_12 | 1 | 117.3
8614 | c_082_12 | 2 | 132.5
8615 | c_082_12 | 4 | 138.7
8616 | c_082_12 | 9.4 | 156
8617 | c_082_12 | 19.4 | 162.7
8618 | c_082_12 | 29.4 | 164
8619 | c_082_12 | 39.4 | 166.7
8620 | c_082_13 | 0.6 | 148.8
8621 | c_082_13 | 1.6 | 168.5
8622 | c_082_13 | 4.6 | 182.1
8623 | c_082_13 | 9.4 | 196.8
8624 | c_082_13 | 19.4 | 212
8625 | c_082_13 | 29.4 | 218.9
8626 | c_082_13 | 39.4 | 221.2
8627 | c_082_14 | 0.6 | 149.3
8628 | c_082_14 | 1.6 | 182.9
8629 | c_082_14 | 4.6 | 196.8
8630 | c_082_14 | 9.4 | 213.3
8631 | c_082_14 | 19.4 | 225.9
8632 | c_082_14 | 29.4 | 232.8
8633 | c_082_14 | 39.4 | 233.3
8634 | c_082_15 | 1 | 66.1
8635 | c_082_15 | 4 | 84.7
8636 | c_082_15 | 9.4 | 101.2
8637 | c_082_15 | 19.4 | 116.5
8638 | c_082_15 | 29.4 | 126.6
8639 | c_082_15 | 39.4 | 129.6
8640 | c_085_01 | 0.0551 | 28.4
8641 | c_085_01 | 1 | 37.5
8642 | c_085_01 | 2 | 40.1
8643 | c_085_01 | 3 | 41.7
8644 | c_085_01 | 4 | 44.3
8645 | c_085_01 | 5 | 45.2
8646 | c_085_01 | 6 | 46.5
8647 | c_085_01 | 14 | 54.2
8648 | c_085_01 | 21 | 58.2
8649 | c_085_01 | 28 | 62.4
8650 | c_085_01 | 49 | 67.1
8651 | c_085_01 | 63 | 71.8
8652 | c_085_01 | 84 | 74.6
8653 | c_085_01 | 112 | 77.6
8654 | c_085_01 | 140 | 80.1
8655 | c_085_01 | 180 | 82.8
8656 | c_085_01 | 210 | 85.5
8657 | c_085_01 | 231 | 86.1
8658 | c_085_01 | 259 | 88.2
8659 | c_085_01 | 301 | 90.3
8660 | c_085_01 | 336 | 91.9
8661 | c_085_01 | 364 | 92.7
8662 | c_085_01 | 427 | 90.2
8663 | c_085_02 | 0.177 | 26.2
8664 | c_085_02 | 1 | 28.8
8665 | c_085_02 | 2 | 30.1
8666 | c_085_02 | 3 | 30.7
8667 | c_085_02 | 4 | 33.9
8668 | c_085_02 | 5 | 34.2
8669 | c_085_02 | 6 | 34.5
8670 | c_085_02 | 14 | 39.1
8671 | c_085_02 | 21 | 40.9
8672 | c_085_02 | 28 | 43.5
8673 | c_085_02 | 49 | 47.1
8674 | c_085_02 | 63 | 48.3
8675 | c_085_02 | 84 | 50.4
8676 | c_085_02 | 112 | 52.1
8677 | c_085_02 | 140 | 53.8
8678 | c_085_02 | 180 | 55.5
8679 | c_085_02 | 210 | 58.5
8680 | c_085_02 | 231 | 58.6
8681 | c_085_02 | 259 | 59.5
8682 | c_085_02 | 301 | 63.1
8683 | c_085_02 | 336 | 66
8684 | c_085_02 | 364 | 66.1
8685 | c_085_02 | 427 | 68
8686 | c_085_03 | 0.0545 | 22.9
8687 | c_085_03 | 1 | 25.7
8688 | c_085_03 | 2 | 26.2
8689 | c_085_03 | 3 | 27
8690 | c_085_03 | 4 | 28.5
8691 | c_085_03 | 5 | 28.7
8692 | c_085_03 | 6 | 28.8
8693 | c_085_03 | 14 | 32
8694 | c_085_03 | 21 | 33.5
8695 | c_085_03 | 28 | 35.4
8696 | c_085_03 | 49 | 37.2
8697 | c_085_03 | 63 | 38.7
8698 | c_085_03 | 84 | 39.3
8699 | c_085_03 | 112 | 40.7
8700 | c_085_03 | 140 | 41.7
8701 | c_085_03 | 180 | 42.4
8702 | c_085_03 | 210 | 42.9
8703 | c_085_03 | 231 | 43.9
8704 | c_085_03 | 259 | 43.5
8705 | c_085_03 | 301 | 45.1
8706 | c_085_03 | 336 | 46.3
8707 | c_085_03 | 364 | 48.7
8708 | c_085_03 | 427 | 46.4
8709 | c_085_04 | 0.161 | 25.8
8710 | c_085_04 | 1 | 28.4
8711 | c_085_04 | 2 | 29.1
8712 | c_085_04 | 3 | 30.2
8713 | c_085_04 | 4 | 31
8714 | c_085_04 | 5 | 31.4
8715 | c_085_04 | 6 | 31.8
8716 | c_085_04 | 14 | 35.8
8717 | c_085_04 | 21 | 37
8718 | c_085_04 | 28 | 38.8
8719 | c_085_04 | 49 | 40.9
8720 | c_085_04 | 63 | 41.5
8721 | c_085_04 | 84 | 42.5
8722 | c_085_04 | 112 | 43.9
8723 | c_085_04 | 140 | 45.5
8724 | c_085_04 | 180 | 46
8725 | c_085_04 | 210 | 47.1
8726 | c_085_04 | 231 | 47.2
8727 | c_085_04 | 259 | 47.7
8728 | c_085_04 | 301 | 49
8729 | c_085_04 | 336 | 50
8730 | c_085_04 | 364 | 50.4
8731 | c_085_04 | 427 | 51
8732 | c_087_01 | 0.2 | 71.3
8733 | c_087_01 | 0.4 | 75.9
8734 | c_087_01 | 0.6 | 77.9
8735 | c_087_01 | 0.8 | 79.6
8736 | c_087_01 | 1 | 80.9
8737 | c_087_01 | 1.2 | 81.7
8738 | c_087_01 | 1.4 | 82.6
8739 | c_087_01 | 1.6 | 83.1
8740 | c_087_01 | 1.8 | 83.6
8741 | c_087_01 | 2 | 84.1
8742 | c_087_01 | 2.5 | 84.9
8743 | c_087_01 | 3 | 85.6
8744 | c_087_01 | 3.5 | 85.9
8745 | c_087_02 | 0.2 | 46
8746 | c_087_02 | 0.4 | 63.5
8747 | c_087_02 | 0.6 | 69.7
8748 | c_087_02 | 0.8 | 74.1
8749 | c_087_02 | 1 | 75.1
8750 | c_087_02 | 1.2 | 77
8751 | c_087_02 | 1.4 | 78.1
8752 | c_087_02 | 1.6 | 79
8753 | c_087_02 | 1.8 | 80
8754 | c_087_02 | 2 | 80.6
8755 | c_087_02 | 2.5 | 81.9
8756 | c_087_02 | 3 | 83.3
8757 | c_087_02 | 3.5 | 84.3
8758 | c_087_03 | 0.2 | 80.8
8759 | c_087_03 | 0.4 | 85.7
8760 | c_087_03 | 0.6 | 87.7
8761 | c_087_03 | 0.8 | 89.3
8762 | c_087_03 | 1 | 90.3
8763 | c_087_03 | 1.2 | 91.3
8764 | c_087_03 | 1.4 | 92.4
8765 | c_087_03 | 1.6 | 93.3
8766 | c_087_03 | 1.8 | 94.3
8767 | c_087_03 | 2 | 94.8
8768 | c_087_03 | 2.5 | 95
8769 | c_087_03 | 3 | 96.2
8770 | c_087_04 | 0.2 | 53.1
8771 | c_087_04 | 0.4 | 78.2
8772 | c_087_04 | 0.6 | 102.3
8773 | c_087_04 | 0.8 | 126.2
8774 | c_087_04 | 1 | 135.4
8775 | c_087_04 | 1.2 | 139.6
8776 | c_087_04 | 1.4 | 142
8777 | c_087_04 | 1.6 | 143.1
8778 | c_087_04 | 1.8 | 144
8779 | c_087_04 | 2 | 144.7
8780 | c_087_04 | 2.5 | 146.7
8781 | c_087_04 | 3 | 146.8
8782 | c_087_05 | 0.2 | 86.7
8783 | c_087_05 | 0.4 | 87.7
8784 | c_087_05 | 0.6 | 95.7
8785 | c_087_05 | 0.8 | 98.4
8786 | c_087_05 | 1 | 101.1
8787 | c_087_05 | 1.2 | 102.7
8788 | c_087_05 | 1.4 | 105
8789 | c_087_05 | 1.6 | 106.3
8790 | c_087_05 | 1.8 | 107.6
8791 | c_087_05 | 2 | 108.8
8792 | c_087_05 | 2.5 | 110.7
8793 | c_087_06 | 0.2 | 49.3
8794 | c_087_06 | 0.4 | 75.3
8795 | c_087_06 | 0.6 | 95.7
8796 | c_087_06 | 0.8 | 109
8797 | c_087_06 | 1 | 123.7
8798 | c_087_06 | 1.2 | 125.8
8799 | c_087_06 | 1.4 | 126.7
8800 | c_087_06 | 1.6 | 127.5
8801 | c_087_06 | 1.8 | 127.3
8802 | c_087_06 | 2 | 127.7
8803 | c_087_06 | 2.5 | 129.2
8804 | c_087_07 | 0.2 | 53.7
8805 | c_087_07 | 0.4 | 56.7
8806 | c_087_07 | 0.6 | 58.2
8807 | c_087_07 | 0.8 | 61.6
8808 | c_087_07 | 1 | 63.4
8809 | c_087_07 | 1.2 | 65
8810 | c_087_07 | 1.4 | 66.2
8811 | c_087_07 | 1.6 | 67.1
8812 | c_087_07 | 1.8 | 68.3
8813 | c_087_07 | 2 | 69.4
8814 | c_087_07 | 2.5 | 71.7
8815 | c_087_08 | 0.2 | 174.5
8816 | c_087_08 | 0.4 | 211.3
8817 | c_087_08 | 0.6 | 216.7
8818 | c_087_08 | 0.8 | 220.3
8819 | c_087_08 | 1 | 223.1
8820 | c_087_08 | 1.2 | 225.1
8821 | c_087_08 | 1.4 | 226.8
8822 | c_087_08 | 1.6 | 228.1
8823 | c_087_08 | 1.8 | 229.4
8824 | c_087_08 | 2 | 230.3
8825 | c_087_08 | 2.5 | 232.2
8826 | c_087_09 | 0.2 | 110.2
8827 | c_087_09 | 0.4 | 119.2
8828 | c_087_09 | 0.6 | 123.5
8829 | c_087_09 | 0.8 | 127.3
8830 | c_087_09 | 1 | 129.8
8831 | c_087_09 | 1.2 | 131.7
8832 | c_087_09 | 1.4 | 133.5
8833 | c_087_09 | 1.6 | 134.6
8834 | c_087_09 | 1.8 | 135.9
8835 | c_087_09 | 2 | 137.7
8836 | c_087_09 | 2.5 | 138.3
8837 | c_087_09 | 3 | 139.6
8838 | c_087_10 | 0.2 | 42.8
8839 | c_087_10 | 0.4 | 57
8840 | c_087_10 | 0.6 | 68.9
8841 | c_087_10 | 0.8 | 90.7
8842 | c_087_10 | 1 | 100.1
8843 | c_087_10 | 1.2 | 105.1
8844 | c_087_10 | 1.4 | 107.9
8845 | c_087_10 | 1.6 | 109.3
8846 | c_087_10 | 1.8 | 110.3
8847 | c_087_10 | 2 | 111.6
8848 | c_087_10 | 2.5 | 114
8849 | c_087_10 | 3 | 115.2
8850 | c_087_11 | 0.2 | 67.9
8851 | c_087_11 | 0.4 | 73.3
8852 | c_087_11 | 0.6 | 75.9
8853 | c_087_11 | 0.8 | 77.7
8854 | c_087_11 | 1 | 79.2
8855 | c_087_11 | 1.2 | 80.6
8856 | c_087_11 | 1.4 | 81.3
8857 | c_087_11 | 1.6 | 81.6
8858 | c_087_11 | 1.8 | 82.8
8859 | c_087_11 | 2 | 83.8
8860 | c_087_11 | 2.5 | 85.5
8861 | c_087_11 | 3 | 86.9
8862 | c_087_12 | 0.2 | 58.8
8863 | c_087_12 | 0.4 | 79.1
8864 | c_087_12 | 0.6 | 102.8
8865 | c_087_12 | 0.8 | 152.9
8866 | c_087_12 | 1 | 167.8
8867 | c_087_12 | 1.2 | 172.6
8868 | c_087_12 | 1.4 | 175.6
8869 | c_087_12 | 1.6 | 174.8
8870 | c_087_12 | 1.8 | 175.5
8871 | c_087_12 | 2 | 178.2
8872 | c_087_12 | 2.5 | 179.1
8873 | c_087_12 | 3 | 180
8874 | c_087_13 | 0.2 | 14.8
8875 | c_087_13 | 0.4 | 14.6
8876 | c_087_13 | 0.6 | 14.3
8877 | c_087_13 | 0.8 | 14.6
8878 | c_087_13 | 1 | 14.7
8879 | c_087_13 | 1.2 | 16.9
8880 | c_087_13 | 1.4 | 16.1
8881 | c_087_13 | 1.6 | 17
8882 | c_087_13 | 1.8 | 17.9
8883 | c_087_13 | 2 | 17.3
8884 | c_087_13 | 2.5 | 21.2
8885 | c_087_13 | 3 | 20
8886 | c_087_13 | 3.5 | 18.9
8887 | c_087_14 | 0.2 | 113.3
8888 | c_087_14 | 0.4 | 128.1
8889 | c_087_14 | 0.6 | 139.4
8890 | c_087_14 | 0.8 | 143.1
8891 | c_087_14 | 1 | 145.5
8892 | c_087_14 | 1.2 | 147.6
8893 | c_087_14 | 1.4 | 148.5
8894 | c_087_14 | 1.6 | 149.5
8895 | c_087_14 | 1.8 | 150.8
8896 | c_087_14 | 2 | 151.8
8897 | c_087_14 | 2.5 | 153.9
8898 | c_087_14 | 3 | 157.2
8899 | c_087_14 | 3.5 | 158.8
8900 | c_087_15 | 0.2 | 66.1
8901 | c_087_15 | 0.4 | 71.9
8902 | c_087_15 | 0.6 | 74.7
8903 | c_087_15 | 0.8 | 77.6
8904 | c_087_15 | 1 | 81.8
8905 | c_087_15 | 1.2 | 83.7
8906 | c_087_15 | 1.4 | 86.7
8907 | c_087_15 | 1.6 | 87.6
8908 | c_087_15 | 1.8 | 89.4
8909 | c_087_15 | 2 | 90.3
8910 | c_087_15 | 2.5 | 91.8
8911 | c_087_15 | 3 | 95.8
8912 | c_087_15 | 3.5 | 97.2
8913 | c_087_16 | 0.2 | 75.3
8914 | c_087_16 | 0.4 | 105.7
8915 | c_087_16 | 0.6 | 135.2
8916 | c_087_16 | 0.8 | 172.3
8917 | c_087_16 | 1 | 188.2
8918 | c_087_16 | 1.2 | 197.1
8919 | c_087_16 | 1.4 | 203.3
8920 | c_087_16 | 1.6 | 208.7
8921 | c_087_16 | 1.8 | 213.9
8922 | c_087_16 | 2 | 216.3
8923 | c_087_16 | 2.5 | 224.1
8924 | c_087_16 | 3 | 228.5
8925 | c_087_16 | 3.5 | 234.3
8926 | c_087_17 | 0.2 | 46.4
8927 | c_087_17 | 0.4 | 49
8928 | c_087_17 | 0.6 | 50.4
8929 | c_087_17 | 0.8 | 52.1
8930 | c_087_17 | 1 | 53.1
8931 | c_087_17 | 1.2 | 53.8
8932 | c_087_17 | 1.4 | 54.7
8933 | c_087_17 | 1.6 | 55.2
8934 | c_087_17 | 1.8 | 55.8
8935 | c_087_17 | 2 | 56.2
8936 | c_087_17 | 2.5 | 57.1
8937 | c_087_17 | 3 | 57.6
8938 | c_087_18 | 0.2 | 168.1
8939 | c_087_18 | 0.4 | 212.2
8940 | c_087_18 | 0.6 | 247.7
8941 | c_087_18 | 0.8 | 307.4
8942 | c_087_18 | 1 | 345.1
8943 | c_087_18 | 1.2 | 366.2
8944 | c_087_18 | 1.4 | 377.7
8945 | c_087_18 | 1.6 | 381.1
8946 | c_087_18 | 1.8 | 386.8
8947 | c_087_18 | 2 | 391.1
8948 | c_087_18 | 2.5 | 399.3
8949 | c_087_18 | 3 | 404.4
8950 | c_091_01 | 1 | 20.5
8951 | c_091_01 | 2 | 26.6
8952 | c_091_01 | 8 | 27.4
8953 | c_091_01 | 9 | 27.5
8954 | c_091_01 | 12 | 28.5
8955 | c_091_01 | 15 | 30.5
8956 | c_091_01 | 20 | 30.2
8957 | c_091_01 | 22 | 31.1
8958 | c_091_01 | 26 | 31.4
8959 | c_091_01 | 30 | 31.4
8960 | c_091_01 | 33 | 31.6
8961 | c_091_01 | 35 | 32.6
8962 | c_091_01 | 54 | 35.1
8963 | c_091_01 | 70 | 35.6
8964 | c_091_01 | 82 | 36.5
8965 | c_091_01 | 105 | 36.6
8966 | c_091_01 | 110 | 36.5
8967 | c_091_01 | 145 | 36.6
8968 | c_091_01 | 162 | 37.1
8969 | c_091_01 | 236 | 38.5
8970 | c_091_02 | 1 | 20.5
8971 | c_091_02 | 2 | 34.7
8972 | c_091_02 | 8 | 37.9
8973 | c_091_02 | 9 | 38.4
8974 | c_091_02 | 12 | 40.5
8975 | c_091_02 | 15 | 42.3
8976 | c_091_02 | 20 | 43.5
8977 | c_091_02 | 22 | 45.1
8978 | c_091_02 | 26 | 44.5
8979 | c_091_02 | 30 | 44.8
8980 | c_091_02 | 33 | 46.6
8981 | c_091_02 | 35 | 45.8
8982 | c_091_02 | 54 | 49
8983 | c_091_02 | 70 | 50
8984 | c_091_02 | 82 | 52.5
8985 | c_091_02 | 105 | 53.8
8986 | c_091_02 | 110 | 54.2
8987 | c_091_02 | 145 | 55.2
8988 | c_091_02 | 162 | 55.3
8989 | c_091_02 | 236 | 57.9
8990 | c_091_03 | 1 | 23.8
8991 | c_091_03 | 5 | 25.5
8992 | c_091_03 | 6 | 27.5
8993 | c_091_03 | 8 | 30
8994 | c_091_03 | 13 | 31.2
8995 | c_091_03 | 26 | 32.3
8996 | c_091_03 | 36 | 32.9
8997 | c_091_03 | 75 | 35.6
8998 | c_091_03 | 89 | 36.1
8999 | c_091_03 | 92 | 36.1
9000 | c_091_03 | 152 | 37.5
9001 | c_091_03 | 222 | 39.4
9002 | c_091_04 | 1 | 27.5
9003 | c_091_04 | 2 | 29.9
9004 | c_091_04 | 6 | 30.3
9005 | c_091_04 | 12 | 33.7
9006 | c_091_04 | 16 | 34.7
9007 | c_091_04 | 19 | 35
9008 | c_091_04 | 21 | 35.4
9009 | c_091_04 | 40 | 38.6
9010 | c_091_04 | 56 | 37.5
9011 | c_091_04 | 68 | 38.9
9012 | c_091_04 | 91 | 40
9013 | c_091_04 | 96 | 39.1
9014 | c_091_04 | 131 | 40.3
9015 | c_091_04 | 148 | 40.7
9016 | c_091_04 | 222 | 42.1
9017 | c_091_04 | 236 | 42.7
9018 | c_091_05 | 1 | 32.5
9019 | c_091_05 | 2 | 37.2
9020 | c_091_05 | 6 | 40
9021 | c_091_05 | 12 | 44.9
9022 | c_091_05 | 16 | 47.1
9023 | c_091_05 | 19 | 46.2
9024 | c_091_05 | 21 | 46.9
9025 | c_091_05 | 40 | 52.1
9026 | c_091_05 | 56 | 54
9027 | c_091_05 | 68 | 55.6
9028 | c_091_05 | 91 | 58.2
9029 | c_091_05 | 96 | 57.8
9030 | c_091_05 | 131 | 60.4
9031 | c_091_05 | 148 | 61
9032 | c_091_05 | 222 | 62.8
9033 | c_091_05 | 236 | 64.4
9034 | c_091_06 | 1 | 25.2
9035 | c_091_06 | 3 | 25.5
9036 | c_091_06 | 6 | 26.4
9037 | c_091_06 | 8 | 27.1
9038 | c_091_06 | 13 | 27.7
9039 | c_091_06 | 20 | 28.5
9040 | c_091_06 | 27 | 29.7
9041 | c_091_06 | 43 | 29.7
9042 | c_091_06 | 55 | 30.1
9043 | c_091_06 | 78 | 30
9044 | c_091_06 | 83 | 30.6
9045 | c_091_06 | 101 | 30.3
9046 | c_091_06 | 118 | 31.2
9047 | c_091_06 | 135 | 31.3
9048 | c_091_06 | 209 | 31.6
9049 | c_091_06 | 226 | 31
9050 | c_091_07 | 1 | 26.7
9051 | c_091_07 | 3 | 26.8
9052 | c_091_07 | 6 | 27.6
9053 | c_091_07 | 8 | 28.4
9054 | c_091_07 | 13 | 29.9
9055 | c_091_07 | 20 | 30.3
9056 | c_091_07 | 27 | 32.2
9057 | c_091_07 | 43 | 33.1
9058 | c_091_07 | 55 | 32.6
9059 | c_091_07 | 78 | 33.5
9060 | c_091_07 | 83 | 33.5
9061 | c_091_07 | 101 | 34.5
9062 | c_091_07 | 135 | 34.9
9063 | c_091_07 | 147 | 35.2
9064 | c_091_07 | 209 | 36.2
9065 | c_091_07 | 226 | 36.5
9066 | c_091_08 | 1 | 21.4
9067 | c_091_08 | 7 | 22.8
9068 | c_091_08 | 8 | 22.8
9069 | c_091_08 | 11 | 23.3
9070 | c_091_08 | 14 | 23.9
9071 | c_091_08 | 19 | 24.9
9072 | c_091_08 | 25 | 25.2
9073 | c_091_08 | 29 | 25.1
9074 | c_091_08 | 32 | 24.4
9075 | c_091_08 | 34 | 25.5
9076 | c_091_08 | 53 | 26.2
9077 | c_091_08 | 104 | 27.4
9078 | c_091_08 | 109 | 27.3
9079 | c_091_08 | 144 | 28.6
9080 | c_091_08 | 235 | 29
9081 | c_091_09 | 1 | 23.7
9082 | c_091_09 | 7 | 25.8
9083 | c_091_09 | 8 | 25.8
9084 | c_091_09 | 14 | 27.4
9085 | c_091_09 | 19 | 27.4
9086 | c_091_09 | 25 | 28.9
9087 | c_091_09 | 29 | 29.7
9088 | c_091_09 | 53 | 30.6
9089 | c_091_09 | 81 | 31.6
9090 | c_091_09 | 104 | 32.1
9091 | c_091_09 | 144 | 32.7
9092 | c_091_09 | 161 | 32.9
9093 | c_091_09 | 235 | 34.5
9094 | c_091_10 | 1 | 23.6
9095 | c_091_10 | 6 | 24.9
9096 | c_091_10 | 8 | 25.6
9097 | c_091_10 | 10 | 26
9098 | c_091_10 | 13 | 26.5
9099 | c_091_10 | 24 | 27.6
9100 | c_091_10 | 31 | 28.5
9101 | c_091_10 | 65 | 29.6
9102 | c_091_10 | 139 | 30.6
9103 | c_091_11 | 1 | 23.9
9104 | c_091_11 | 2 | 24.5
9105 | c_091_11 | 5 | 24.5
9106 | c_091_11 | 8 | 26.5
9107 | c_091_11 | 13 | 27.3
9108 | c_091_11 | 26 | 27.8
9109 | c_091_11 | 36 | 28.5
9110 | c_091_11 | 75 | 30
9111 | c_091_11 | 89 | 30.7
9112 | c_091_11 | 92 | 30.9
9113 | c_091_11 | 152 | 33.7
9114 | c_091_11 | 222 | 32.5
9115 | c_091_12 | 1 | 31.8
9116 | c_091_12 | 2 | 32
9117 | c_091_12 | 11 | 39.1
9118 | c_091_12 | 14 | 41
9119 | c_091_12 | 35 | 44.7
9120 | c_091_12 | 42 | 46.5
9121 | c_091_12 | 60 | 49
9122 | c_091_12 | 77 | 50.6
9123 | c_091_12 | 94 | 50.9
9124 | c_091_12 | 168 | 56.3
9125 | c_091_12 | 204 | 57.2
9126 | c_091_12 | 231 | 59.2
9127 | c_091_13 | 1 | 39.6
9128 | c_091_13 | 2 | 41.6
9129 | c_091_13 | 11 | 54.1
9130 | c_091_13 | 14 | 56
9131 | c_091_13 | 35 | 64.5
9132 | c_091_13 | 42 | 66.6
9133 | c_091_13 | 60 | 70.1
9134 | c_091_13 | 77 | 73.2
9135 | c_091_13 | 94 | 75.7
9136 | c_091_13 | 168 | 81.8
9137 | c_091_13 | 204 | 84
9138 | c_091_13 | 231 | 84.8
9139 | c_091_14 | 1 | 25.8
9140 | c_091_14 | 7 | 28.8
9141 | c_091_14 | 19 | 31.6
9142 | c_091_14 | 40 | 33.8
9143 | c_091_14 | 44 | 34.3
9144 | c_091_14 | 47 | 33.9
9145 | c_091_14 | 82 | 36
9146 | c_091_14 | 99 | 35.9
9147 | c_091_14 | 173 | 38
9148 | c_091_14 | 209 | 38.1
9149 | c_091_14 | 236 | 39.8
9150 | c_091_15 | 1 | 26.9
9151 | c_091_15 | 7 | 42.5
9152 | c_091_15 | 19 | 47.9
9153 | c_091_15 | 40 | 52.2
9154 | c_091_15 | 44 | 52.4
9155 | c_091_15 | 47 | 52.7
9156 | c_091_15 | 82 | 56.5
9157 | c_091_15 | 99 | 57.3
9158 | c_091_15 | 173 | 59.8
9159 | c_091_15 | 209 | 59.8
9160 | c_091_15 | 236 | 61.8
9161 | c_091_16 | 1 | 23.8
9162 | c_091_16 | 7 | 26.7
9163 | c_091_16 | 12 | 27.5
9164 | c_091_16 | 14 | 28.8
9165 | c_091_16 | 16 | 28.9
9166 | c_091_16 | 19 | 28.9
9167 | c_091_16 | 37 | 31.4
9168 | c_091_16 | 71 | 33
9169 | c_091_16 | 145 | 34.9
9170 | c_091_16 | 181 | 35.7
9171 | c_091_16 | 194 | 37.1
9172 | c_091_16 | 243 | 37.1
9173 | c_091_16 | 251 | 36.7
9174 | c_091_17 | 1 | 26.2
9175 | c_091_17 | 2 | 27.5
9176 | c_091_17 | 10 | 30.7
9177 | c_091_17 | 13 | 31.2
9178 | c_091_17 | 16 | 31.7
9179 | c_091_17 | 30 | 32.6
9180 | c_091_17 | 77 | 37.6
9181 | c_091_17 | 153 | 39.7
9182 | c_091_18 | 1 | 21.4
9183 | c_091_18 | 2 | 22.4
9184 | c_091_18 | 10 | 23.7
9185 | c_091_18 | 13 | 24
9186 | c_091_18 | 16 | 24.4
9187 | c_091_18 | 30 | 24.9
9188 | c_091_18 | 77 | 27.4
9189 | c_091_18 | 154 | 28.7
9190 | c_091_19 | 1 | 24.8
9191 | c_091_19 | 2 | 25.8
9192 | c_091_19 | 5 | 26.5
9193 | c_091_19 | 8 | 27.6
9194 | c_091_19 | 22 | 27.6
9195 | c_091_19 | 69 | 31.4
9196 | c_091_19 | 146 | 32.7
9197 | c_091_20 | 1 | 27.2
9198 | c_091_20 | 3 | 29.6
9199 | c_091_20 | 13 | 33.2
9200 | c_091_20 | 29 | 36.3
9201 | c_091_20 | 44 | 38.2
9202 | c_091_20 | 69 | 39.6
9203 | c_091_20 | 136 | 42.6
9204 | c_091_20 | 178 | 42.2
9205 | c_091_20 | 234 | 43.5
9206 | c_091_20 | 244 | 43
9207 | c_091_21 | 1 | 22.5
9208 | c_091_21 | 3 | 23.6
9209 | c_091_21 | 13 | 26.4
9210 | c_091_21 | 29 | 28.1
9211 | c_091_21 | 44 | 29.2
9212 | c_091_21 | 69 | 30.9
9213 | c_091_21 | 136 | 32.4
9214 | c_091_21 | 178 | 31.9
9215 | c_091_21 | 234 | 33.7
9216 | c_091_21 | 244 | 33
9217 | c_091_22 | 1 | 29
9218 | c_091_22 | 5 | 33
9219 | c_091_22 | 15 | 37
9220 | c_091_22 | 40 | 41
9221 | c_091_22 | 107 | 44.8
9222 | c_091_22 | 149 | 44.6
9223 | c_091_22 | 205 | 45.8
9224 | c_091_22 | 295 | 46
9225 | c_091_23 | 2 | 20.2
9226 | c_091_23 | 3 | 20.4
9227 | c_091_23 | 6 | 21.1
9228 | c_091_23 | 15 | 21.9
9229 | c_091_23 | 27 | 23.1
9230 | c_091_23 | 50 | 24.7
9231 | c_091_23 | 55 | 24.7
9232 | c_091_23 | 90 | 25.5
9233 | c_091_23 | 107 | 25.9
9234 | c_091_23 | 181 | 27.2
9235 | c_091_23 | 217 | 27.6
9236 | c_091_23 | 224 | 27.6
9237 | c_091_24 | 2 | 21.6
9238 | c_091_24 | 3 | 22
9239 | c_091_24 | 6 | 22.3
9240 | c_091_24 | 15 | 24.9
9241 | c_091_24 | 27 | 26.5
9242 | c_091_24 | 50 | 27
9243 | c_091_24 | 55 | 27.4
9244 | c_091_24 | 90 | 28.5
9245 | c_091_24 | 107 | 29
9246 | c_091_24 | 181 | 29.9
9247 | c_091_24 | 217 | 30.5
9248 | c_091_24 | 244 | 31
9249 | c_091_25 | 1 | 24.3
9250 | c_091_25 | 6 | 25.5
9251 | c_091_25 | 8 | 25.9
9252 | c_091_25 | 10 | 26.6
9253 | c_091_25 | 13 | 27
9254 | c_091_25 | 24 | 29.2
9255 | c_091_25 | 31 | 29.8
9256 | c_091_25 | 65 | 31.6
9257 | c_091_25 | 139 | 33.4
9258 | c_091_26 | 1 | 16.8
9259 | c_091_26 | 4 | 19.9
9260 | c_091_26 | 11 | 21.2
9261 | c_091_26 | 19 | 22.5
9262 | c_091_26 | 22 | 22.1
9263 | c_091_26 | 32 | 22.6
9264 | c_091_26 | 48 | 24
9265 | c_091_26 | 63 | 24.2
9266 | c_091_26 | 88 | 24.3
9267 | c_091_26 | 155 | 26.9
9268 | c_091_27 | 1 | 18.2
9269 | c_091_27 | 2 | 18.9
9270 | c_091_27 | 5 | 19.1
9271 | c_091_27 | 9 | 20.3
9272 | c_091_27 | 22 | 19.9
9273 | c_091_27 | 69 | 22.5
9274 | c_091_27 | 146 | 22.9
9275 | c_091_28 | 1 | 28.4
9276 | c_091_28 | 4 | 31.7
9277 | c_091_28 | 11 | 34.4
9278 | c_091_28 | 19 | 37.1
9279 | c_091_28 | 22 | 37.2
9280 | c_091_28 | 32 | 37.7
9281 | c_091_28 | 48 | 39.8
9282 | c_091_28 | 63 | 41.1
9283 | c_091_28 | 88 | 56.1
9284 | c_091_28 | 155 | 60.7
9285 | c_091_29 | 1 | 20.5
9286 | c_091_29 | 7 | 23.8
9287 | c_091_29 | 12 | 24.2
9288 | c_091_29 | 14 | 24.6
9289 | c_091_29 | 16 | 24.8
9290 | c_091_29 | 19 | 25.3
9291 | c_091_29 | 30 | 26.8
9292 | c_091_29 | 37 | 27.9
9293 | c_091_29 | 71 | 30
9294 | c_091_29 | 145 | 31.7
9295 | c_091_29 | 181 | 32.3
9296 | c_091_29 | 194 | 33.1
9297 | c_091_29 | 243 | 33.7
9298 | c_091_29 | 251 | 33.8
9299 | c_091_30 | 1 | 30.3
9300 | c_091_30 | 5 | 34.8
9301 | c_091_30 | 15 | 38.2
9302 | c_091_30 | 40 | 39
9303 | c_091_30 | 107 | 41.8
9304 | c_091_30 | 149 | 41
9305 | c_091_30 | 205 | 42.4
9306 | c_091_30 | 225 | 41.4
9307 | c_091_30 | 295 | 42.3
9308 | c_091_31 | 1 | 35.9
9309 | c_091_31 | 2 | 37.1
9310 | c_091_31 | 5 | 40.7
9311 | c_091_31 | 8 | 44.4
9312 | c_091_31 | 12 | 44.8
9313 | c_091_31 | 13 | 45.3
9314 | c_091_31 | 29 | 44
9315 | c_091_31 | 41 | 43.9
9316 | c_091_31 | 47 | 45.4
9317 | c_091_31 | 96 | 50.7
9318 | c_091_31 | 113 | 51.2
9319 | c_091_31 | 173 | 51.9
9320 | c_091_31 | 243 | 53.8
9321 | c_091_31 | 244 | 31.9 |  |  | x
9322 | c_091_32 | 1 | 37.9
9323 | c_091_32 | 5 | 41.5
9324 | c_091_32 | 8 | 44.3
9325 | c_091_32 | 12 | 43.6
9326 | c_091_32 | 13 | 44
9327 | c_091_32 | 29 | 43.9
9328 | c_091_32 | 41 | 44.7
9329 | c_091_32 | 47 | 46
9330 | c_091_32 | 96 | 48.4
9331 | c_091_32 | 113 | 48.6
9332 | c_091_32 | 173 | 49.6
9333 | c_091_32 | 243 | 49.7
9334 | c_091_33 | 1 | 36.9
9335 | c_091_33 | 4 | 42.2
9336 | c_091_33 | 7 | 44.5
9337 | c_091_33 | 11 | 45.5
9338 | c_091_33 | 28 | 45.3
9339 | c_091_33 | 40 | 44.8
9340 | c_091_33 | 46 | 45.7
9341 | c_091_33 | 95 | 50.7
9342 | c_091_33 | 112 | 51.3
9343 | c_091_33 | 173 | 51.1
9344 | c_091_33 | 244 | 52.4
9345 | c_091_34 | 1 | 35.1
9346 | c_091_34 | 4 | 39.8
9347 | c_091_34 | 7 | 40.8
9348 | c_091_34 | 11 | 41.5
9349 | c_091_34 | 28 | 41.5
9350 | c_091_34 | 40 | 41.5
9351 | c_091_34 | 46 | 41.6
9352 | c_091_34 | 95 | 44.1
9353 | c_091_34 | 112 | 44.4
9354 | c_091_34 | 126 | 43.9
9355 | c_091_34 | 173 | 45.6
9356 | c_091_34 | 244 | 46.7
9357 | c_091_35 | 1 | 28.3
9358 | c_091_35 | 2 | 31.7
9359 | c_091_35 | 8 | 35.2
9360 | c_091_35 | 15 | 38.7
9361 | c_091_35 | 22 | 40.3
9362 | c_091_35 | 38 | 42.1
9363 | c_091_35 | 77 | 48.7
9364 | c_091_35 | 94 | 49.5
9365 | c_091_35 | 155 | 51.7
9366 | c_091_35 | 224 | 52.6
9367 | c_091_35 | 226 | 53
9368 | c_091_36 | 1 | 22.1
9369 | c_091_36 | 2 | 22.9
9370 | c_091_36 | 8 | 24.1
9371 | c_091_36 | 22 | 25.7
9372 | c_091_36 | 38 | 26.3
9373 | c_091_36 | 77 | 29
9374 | c_091_36 | 94 | 29.3
9375 | c_091_36 | 155 | 30.7
9376 | c_091_36 | 224 | 31.4
9377 | c_091_36 | 226 | 31.2
9378 | c_091_37 | 2 | 20.2
9379 | c_091_37 | 7 | 22.2
9380 | c_091_37 | 42 | 24.7
9381 | c_091_37 | 118 | 26
9382 | c_091_38 | 1 | 28.4
9383 | c_091_38 | 2 | 28.6
9384 | c_091_38 | 5 | 31.2
9385 | c_091_38 | 8 | 32.5
9386 | c_091_38 | 14 | 34.8
9387 | c_091_38 | 22 | 36
9388 | c_091_38 | 69 | 46.6
9389 | c_091_38 | 145 | 52.9
9390 | c_091_39 | 1 | 40.4
9391 | c_091_39 | 2 | 42.9
9392 | c_091_39 | 5 | 47.7
9393 | c_091_39 | 8 | 52.3
9394 | c_091_39 | 14 | 57.2
9395 | c_091_39 | 22 | 61.5
9396 | c_091_39 | 69 | 76
9397 | c_091_39 | 145 | 87.4
9398 | c_092_01 | 2 | 28
9399 | c_092_01 | 7 | 30.3
9400 | c_092_01 | 12 | 31.5
9401 | c_092_01 | 17 | 32.5
9402 | c_092_01 | 22 | 33.3
9403 | c_092_01 | 32 | 34.5
9404 | c_092_01 | 42 | 35.4
9405 | c_092_01 | 52 | 36.2
9406 | c_092_01 | 62 | 37
9407 | c_092_01 | 72 | 37.4
9408 | c_092_01 | 122 | 39.7
9409 | c_092_01 | 172 | 41
9410 | c_092_01 | 222 | 41.9
9411 | c_092_01 | 272 | 42.6
9412 | c_092_01 | 322 | 43.1
9413 | c_092_01 | 372 | 43.7
9414 | c_092_01 | 422 | 44.1
9415 | c_092_01 | 472 | 44.5
9416 | c_092_01 | 572 | 45.3
9417 | c_092_01 | 672 | 45.7
9418 | c_092_01 | 772 | 46
9419 | c_092_01 | 872 | 46.7
9420 | c_092_01 | 972 | 47
9421 | c_092_01 | 1472 | 48
9422 | c_092_02 | 2 | 29.8
9423 | c_092_02 | 7 | 33.2
9424 | c_092_02 | 12 | 34.5
9425 | c_092_02 | 17 | 35.6
9426 | c_092_02 | 22 | 36.7
9427 | c_092_02 | 32 | 37.8
9428 | c_092_02 | 42 | 38.8
9429 | c_092_02 | 52 | 39.7
9430 | c_092_02 | 62 | 40.4
9431 | c_092_02 | 72 | 41.1
9432 | c_092_02 | 122 | 43.2
9433 | c_092_02 | 172 | 44.7
9434 | c_092_02 | 222 | 45.8
9435 | c_092_02 | 272 | 46.8
9436 | c_092_02 | 322 | 47.3
9437 | c_092_02 | 372 | 47.9
9438 | c_092_02 | 422 | 48.3
9439 | c_092_02 | 472 | 48.7
9440 | c_092_02 | 572 | 49.3
9441 | c_092_02 | 672 | 49.8
9442 | c_092_02 | 772 | 50.3
9443 | c_092_02 | 872 | 50.7
9444 | c_092_02 | 972 | 51.1
9445 | c_092_02 | 1472 | 52.3
9446 | c_092_03 | 2 | 51.3
9447 | c_092_03 | 7 | 66.3
9448 | c_092_03 | 12 | 67.7
9449 | c_092_03 | 17 | 71.3
9450 | c_092_03 | 22 | 74.5
9451 | c_092_03 | 32 | 79.3
9452 | c_092_03 | 42 | 82.8
9453 | c_092_03 | 52 | 86
9454 | c_092_03 | 62 | 88.5
9455 | c_092_03 | 72 | 91.2
9456 | c_092_03 | 122 | 100
9457 | c_092_03 | 172 | 105.5
9458 | c_092_03 | 222 | 109.9
9459 | c_092_03 | 272 | 113
9460 | c_092_03 | 322 | 115.3
9461 | c_092_03 | 372 | 117
9462 | c_092_03 | 422 | 119.2
9463 | c_092_03 | 472 | 120.3
9464 | c_092_03 | 572 | 122.3
9465 | c_092_03 | 672 | 123.7
9466 | c_092_03 | 772 | 125
9467 | c_092_03 | 872 | 126.1
9468 | c_092_03 | 972 | 127
9469 | c_092_03 | 1472 | 130
9470 | c_093_01 | 0.1 | 61.8
9471 | c_093_01 | 0.5 | 64.4
9472 | c_093_01 | 1 | 75.1
9473 | c_093_01 | 1.2 | 82
9474 | c_093_01 | 1.8 | 87.8
9475 | c_093_01 | 2.3 | 91.1
9476 | c_093_01 | 3 | 97.8
9477 | c_093_01 | 4.2 | 108.9
9478 | c_093_01 | 5.4 | 113.8
9479 | c_093_01 | 6.2 | 117.8
9480 | c_093_01 | 7.4 | 126.9
9481 | c_093_01 | 9 | 131.1
9482 | c_093_01 | 12.8 | 146.7
9483 | c_093_01 | 18 | 151.1
9484 | c_093_01 | 20 | 168.9
9485 | c_093_01 | 25.1 | 177.8
9486 | c_093_01 | 36 | 186.7
9487 | c_093_01 | 51 | 197.1
9488 | c_093_01 | 61 | 204.4
9489 | c_093_01 | 74 | 207.1
9490 | c_093_01 | 120 | 217.8
9491 | c_093_01 | 156 | 224.9
9492 | c_093_01 | 692 | 248.4
9493 | c_095_01 | 3 | 21.3
9494 | c_095_01 | 5 | 22.2
9495 | c_095_01 | 7 | 22.7
9496 | c_095_01 | 10 | 23.4
9497 | c_095_01 | 30 | 25.6
9498 | c_095_01 | 50 | 26.4
9499 | c_095_01 | 70 | 27
9500 | c_095_01 | 100 | 27.8
9501 | c_095_01 | 150 | 28
9502 | c_095_01 | 216 | 29.9
9503 | c_095_02 | 3 | 24.8
9504 | c_095_02 | 5 | 25.5
9505 | c_095_02 | 7 | 26.2
9506 | c_095_02 | 10 | 26.9
9507 | c_095_02 | 30 | 29.1
9508 | c_095_02 | 50 | 30.1
9509 | c_095_02 | 70 | 30.8
9510 | c_095_02 | 100 | 31.6
9511 | c_095_02 | 150 | 32.5
9512 | c_095_02 | 210 | 33.4
9513 | c_095_03 | 3 | 24.6
9514 | c_095_03 | 5 | 25.8
9515 | c_095_03 | 7 | 26.5
9516 | c_095_03 | 10 | 27.3
9517 | c_095_03 | 30 | 30.1
9518 | c_095_03 | 50 | 31.4
9519 | c_095_03 | 70 | 32.1
9520 | c_095_03 | 100 | 33.1
9521 | c_095_03 | 150 | 34.2
9522 | c_095_03 | 203 | 35
9523 | c_095_04 | 1 | 57.8
9524 | c_095_04 | 3 | 63.8
9525 | c_095_04 | 5 | 70.3
9526 | c_095_04 | 7 | 72.7
9527 | c_095_04 | 10 | 75.7
9528 | c_095_04 | 30 | 82.3
9529 | c_095_04 | 50 | 83.7
9530 | c_095_04 | 70 | 85.9
9531 | c_095_04 | 90 | 87.4
9532 | c_095_05 | 1 | 57.4
9533 | c_095_05 | 3 | 63.9
9534 | c_095_05 | 5 | 68.2
9535 | c_095_05 | 7 | 70.5
9536 | c_095_05 | 10 | 72.5
9537 | c_095_05 | 30 | 78.2
9538 | c_095_05 | 50 | 80
9539 | c_095_05 | 70 | 81.1
9540 | c_095_05 | 90 | 81.8
9541 | c_095_06 | 1 | 59.7
9542 | c_095_06 | 3 | 65.7
9543 | c_095_06 | 5 | 70.3
9544 | c_095_06 | 7 | 72.9
9545 | c_095_06 | 10 | 74.9
9546 | c_095_06 | 30 | 81.1
9547 | c_095_06 | 50 | 82.6
9548 | c_095_06 | 70 | 83.7
9549 | c_095_06 | 90 | 84.5
9550 | c_095_07 | 1 | 51.6
9551 | c_095_07 | 3 | 61.9
9552 | c_095_07 | 5 | 66.3
9553 | c_095_07 | 7 | 68.5
9554 | c_095_07 | 10 | 71.5
9555 | c_095_07 | 30 | 76.6
9556 | c_095_07 | 50 | 78.1
9557 | c_095_07 | 70 | 79.6
9558 | c_095_07 | 90 | 80.8
9559 | c_095_08 | 1 | 55.7
9560 | c_095_08 | 3 | 64.5
9561 | c_095_08 | 5 | 69
9562 | c_095_08 | 7 | 71.6
9563 | c_095_08 | 10 | 74.3
9564 | c_095_08 | 30 | 79.6
9565 | c_095_08 | 50 | 81.3
9566 | c_095_08 | 70 | 82.2
9567 | c_095_08 | 90 | 83.3
9568 | c_095_09 | 1 | 66.9
9569 | c_095_09 | 3 | 72.6
9570 | c_095_09 | 5 | 77.7
9571 | c_095_09 | 7 | 80.8
9572 | c_095_09 | 10 | 83.3
9573 | c_095_09 | 30 | 89.3
9574 | c_095_09 | 50 | 90.9
9575 | c_095_09 | 70 | 92.2
9576 | c_095_09 | 90 | 93.1
9577 | c_095_10 | 1 | 42.3
9578 | c_095_10 | 3 | 50.2
9579 | c_095_10 | 5 | 54.8
9580 | c_095_10 | 7 | 57.3
9581 | c_095_10 | 10 | 59.3
9582 | c_095_10 | 30 | 64
9583 | c_095_10 | 50 | 65.1
9584 | c_095_10 | 70 | 65.7
9585 | c_095_10 | 90 | 67
9586 | c_095_11 | 1 | 50.5
9587 | c_095_11 | 3 | 56.7
9588 | c_095_11 | 5 | 60.5
9589 | c_095_11 | 7 | 63.6
9590 | c_095_11 | 10 | 66
9591 | c_095_11 | 30 | 71.8
9592 | c_095_11 | 50 | 73.9
9593 | c_095_11 | 70 | 75.2
9594 | c_095_11 | 90 | 76.1
9595 | c_095_12 | 1 | 56.1
9596 | c_095_12 | 3 | 63.3
9597 | c_095_12 | 5 | 68
9598 | c_095_12 | 7 | 70.6
9599 | c_095_12 | 10 | 73.2
9600 | c_095_12 | 30 | 73.8
9601 | c_095_12 | 50 | 81.5
9602 | c_095_12 | 70 | 82.6
9603 | c_095_12 | 90 | 83.8
9604 | c_097_01 | 0.2 | 23.6
9605 | c_097_01 | 0.4 | 23.7
9606 | c_097_01 | 0.6 | 23.7
9607 | c_097_01 | 0.8 | 23.7
9608 | c_097_01 | 1 | 23.7
9609 | c_097_01 | 1.2 | 23.7
9610 | c_097_01 | 1.4 | 23.8
9611 | c_097_01 | 1.6 | 23.8
9612 | c_097_01 | 1.8 | 23.8
9613 | c_097_01 | 2 | 23.8
9614 | c_097_01 | 2.2 | 23.8
9615 | c_097_01 | 2.4 | 23.8
9616 | c_097_01 | 2.6 | 23.8
9617 | c_097_01 | 2.8 | 23.8
9618 | c_097_01 | 3 | 23.8
9619 | c_097_01 | 3.2 | 23.9
9620 | c_097_01 | 3.4 | 23.9
9621 | c_097_01 | 3.6 | 23.9
9622 | c_097_01 | 3.8 | 23.9
9623 | c_097_01 | 4 | 23.9
9624 | c_097_02 | 0.2 | 31.6
9625 | c_097_02 | 0.4 | 31.8
9626 | c_097_02 | 0.6 | 31.8
9627 | c_097_02 | 0.8 | 31.9
9628 | c_097_02 | 1 | 31.9
9629 | c_097_02 | 1.2 | 31.9
9630 | c_097_02 | 1.4 | 32
9631 | c_097_02 | 1.6 | 32
9632 | c_097_02 | 1.8 | 32
9633 | c_097_02 | 2 | 32
9634 | c_097_02 | 2.2 | 32
9635 | c_097_02 | 2.4 | 32
9636 | c_097_02 | 2.6 | 32
9637 | c_097_02 | 2.8 | 32
9638 | c_097_02 | 3 | 32
9639 | c_097_02 | 3.2 | 32
9640 | c_097_02 | 3.4 | 32
9641 | c_097_02 | 3.6 | 32
9642 | c_097_02 | 3.8 | 32
9643 | c_097_02 | 4 | 32
9644 | c_097_03 | 0.2 | 25
9645 | c_097_03 | 0.4 | 25.6
9646 | c_097_03 | 0.6 | 26.1
9647 | c_097_03 | 0.8 | 26.5
9648 | c_097_03 | 1 | 26.9
9649 | c_097_03 | 1.2 | 27.1
9650 | c_097_03 | 1.4 | 27.2
9651 | c_097_03 | 1.6 | 27.2
9652 | c_097_03 | 1.8 | 27.2
9653 | c_097_03 | 2 | 27.3
9654 | c_097_03 | 2.2 | 27.3
9655 | c_097_03 | 2.4 | 27.3
9656 | c_097_03 | 2.6 | 27.3
9657 | c_097_03 | 2.8 | 27.3
9658 | c_097_03 | 3 | 27.3
9659 | c_097_03 | 3.2 | 27.3
9660 | c_097_03 | 3.4 | 27.3
9661 | c_097_03 | 3.6 | 27.3
9662 | c_097_03 | 3.8 | 27.3
9663 | c_097_03 | 4 | 27.3
9664 | c_097_04 | 0.01 | 27
9665 | c_097_04 | 0.2 | 27.2
9666 | c_097_04 | 0.4 | 27.2
9667 | c_097_04 | 0.6 | 27.2
9668 | c_097_04 | 0.8 | 27.2
9669 | c_097_04 | 1 | 27.2
9670 | c_097_04 | 1.2 | 27.2
9671 | c_097_04 | 1.4 | 27.2
9672 | c_097_04 | 1.6 | 27.2
9673 | c_097_04 | 1.8 | 27.3
9674 | c_097_04 | 2 | 27.3
9675 | c_097_04 | 2.2 | 27.3
9676 | c_097_04 | 2.4 | 27.3
9677 | c_097_04 | 2.6 | 27.3
9678 | c_097_04 | 2.8 | 27.3
9679 | c_097_04 | 3 | 27.3
9680 | c_097_04 | 3.2 | 27.3
9681 | c_097_04 | 3.4 | 27.3
9682 | c_097_04 | 3.6 | 27.3
9683 | c_097_04 | 3.8 | 27.3
9684 | c_097_04 | 4 | 27.3
9685 | c_097_05 | 0.2 | 38.2
9686 | c_097_05 | 0.4 | 38.4
9687 | c_097_05 | 0.6 | 38.5
9688 | c_097_05 | 0.8 | 38.6
9689 | c_097_05 | 1 | 38.6
9690 | c_097_05 | 1.2 | 38.7
9691 | c_097_05 | 1.4 | 38.7
9692 | c_097_05 | 1.6 | 38.7
9693 | c_097_05 | 1.8 | 38.8
9694 | c_097_05 | 2 | 38.8
9695 | c_097_05 | 2.2 | 38.8
9696 | c_097_05 | 2.4 | 38.8
9697 | c_097_05 | 2.6 | 38.9
9698 | c_097_05 | 2.8 | 38.9
9699 | c_097_05 | 3 | 38.9
9700 | c_097_05 | 3.2 | 38.9
9701 | c_097_05 | 3.4 | 38.9
9702 | c_097_05 | 3.6 | 38.9
9703 | c_097_05 | 3.8 | 38.9
9704 | c_097_05 | 4 | 38.9
9705 | c_097_06 | 0.2 | 29.3
9706 | c_097_06 | 0.4 | 29.7
9707 | c_097_06 | 0.6 | 30.3
9708 | c_097_06 | 0.8 | 30.7
9709 | c_097_06 | 1 | 31.1
9710 | c_097_06 | 1.2 | 31.3
9711 | c_097_06 | 1.4 | 31.4
9712 | c_097_06 | 1.6 | 31.5
9713 | c_097_06 | 1.8 | 31.5
9714 | c_097_06 | 2 | 31.6
9715 | c_097_06 | 2.2 | 31.6
9716 | c_097_06 | 2.4 | 31.7
9717 | c_097_06 | 2.6 | 31.7
9718 | c_097_06 | 2.8 | 31.7
9719 | c_097_06 | 3 | 31.7
9720 | c_097_06 | 3.2 | 31.8
9721 | c_097_06 | 3.4 | 31.8
9722 | c_097_06 | 3.6 | 31.8
9723 | c_097_06 | 3.8 | 31.8
9724 | c_097_06 | 4 | 31.8
9725 | c_099_01 | 1 | 68.5
9726 | c_099_01 | 2 | 74
9727 | c_099_01 | 3 | 77.6
9728 | c_099_01 | 7 | 85.5
9729 | c_099_01 | 14 | 92.7
9730 | c_099_01 | 28 | 100.9
9731 | c_099_01 | 56 | 109.3
9732 | c_099_01 | 90 | 115.4
9733 | c_099_01 | 180 | 122.5
9734 | c_099_01 | 365 | 128.4
9735 | c_099_01 | 730 | 132.2
9736 | c_099_01 | 790 | 132.8
9737 | c_099_02 | 1 | 57.5
9738 | c_099_02 | 2 | 59.8
9739 | c_099_02 | 3 | 62.1
9740 | c_099_02 | 7 | 68.2
9741 | c_099_02 | 14 | 73.3
9742 | c_099_02 | 28 | 80.5
9743 | c_099_02 | 56 | 88.3
9744 | c_099_02 | 90 | 95.1
9745 | c_099_02 | 180 | 104.1
9746 | c_099_02 | 365 | 111.1
9747 | c_099_02 | 730 | 116
9748 | c_099_02 | 775 | 116.2
9749 | c_099_03 | 0.041 | 40.5
9750 | c_099_03 | 1 | 53.4
9751 | c_099_03 | 2 | 56.6
9752 | c_099_03 | 3 | 58.9
9753 | c_099_03 | 7 | 64.5
9754 | c_099_03 | 14 | 70.4
9755 | c_099_03 | 28 | 78.1
9756 | c_099_03 | 56 | 86.4
9757 | c_099_03 | 90 | 93.8
9758 | c_099_03 | 180 | 101.9
9759 | c_099_03 | 365 | 108.6
9760 | c_099_03 | 730 | 113.1
9761 | c_099_03 | 820 | 113.9
9762 | c_099_04 | 0.033 | 37.8
9763 | c_099_04 | 1 | 47.7
9764 | c_099_04 | 2 | 49.8
9765 | c_099_04 | 3 | 51.7
9766 | c_099_04 | 7 | 56
9767 | c_099_04 | 14 | 60.1
9768 | c_099_04 | 28 | 67
9769 | c_099_04 | 56 | 75
9770 | c_099_04 | 90 | 82
9771 | c_099_04 | 180 | 92.5
9772 | c_099_04 | 365 | 100.9
9773 | c_099_04 | 730 | 106.6
9774 | c_099_04 | 770 | 107
9775 | c_099_05 | 0.0354 | 35
9776 | c_099_05 | 1 | 44.3
9777 | c_099_05 | 2 | 46.7
9778 | c_099_05 | 3 | 48.1
9779 | c_099_05 | 7 | 52.3
9780 | c_099_05 | 14 | 56.6
9781 | c_099_05 | 28 | 62.6
9782 | c_099_05 | 56 | 69.1
9783 | c_099_05 | 90 | 74.8
9784 | c_099_05 | 180 | 84.8
9785 | c_099_05 | 365 | 93
9786 | c_099_05 | 730 | 99.1
9787 | c_099_05 | 750 | 99.4
9788 | c_099_06 | 1 | 56.4
9789 | c_099_06 | 2 | 61.6
9790 | c_099_06 | 3 | 64.5
9791 | c_099_06 | 7 | 72
9792 | c_099_06 | 14 | 78.3
9793 | c_099_06 | 28 | 85.4
9794 | c_099_06 | 56 | 94.3
9795 | c_099_06 | 90 | 100.7
9796 | c_099_06 | 180 | 111.6
9797 | c_099_06 | 365 | 121.8
9798 | c_099_06 | 730 | 129.7
9799 | c_099_06 | 907 | 131.6
9800 | c_099_07 | 1 | 47.1
9801 | c_099_07 | 2 | 49.3
9802 | c_099_07 | 3 | 51.1
9803 | c_099_07 | 7 | 56.8
9804 | c_099_07 | 14 | 62.6
9805 | c_099_07 | 28 | 69.2
9806 | c_099_07 | 56 | 77.2
9807 | c_099_07 | 90 | 82.9
9808 | c_099_07 | 180 | 92.3
9809 | c_099_07 | 365 | 102.8
9810 | c_099_07 | 730 | 111.4
9811 | c_099_07 | 878 | 113.4
9812 | c_099_08 | 0.0704 | 35.9
9813 | c_099_08 | 1 | 41.1
9814 | c_099_08 | 2 | 42.4
9815 | c_099_08 | 3 | 43.7
9816 | c_099_08 | 7 | 48.2
9817 | c_099_08 | 14 | 53.6
9818 | c_099_08 | 28 | 60
9819 | c_099_08 | 56 | 69.1
9820 | c_099_08 | 90 | 75.9
9821 | c_099_08 | 180 | 87.3
9822 | c_099_08 | 365 | 98.1
9823 | c_099_08 | 730 | 107.1
9824 | c_099_08 | 879 | 109.3
9825 | c_099_09 | 0.14 | 33.11
9826 | c_099_09 | 1 | 36.2
9827 | c_099_09 | 2 | 37.2
9828 | c_099_09 | 3 | 38.2
9829 | c_099_09 | 7 | 41.3
9830 | c_099_09 | 14 | 45
9831 | c_099_09 | 28 | 49.6
9832 | c_099_09 | 56 | 55.6
9833 | c_099_09 | 90 | 60.1
9834 | c_099_09 | 180 | 68.1
9835 | c_099_09 | 365 | 77.1
9836 | c_099_09 | 730 | 84.8
9837 | c_099_09 | 796 | 85.1
9838 | c_100_01 | 0.9840822 | 60.45405
9839 | c_100_01 | 3.226346 | 64.45492
9840 | c_100_01 | 5.841858 | 68.28522
9841 | c_100_01 | 7.988017 | 73.18343
9842 | c_100_01 | 9.762184 | 78.07497
9843 | c_100_01 | 20.75248 | 80.69479
9844 | c_100_01 | 31.49633 | 83.70142
9845 | c_100_01 | 55.22809 | 89.96981
9846 | c_100_01 | 76.73968 | 94.59782
9847 | c_100_01 | 85.8618 | 97.99315
9848 | c_100_01 | 205.8685 | 100.8912
9849 | c_100_01 | 257.7211 | 104.4286
9850 | c_100_01 | 381.8388 | 106.4851
9851 | c_100_01 | 430.6753 | 110.5586
9852 | c_100_01 | 505.6267 | 108.1282
9853 | c_100_02 | 0.9530026 | 39.98415
9854 | c_100_02 | 3.252333 | 43.30972
9855 | c_100_02 | 5.348389 | 47.94759
9856 | c_100_02 | 15.92539 | 58.04251
9857 | c_100_02 | 17.96222 | 61.03159
9858 | c_100_02 | 29.53793 | 65.39853
9859 | c_100_02 | 30.74681 | 67.84082
9860 | c_100_02 | 57.02956 | 70.18144
9861 | c_100_02 | 71.39372 | 71.82124
9862 | c_100_02 | 90.82178 | 75.90187
9863 | c_100_02 | 179.6222 | 77.16196
9864 | c_100_02 | 270.4332 | 77.18604
9865 | c_100_02 | 372.7606 | 81.67815
9866 | c_100_02 | 474.1983 | 82.50559
9867 | c_100_03 | 2.618894 | 36.65495
9868 | c_100_03 | 8.314976 | 41.33169
9869 | c_100_03 | 26.61277 | 43.97559
9870 | c_100_03 | 50.97063 | 47.13146
9871 | c_100_03 | 82.48595 | 48.65088
9872 | c_100_03 | 138.9505 | 52.47697
9873 | c_100_03 | 214.294 | 54.26456
9874 | c_100_03 | 317.4973 | 54.15216
9875 | c_100_03 | 403.8964 | 57.82611
9876 | c_100_03 | 501.5913 | 59.1944
9877 | c_100_04 | 2.475871 | 28.51877
9878 | c_100_04 | 3.001594 | 31.64767
9879 | c_100_04 | 5.841858 | 31.55136
9880 | c_100_04 | 9.303385 | 32.25654
9881 | c_100_04 | 25.56642 | 34.62036
9882 | c_100_04 | 34.95828 | 35.18093
9883 | c_100_04 | 69.13851 | 36.16995
9884 | c_100_04 | 128.236 | 39.59501
9885 | c_100_04 | 219.5129 | 41.11776
9886 | c_100_04 | 293.0218 | 41.40581
9887 | c_100_05 | 2.597969 | 24.31949
9888 | c_100_05 | 6.03237 | 25.86023
9889 | c_100_05 | 9.840813 | 27.65115
9890 | c_100_05 | 44.47132 | 30.31535
9891 | c_100_05 | 73.13243 | 32.37779
9892 | c_100_05 | 87.95287 | 32.65989
9893 | c_100_05 | 124.1881 | 33.22234
9894 | c_100_05 | 204.2208 | 34.60716
9895 | c_101_01 | 0.9488813 | 57.71458
9896 | c_101_01 | 4.660323 | 58.78898
9897 | c_101_01 | 9.83438 | 60.34068
9898 | c_101_01 | 15.71231 | 61.89253
9899 | c_101_01 | 68.71317 | 73.59057
9900 | c_101_01 | 96.26978 | 72.15823
9901 | c_101_01 | 118.7244 | 73.59057
9902 | c_101_01 | 126.6689 | 75.97796
9903 | c_101_01 | 190.7217 | 79.32038
9904 | c_101_01 | 249.6778 | 78.60406
9905 | c_101_01 | 446.0977 | 83.49819
9906 | c_101_01 | 598.3427 | 87.31806
9907 | c_101_01 | 955.5425 | 89.34721
9908 | c_101_01 | 1248.533 | 90.54097
9909 | c_101_01 | 1527.214 | 90.54097
9910 | c_101_01 | 1916.064 | 94.00261
9911 | c_101_01 | 2385.723 | 95.4351
9912 | c_101_01 | 2679.724 | 94.3607
9913 | c_101_01 | 2807.372 | 95.79318
9914 | c_101_01 | 3366.356 | 96.50935
9915 | c_101_02 | 2.08391 | 38.37694
9916 | c_101_02 | 2.854671 | 40.28687
9917 | c_101_02 | 7.895452 | 39.92879
9918 | c_101_02 | 11.77443 | 43.27107
9919 | c_101_02 | 37.67732 | 41.00305
9920 | c_101_02 | 38.31157 | 43.50979
9921 | c_101_02 | 64.23474 | 44.82277
9922 | c_101_02 | 74.61738 | 48.52328
9923 | c_101_02 | 109.509 | 48.64264
9924 | c_101_02 | 136.3704 | 49.95562
9925 | c_101_02 | 171.4984 | 51.03002
9926 | c_101_02 | 263.9064 | 51.74619
9927 | c_101_02 | 286.9921 | 54.25294
9928 | c_101_03 | 0.9830884 | 31.69239
9929 | c_101_03 | 5.148456 | 35.75083
9930 | c_101_03 | 16.63757 | 33.24409
9931 | c_101_03 | 26.05854 | 35.51211
9932 | c_101_03 | 28.07049 | 37.89949
9933 | c_101_03 | 57.60232 | 38.61566
9934 | c_101_03 | 84.67009 | 37.18332
9935 | c_101_03 | 115.9178 | 39.69007
9936 | c_101_03 | 131.3288 | 39.5707
9937 | c_101_03 | 138.8993 | 41.12241
9938 | c_101_03 | 173.4403 | 39.69007
9939 | c_101_04 | 3.95475 | 30.85671
9940 | c_101_04 | 11.84704 | 27.39507
9941 | c_101_04 | 22.0582 | 29.42437
9942 | c_101_04 | 39.57127 | 30.2599
9943 | c_101_04 | 53.77866 | 30.49862
9944 | c_101_04 | 100.2975 | 30.85671
9945 | c_101_04 | 121.2104 | 33.36345
9946 | c_101_04 | 197.3422 | 35.27339
9947 | c_101_04 | 386.4915 | 34.67658
9948 | c_101_04 | 468.576 | 33.96026
9949 | c_101_04 | 490.5011 | 36.22828
9950 | c_101_04 | 506.9207 | 32.05047
9951 | c_102_01 | 1.290408 | 92.41486
9952 | c_102_01 | 27.28915 | 111.1795
9953 | c_102_01 | 48.04631 | 123.0576
9954 | c_102_01 | 109.1591 | 133.5071
9955 | c_102_01 | 190.669 | 136.2915
9956 | c_102_01 | 272.8915 | 138.4623
9957 | c_102_01 | 400.0184 | 141.729
9958 | c_102_01 | 693.1544 | 145.7687
9959 | c_102_01 | 887.3603 | 148.1038
9960 | c_102_02 | 2.685753 | 57.39897
9961 | c_102_02 | 23.08447 | 71.52115
9962 | c_102_02 | 40.32181 | 77.59824
9963 | c_102_02 | 99.20647 | 88.51276
9964 | c_102_02 | 178.8957 | 90.04059
9965 | c_102_02 | 262.2346 | 93.93442
9966 | c_102_02 | 335.699 | 96.42645
9967 | c_102_02 | 499.9885 | 98.28091
9968 | c_102_03 | 24.99885 | 55.20876
9969 | c_102_03 | 69.31544 | 57.02086
9970 | c_102_03 | 138.6341 | 58.07122
9971 | c_102_03 | 206.481 | 59.61211
9972 | c_102_03 | 248.0048 | 61.79478
9973 | c_102_03 | 320.0295 | 63.34538
9974 | c_102_03 | 563.469 | 65.65887
9975 | c_102_03 | 845.9409 | 68.61039
9976 | c_102_04 | 9.763803 | 37.71141
9977 | c_102_04 | 68.21973 | 44.63493
9978 | c_102_04 | 125.994 | 47.88595
9979 | c_102_04 | 223.6042 | 49.72836
9980 | c_102_04 | 275.0743 | 50.34144
9981 | c_102_04 | 360.6534 | 52.36138
9982 | c_102_05 | 41.96044 | 34.00584
9983 | c_102_05 | 88.03188 | 35.68015
9984 | c_102_05 | 170.5415 | 38.14391
9985 | c_102_05 | 242.1475 | 40.00155
9986 | c_102_05 | 307.5318 | 41.55331
9987 | c_102_05 | 484.3062 | 43.09028
9988 | c_102_05 | 615.0777 | 44.32846
9989 | c_103_01 | 1.6681 | 58.636
9990 | c_103_01 | 6.598481 | 68.69306
9991 | c_103_01 | 10.325 | 75.96816
9992 | c_103_01 | 10.91918 | 77.51658
9993 | c_103_01 | 21.71751 | 79.45414
9994 | c_103_01 | 28.04917 | 83.74711
9995 | c_103_01 | 32.39068 | 90.05538
9996 | c_103_01 | 41.50114 | 92.80254
9997 | c_103_01 | 49.48117 | 92.69275
9998 | c_103_01 | 57.13997 | 98.04986
9999 | c_103_01 | 70.34286 | 105.3125
10000 | c_103_01 | 80.58422 | 107.2216
10001 | c_103_01 | 94.5562 | 110.4397
10002 | c_103_01 | 117.3384 | 113.7796
10003 | c_103_01 | 162.8583 | 114.0343
10004 | c_103_01 | 233.378 | 127.0113
10005 | c_103_01 | 339.8208 | 126.6739
10006 | c_103_01 | 453.1584 | 129.8987
10007 | c_104_01 | 0.03132997 | 27.12684
10008 | c_104_01 | 0.2821084 | 28.73227
10009 | c_104_01 | 0.7822057 | 30.4704
10010 | c_104_01 | 1.07932 | 30.95932
10011 | c_104_01 | 2.055555 | 32.13833
10012 | c_104_01 | 4.132454 | 33.72345
10013 | c_104_01 | 8.315531 | 35.98009
10014 | c_104_01 | 11.63295 | 36.73835
10015 | c_104_01 | 13.85894 | 37.48718
10016 | c_104_01 | 21.03875 | 39.25722
10017 | c_104_01 | 27.17565 | 40.41375
10018 | c_104_01 | 37.55433 | 41.97697
10019 | c_104_01 | 42.98233 | 42.79063
10020 | c_104_01 | 57.07948 | 44.62013
10021 | c_104_01 | 67.99391 | 45.30181
10022 | c_104_01 | 96.57395 | 47.33669
10023 | c_104_01 | 112.0005 | 48.01677
10024 | c_104_01 | 135.2664 | 48.96779
10025 | c_104_01 | 165.5808 | 49.98682
10026 | c_104_01 | 194.657 | 50.80208
10027 | c_104_01 | 255.0645 | 52.63086
10028 | c_104_01 | 287.8856 | 53.04074
10029 | c_104_01 | 324.8703 | 53.31631
10030 | c_104_01 | 361.7679 | 53.65845
10031 | c_104_01 | 381.9179 | 54.13156
10032 | c_104_01 | 413.9711 | 54.33766
10033 | c_104_01 | 455.03 | 54.94755
10034 | c_104_01 | 487.0348 | 55.69014
10035 | c_104_02 | 0.0104167 | 24.64539
10036 | c_104_02 | 0.1327862 | 25.93536
10037 | c_104_02 | 0.2526783 | 26.51
10038 | c_104_02 | 0.8217161 | 27.38458
10039 | c_104_02 | 1.060027 | 27.60083
10040 | c_104_02 | 5.981788 | 30.11912
10041 | c_104_02 | 9.192169 | 31.01705
10042 | c_104_02 | 11.39751 | 31.63389
10043 | c_104_02 | 13.57313 | 32.11411
10044 | c_104_02 | 20.86364 | 33.2135
10045 | c_104_02 | 27.30989 | 34.3036
10046 | c_104_02 | 37.71204 | 35.3296
10047 | c_104_02 | 52.07988 | 36.42289
10048 | c_104_02 | 66.3575 | 37.37695
10049 | c_104_02 | 86.87004 | 38.53421
10050 | c_104_02 | 104.8938 | 39.35106
10051 | c_104_02 | 130.1458 | 40.43797
10052 | c_104_02 | 159.2245 | 41.05395
10053 | c_104_02 | 220.1152 | 42.88592
10054 | c_104_02 | 292.0384 | 44.0439
10055 | c_104_02 | 352.6956 | 44.99491
10056 | c_104_02 | 403.822 | 46.07718
10057 | c_104_02 | 431.9465 | 46.34971
10058 | c_104_02 | 462.0617 | 46.68939
10059 | c_104_02 | 514.7306 | 47.3
10060 | c_104_02 | 543.2503 | 47.57165
10061 | c_104_02 | 581.1256 | 47.91133
10062 | c_104_02 | 673.845 | 48.45725
10063 | c_104_03 | 0.01026573 | 23.77154
10064 | c_104_03 | 0.05121533 | 24.3353
10065 | c_104_03 | 0.1325763 | 24.79377
10066 | c_104_03 | 0.2922261 | 25.17551
10067 | c_104_03 | 1.029815 | 26.05472
10068 | c_104_03 | 3.050802 | 27.2597
10069 | c_104_03 | 5.28601 | 27.82883
10070 | c_104_03 | 7.293181 | 28.25045
10071 | c_104_03 | 11.51145 | 29.15012
10072 | c_104_03 | 23.75308 | 30.19947
10073 | c_104_03 | 32.80273 | 31.29262
10074 | c_104_03 | 40.68741 | 32.17822
10075 | c_104_03 | 51.10107 | 32.39287
10076 | c_104_03 | 59.25841 | 33.0058
10077 | c_104_03 | 67.786 | 33.41655
10078 | c_104_03 | 73.51061 | 33.95856
10079 | c_104_03 | 85.22951 | 34.43718
10080 | c_104_03 | 101.4799 | 34.7831
10081 | c_104_03 | 114.5592 | 35.32728
10082 | c_104_03 | 124.2453 | 35.93629
10083 | c_104_03 | 158.2049 | 36.42043
10084 | c_104_03 | 188.6166 | 37.70648
10085 | c_104_03 | 221.6563 | 38.25312
10086 | c_104_03 | 253.6647 | 38.99963
10087 | c_104_03 | 290.195 | 39.47753
10088 | c_104_03 | 319.0656 | 40.28873
10089 | c_104_03 | 350.6388 | 40.76431
10090 | c_104_03 | 380.1806 | 41.17186
10091 | c_104_04 | 0.02111009 | 0.189767
10092 | c_104_04 | 0.1346056 | 0.201395
10093 | c_104_04 | 0.2611999 | 0.206047
10094 | c_104_04 | 0.8715584 | 0.215814
10095 | c_104_04 | 1.098155 | 0.21907
10096 | c_104_04 | 2.448054 | 0.229767
10097 | c_104_04 | 4.3982 | 0.24
10098 | c_104_04 | 7.791283 | 0.249302
10099 | c_104_04 | 12.56059 | 0.258605
10100 | c_104_04 | 16.78572 | 0.269302
10101 | c_104_04 | 31.43982 | 0.281395
10102 | c_104_04 | 51.58222 | 0.296744
10103 | c_104_04 | 68.84779 | 0.305581
10104 | c_104_04 | 79.09336 | 0.311628
10105 | c_104_04 | 104.2846 | 0.322326
10106 | c_104_04 | 126.4329 | 0.328372
10107 | c_104_04 | 160.0037 | 0.33814
10108 | c_104_04 | 216.6606 | 0.348372
10109 | c_104_04 | 263.0874 | 0.356744
10110 | c_104_04 | 341.6017 | 0.364651
10111 | c_104_04 | 431.7676 | 0.372558
10112 | c_104_04 | 469.8617 | 0.37814
10113 | c_104_04 | 517.1184 | 0.380465
10114 | c_104_04 | 594.4427 | 0.387442
10115 | c_104_04 | 673.7674 | 0.393488
10116 | c_104_04 | 752.7487 | 0.39814
10117 | c_104_04 | 818.3894 | 0.402326
10118 | c_104_04 | 913.7555 | 0.406047
10119 | c_104_04 | 1020.234 | 0.409767
10120 | c_104_05 | 0.04271988 | 0.176744
10121 | c_104_05 | 0.1382366 | 0.18093
10122 | c_104_05 | 1.092325 | 0.191163
10123 | c_104_05 | 2.24114 | 0.198605
10124 | c_104_05 | 5.566036 | 0.209767
10125 | c_104_05 | 9.322577 | 0.215814
10126 | c_104_05 | 10.82106 | 0.217209
10127 | c_104_05 | 16.52 | 0.225581
10128 | c_104_05 | 21.74102 | 0.233488
10129 | c_104_05 | 28.57591 | 0.239535
10130 | c_104_05 | 48.10276 | 0.253023
10131 | c_104_05 | 62.40078 | 0.259535
10132 | c_104_05 | 84.46951 | 0.269302
10133 | c_104_05 | 98.35354 | 0.275349
10134 | c_104_05 | 148.187 | 0.284186
10135 | c_104_05 | 212.4271 | 0.29907
10136 | c_104_05 | 276.2613 | 0.309302
10137 | c_104_05 | 317.0735 | 0.313953
10138 | c_104_05 | 367.4599 | 0.313023
10139 | c_104_05 | 410.0247 | 0.315814
10140 | c_104_05 | 452.3869 | 0.32186
10141 | c_104_05 | 499.1373 | 0.327907
10142 | c_104_05 | 571.6234 | 0.329302
10143 | c_104_05 | 637.2356 | 0.330698
10144 | c_104_05 | 655.8583 | 0.333488
10145 | c_104_05 | 764.3812 | 0.34093
10146 | c_104_05 | 853.4538 | 0.344651
10147 | c_104_06 | 0.009915851 | 0.167442
10148 | c_104_06 | 0.04075961 | 0.166977
10149 | c_104_06 | 0.2696777 | 0.173488
10150 | c_104_06 | 0.9863159 | 0.179535
10151 | c_104_06 | 2.220184 | 0.184651
10152 | c_104_06 | 4.309581 | 0.189767
10153 | c_104_06 | 7.718431 | 0.195349
10154 | c_104_06 | 9.706888 | 0.195814
10155 | c_104_06 | 11.75006 | 0.199535
10156 | c_104_06 | 25.50586 | 0.210698
10157 | c_104_06 | 37.92713 | 0.22
10158 | c_104_06 | 45.89549 | 0.223256
10159 | c_104_06 | 57.1084 | 0.227907
10160 | c_104_06 | 69.04147 | 0.229767
10161 | c_104_06 | 85.77486 | 0.232093
10162 | c_104_06 | 95.74145 | 0.235349
10163 | c_104_06 | 101.2278 | 0.23814
10164 | c_104_06 | 120.7452 | 0.24
10165 | c_104_06 | 148.6073 | 0.248372
10166 | c_104_06 | 174.9968 | 0.251163
10167 | c_104_06 | 197.8518 | 0.253488
10168 | c_104_06 | 233.1364 | 0.257209
10169 | c_104_06 | 271.6252 | 0.264186
10170 | c_104_06 | 322.0772 | 0.277209
10171 | c_104_06 | 348.0807 | 0.292558
10172 | c_104_06 | 356.246 | 0.286977
10173 | c_105_01 | 0.009371735 | 29.36347
10174 | c_105_01 | 0.9584406 | 43.20196
10175 | c_105_01 | 23.95576 | 52.3653
10176 | c_105_01 | 84.8809 | 57.64902
10177 | c_105_01 | 328.1406 | 62.01422
10178 | c_105_01 | 468.1769 | 63.46503
10179 | c_105_01 | 598.0534 | 71.98353
10180 | c_105_01 | 688.8109 | 63.48229
10181 | c_105_01 | 826.2852 | 66.15534
10182 | c_105_01 | 951.1522 | 67.69912
10183 | c_105_01 | 1112.013 | 68.42358
10184 | c_105_01 | 1189.187 | 71.39903
10185 | c_105_01 | 1516.946 | 71.20497
10186 | c_105_01 | 1698.478 | 72.13249
10187 | c_105_02 | 0.009882345 | 22.49825
10188 | c_105_02 | 0.977665 | 29.77523
10189 | c_105_02 | 24.12182 | 38.01555
10190 | c_105_02 | 84.83401 | 38.6865
10191 | c_105_02 | 144.994 | 43.73279
10192 | c_105_02 | 321.1589 | 47.56077
10193 | c_105_02 | 471.6502 | 48.80781
10194 | c_105_02 | 577.3245 | 47.48434
10195 | c_105_02 | 746.7066 | 47.59834
10196 | c_105_02 | 845.0453 | 50.98628
10197 | c_105_02 | 972.5457 | 42.9976
10198 | c_105_02 | 989.1451 | 50.89084
10199 | c_105_02 | 996.6668 | 45.76622
10200 | c_105_02 | 1157.471 | 51.00034
10201 | c_105_02 | 1166.111 | 45.97812
10202 | c_105_02 | 1297 | 51.41544
10203 | c_105_02 | 1430.276 | 52.95734
10204 | c_105_02 | 1556.539 | 53.78101
10205 | c_105_03 | 0.009606606 | 22.29201
10206 | c_105_03 | 0.9547184 | 26.49419
10207 | c_105_03 | 19.14388 | 29.90765
10208 | c_105_03 | 86.61837 | 34.27996
10209 | c_105_03 | 109.8373 | 38.08299
10210 | c_105_03 | 273.6466 | 39.76369
10211 | c_105_03 | 463.0949 | 41.83701
10212 | c_105_03 | 567.0352 | 40.3086
10213 | c_105_03 | 722.437 | 40.93429
10214 | c_105_03 | 827.8278 | 45.55287
10215 | c_105_03 | 984.1697 | 44.63812
10216 | c_105_03 | 1152.683 | 44.13266
10217 | c_105_03 | 1213.361 | 48.13237
10218 | c_105_03 | 1921.852 | 46.61542
10219 | c_105_04 | 0.009549706 | 16.65425
10220 | c_105_04 | 0.9509148 | 19.52411
10221 | c_105_04 | 27.67197 | 22.54409
10222 | c_105_04 | 93.42003 | 31.51583
10223 | c_105_04 | 127.5469 | 24.04711
10224 | c_105_04 | 192.3402 | 26.73046
10225 | c_105_04 | 300.8431 | 33.7204
10226 | c_105_04 | 320.782 | 29.00813
10227 | c_105_04 | 374.973 | 29.83513
10228 | c_105_04 | 423.7698 | 34.14565
10229 | c_105_04 | 504.5567 | 32.20592
10230 | c_105_04 | 568.7612 | 38.25863
10231 | c_105_04 | 627.4079 | 39.59559
10232 | c_105_04 | 631.5097 | 35.18833
10233 | c_105_04 | 781.2859 | 36.32528
10234 | c_105_04 | 1013.888 | 34.18438
10235 | c_106_01 | 0.4886107 | 27.38472
10236 | c_106_01 | 2.244766 | 28.19621
10237 | c_106_01 | 3.174476 | 29.26107
10238 | c_106_01 | 6.155991 | 29.81889
10239 | c_106_01 | 15.8734 | 31.18819
10240 | c_106_01 | 20.78404 | 31.79677
10241 | c_106_01 | 31.01987 | 33.21669
10242 | c_106_01 | 41.88611 | 33.92665
10243 | c_106_01 | 69.63218 | 35.49871
10244 | c_106_01 | 77.55861 | 35.39733
10245 | c_106_01 | 82.48785 | 36.15805
10246 | c_106_01 | 107.1766 | 36.10729
10247 | c_106_01 | 150.4042 | 37.57797
10248 | c_106_01 | 180.9381 | 38.38931
10249 | c_106_01 | 207.8404 | 38.38931
10250 | c_106_01 | 235.0932 | 38.6936
10251 | c_106_01 | 267.9724 | 39.15004
10252 | c_106_01 | 291.6621 | 39.80938
10253 | c_106_01 | 359.0707 | 40.41781
10254 | c_107_01 | 0.1213584 | 28.33457
10255 | c_107_01 | 0.2358647 | 28.52544
10256 | c_107_01 | 0.48097 | 28.81813
10257 | c_107_01 | 0.9806473 | 29.21365
10258 | c_107_01 | 1.941677 | 29.91853
10259 | c_107_01 | 2.900614 | 32.37822
10260 | c_107_01 | 3.909687 | 32.47438
10261 | c_107_01 | 4.880879 | 32.26379
10262 | c_107_01 | 5.917701 | 32.31093
10263 | c_107_01 | 6.902573 | 32.46177
10264 | c_107_01 | 13.8137 | 32.3949
10265 | c_107_01 | 21.06735 | 33.77407
10266 | c_107_01 | 27.80866 | 35.10508
10267 | c_107_01 | 55.8766 | 39.25548
10268 | c_107_01 | 82.80184 | 40.53254
10269 | c_107_01 | 110.2732 | 42.42905
10270 | c_107_01 | 138.7586 | 43.50407
10271 | c_107_01 | 164.9225 | 44.01446
10272 | c_107_01 | 192.3047 | 44.42245
10273 | c_107_01 | 220.029 | 44.57372
10274 | c_107_01 | 246.8312 | 45.08556
10275 | c_107_01 | 274.1069 | 45.95753
10276 | c_107_01 | 298.7927 | 46.31563
10277 | c_107_01 | 328.8289 | 46.72492
10278 | c_107_01 | 355.034 | 47.03182
10279 | c_107_02 | 0.1252507 | 26.32812
10280 | c_107_02 | 0.2386206 | 27.03373
10281 | c_107_02 | 0.482813 | 25.93797
10282 | c_107_02 | 0.9731045 | 27.77386
10283 | c_107_02 | 1.9645 | 28.37533
10284 | c_107_02 | 2.940932 | 29.24062
10285 | c_107_02 | 3.927363 | 29.07992
10286 | c_107_02 | 4.853276 | 29.2808
10287 | c_107_02 | 5.997068 | 29.53331
10288 | c_107_02 | 7.847693 | 30.1445
10289 | c_107_02 | 14.90596 | 33.11313
10290 | c_107_02 | 21.05862 | 34.08271
10291 | c_107_02 | 27.83172 | 34.48794
10292 | c_107_02 | 55.57123 | 36.11831
10293 | c_107_02 | 83.02139 | 38.52652
10294 | c_107_02 | 111.7043 | 39.96007
10295 | c_107_02 | 138.0035 | 40.36676
10296 | c_107_02 | 163.8664 | 41.59726
10297 | c_107_02 | 192.9923 | 41.74795
10298 | c_107_02 | 218.4439 | 42.7738
10299 | c_107_02 | 247.5711 | 42.82239
10300 | c_107_02 | 272.5022 | 43.12886
10301 | c_107_02 | 302.8796 | 43.33234
10302 | c_107_02 | 326.8587 | 43.99923
10303 | c_107_02 | 356.1558 | 44.66582
10304 | c_108_01 | 1.023289 | 34.235
10305 | c_108_01 | 2.054698 | 35.31132
10306 | c_108_01 | 3.015234 | 35.67
10307 | c_108_01 | 4.019139 | 36.3875
10308 | c_108_01 | 4.997307 | 36.74633
10309 | c_108_01 | 5.94822 | 37.15635
10310 | c_108_01 | 7.019885 | 37.25874
10311 | c_108_01 | 7.859556 | 37.92505
10312 | c_108_01 | 8.956741 | 38.18133
10313 | c_108_01 | 9.942234 | 38.64255
10314 | c_108_01 | 10.94334 | 38.64255
10315 | c_108_01 | 12.04481 | 38.69375
10316 | c_108_01 | 12.91011 | 39.36005
10317 | c_108_01 | 13.9624 | 39.61633
10318 | c_108_01 | 14.83679 | 40.12875
10319 | c_108_01 | 16.91103 | 40.07755
10320 | c_108_01 | 18.76938 | 40.74386
10321 | c_108_01 | 21.01793 | 41.15388
10322 | c_108_01 | 23.74324 | 41.46136
10323 | c_108_01 | 27.29292 | 41.82004
10324 | c_108_01 | 30.56188 | 42.23006
10325 | c_108_01 | 35.12287 | 42.99876
10326 | c_108_01 | 42.17353 | 43.35758
10327 | c_108_01 | 48.04852 | 44.02388
10328 | c_108_01 | 54.27377 | 44.4851
10329 | c_108_01 | 61.32252 | 44.4851
10330 | c_108_01 | 69.86666 | 45.15126
10331 | c_108_01 | 74.23522 | 45.81757
10332 | c_108_01 | 83.87065 | 45.92011
10333 | c_108_01 | 88.3446 | 46.53507
10334 | c_108_01 | 103.3142 | 47.30377
10335 | c_108_01 | 114.707 | 47.40631
10336 | c_108_01 | 128.431 | 48.02127
10337 | c_108_01 | 142.5411 | 48.73877
10338 | c_108_01 | 158.194 | 49.50762
10339 | c_108_01 | 171.0409 | 50.22512
10340 | c_108_01 | 185.0078 | 50.22512
10341 | c_108_01 | 194.8678 | 50.89128
10342 | c_108_01 | 205.3289 | 50.94262
10343 | c_108_01 | 223.9546 | 51.60878
10344 | c_108_01 | 238.051 | 51.60878
10345 | c_108_01 | 242.0918 | 52.6339
10346 | c_108_01 | 271.0816 | 53.09512
10347 | c_108_01 | 308.9655 | 53.14632
10348 | c_108_01 | 336.9768 | 53.86382
10349 | c_108_01 | 351.852 | 54.53013
10350 | c_108_01 | 394.0669 | 54.68387
10351 | c_108_01 | 481.4043 | 55.35003
10352 | c_108_01 | 534.3059 | 56.01633
10353 | c_108_01 | 548.2517 | 56.68263
10354 | c_108_01 | 598.1636 | 56.83637
10355 | c_108_01 | 641.18 | 57.40014
10356 | c_108_01 | 669.4683 | 58.11764
10357 | c_108_01 | 717.6951 | 58.47632
10358 | c_108_01 | 769.3961 | 58.83514
10359 | c_108_01 | 831.8404 | 59.60384
10360 | c_108_01 | 853.7289 | 59.91132
10361 | c_108_01 | 899.3526 | 60.37254
10362 | c_108_01 | 939.0744 | 61.03884
10363 | c_108_01 | 1042.485 | 61.34632
10364 | c_108_01 | 1117.558 | 61.75634
10365 | c_108_01 | 1230.127 | 61.70515
10366 | c_109_01 | 1.124915 | 82.84947
10367 | c_109_01 | 23.60424 | 103.3062
10368 | c_109_01 | 46.39381 | 116.3984
10369 | c_109_01 | 102.2163 | 128.0587
10370 | c_109_01 | 153.6951 | 131.1272
10371 | c_109_01 | 202.5583 | 134.8094
10372 | c_109_01 | 310.3273 | 137.8779
10373 | c_109_01 | 531.1045 | 142.1738
10374 | c_109_01 | 755.3705 | 144.8332
10375 | c_109_02 | 2.159961 | 41.52706
10376 | c_109_02 | 19.27392 | 57.27859
10377 | c_109_02 | 41.75418 | 67.50694
10378 | c_109_02 | 90.71728 | 75.48504
10379 | c_109_02 | 146.8554 | 79.3719
10380 | c_109_02 | 186.479 | 82.84947
10381 | c_109_02 | 296.2034 | 86.94084
10382 | c_109_02 | 357.1824 | 86.94084
10383 | c_109_03 | 21.46397 | 31.91236
10384 | c_109_03 | 69.05577 | 40.29961
10385 | c_109_03 | 122.7581 | 44.18633
10386 | c_109_03 | 174.8276 | 45.82293
10387 | c_109_03 | 226.7305 | 47.45939
10388 | c_109_03 | 283.5372 | 48.2777
10389 | c_109_03 | 467.5521 | 52.36907
10390 | c_109_03 | 744.4234 | 54.61933
10391 | c_109_04 | 9.739418 | 20.4567
10392 | c_109_04 | 54.98826 | 28.23015
10393 | c_109_04 | 109.373 | 32.11701
10394 | c_109_04 | 171.0448 | 33.75347
10395 | c_109_04 | 217.8312 | 34.98093
10396 | c_109_04 | 261.9087 | 37.23119
10397 | c_109_05 | 35.00499 | 15.54703
10398 | c_109_05 | 77.98301 | 18.61559
10399 | c_109_05 | 136.2762 | 21.27486
10400 | c_109_05 | 201.3214 | 23.52512
10401 | c_109_05 | 271.119 | 24.95708
10402 | c_109_05 | 345.2789 | 26.18453
10403 | c_109_05 | 448.4975 | 26.59368
10404 | c_110_01 | 0.988689 | 51.90669
10405 | c_110_01 | 9.855712 | 62.28791
10406 | c_110_01 | 39.57674 | 74.5333
10407 | c_110_01 | 98.68474 | 87.0209
10408 | c_110_01 | 197.3013 | 100.7006
10409 | c_110_01 | 397.933 | 114.534
10410 | c_110_01 | 590.2147 | 123.7465
10411 | c_110_01 | 990.9004 | 131.6014
10412 | c_110_01 | 1470.855 | 138.2186
10413 | c_110_01 | 1946.615 | 144.9733
10414 | c_110_02 | 0.9489301 | 41.82497
10415 | c_110_02 | 9.900201 | 47.47941
10416 | c_110_02 | 39.86025 | 51.02297
10417 | c_110_02 | 99.59786 | 56.79315
10418 | c_110_02 | 196.0243 | 64.05853
10419 | c_110_02 | 399.6594 | 71.32854
10420 | c_110_02 | 593.0209 | 79.16711
10421 | c_110_02 | 986.9837 | 86.56287
10422 | c_110_02 | 1478.087 | 93.02866
10423 | c_110_02 | 1972.377 | 101.7692
10424 | c_110_03 | 0.9924604 | 39.38819
10425 | c_110_03 | 9.831052 | 41.5243
10426 | c_110_03 | 39.94202 | 44.30569
10427 | c_110_03 | 99.03073 | 46.5635
10428 | c_110_03 | 196.7977 | 51.082
10429 | c_110_03 | 394.5663 | 55.44909
10430 | c_110_03 | 596.4994 | 59.93133
10431 | c_110_03 | 993.8023 | 63.96846
10432 | c_110_03 | 1490.425 | 65.70152
10433 | c_110_03 | 1975.377 | 67.72363
10434 | c_110_04 | 0.9869919 | 28.54778
10435 | c_110_04 | 10.04038 | 30.22949
10436 | c_110_04 | 39.7402 | 31.93862
10437 | c_110_04 | 99.35735 | 35.72425
10438 | c_110_04 | 202.8477 | 38.56698
10439 | c_110_04 | 403.2924 | 41.55882
10440 | c_110_04 | 604.895 | 42.98657
10441 | c_110_04 | 999.7237 | 44.42738
10442 | c_110_04 | 1498.408 | 48.14513
10443 | c_110_04 | 1985.409 | 51.08316
10444 | c_111_01 | 12.83276 | 76.33568
10445 | c_111_01 | 26.595 | 80.2372
10446 | c_111_01 | 61.01267 | 85.15673
10447 | c_111_01 | 582.13 | 99.32112
10448 | c_111_01 | 659.8876 | 99.99975
10449 | c_111_01 | 820.994 | 102.9684
10450 | c_111_01 | 1839.543 | 107.8878
10451 | c_111_01 | 2743.595 | 109.8385
10452 | c_111_01 | 4593.672 | 115.8605
10453 | c_111_01 | 6744.504 | 117.7266
10454 | c_112_01 | 0.01 | 141.3248 |  |  | x
10455 | c_112_01 | 0.01926593 | 193.6152
10456 | c_112_01 | 0.1240246 | 206.6106
10457 | c_112_01 | 0.9771634 | 231.0553
10458 | c_112_01 | 1.746747 | 239.7184
10459 | c_112_01 | 2.029902 | 241.2659
10460 | c_112_01 | 5.927233 | 249.929
10461 | c_112_01 | 8.62327 | 255.1895
10462 | c_112_01 | 12.08259 | 260.1397
10463 | c_112_01 | 16.97618 | 259.5204
10464 | c_112_01 | 20.0826 | 263.2333
10465 | c_112_01 | 23.79359 | 263.8527
10466 | c_112_01 | 30.97562 | 264.7809
10467 | c_112_01 | 32.10406 | 268.8028
10468 | c_112_01 | 40.25224 | 269.4221
10469 | c_112_01 | 48.74499 | 263.8527
10470 | c_112_01 | 57.63151 | 268.8028
10471 | c_112_01 | 65.71129 | 270.6593
10472 | c_112_01 | 77.91301 | 269.731
10473 | c_112_01 | 82.2148 | 275.6109
10474 | c_112_02 | 0.01 | 97.07854 |  |  | x
10475 | c_112_02 | 0.01842638 | 130.1859
10476 | c_112_02 | 0.1259305 | 136.6836
10477 | c_112_02 | 0.2986847 | 145.966
10478 | c_112_02 | 1.054745 | 151.8444
10479 | c_112_02 | 3.849843 | 167.3155
10480 | c_112_02 | 7.010839 | 176.5979
10481 | c_112_02 | 9.453813 | 182.7867
10482 | c_112_02 | 15.39856 | 188.6651
10483 | c_112_02 | 18.22175 | 191.7587
10484 | c_112_02 | 19.97975 | 196.4
10485 | c_112_02 | 21.10231 | 200.4233
10486 | c_112_02 | 30.76593 | 201.3515
10487 | c_112_02 | 34.4128 | 203.8259
10488 | c_112_02 | 38.52743 | 204.4452
10489 | c_112_02 | 53.07867 | 205.3734
10490 | c_112_02 | 62.87674 | 206.3017
10491 | c_112_02 | 71.53029 | 212.7994
10492 | c_112_02 | 81.58494 | 214.0365
10493 | c_112_02 | 93.00793 | 216.2034
10494 | c_112_03 | 0.01 | 76.34787 |  |  | x
10495 | c_112_03 | 0.01910073 | 95.22206
10496 | c_112_03 | 0.1304593 | 102.9575
10497 | c_112_03 | 0.1458593 | 106.361
10498 | c_112_03 | 0.9977377 | 111.0022
10499 | c_112_03 | 3.20216 | 119.3563
10500 | c_112_03 | 7.299263 | 132.6612
10501 | c_112_03 | 11.87654 | 140.7059
10502 | c_112_03 | 15.74382 | 143.1813
10503 | c_112_03 | 18.63374 | 145.966
10504 | c_112_03 | 20.46539 | 147.2032
10505 | c_112_03 | 25.64366 | 149.0596
10506 | c_112_03 | 26.07714 | 153.3919
10507 | c_112_03 | 35.92609 | 154.3202
10508 | c_112_03 | 41.73112 | 156.7959
10509 | c_112_03 | 48.45962 | 159.8896
10510 | c_112_03 | 55.28661 | 160.5089
10511 | c_112_03 | 63.09573 | 160.5089
10512 | c_112_03 | 74.75496 | 161.1268
10513 | c_112_03 | 83.70473 | 161.4372
10514 | c_112_03 | 95.45529 | 162.9833
10515 | c_112_04 | 0.01 | 51.59471 |  |  | x
10516 | c_112_04 | 0.02017669 | 60.25839
10517 | c_112_04 | 0.3544655 | 65.82784
10518 | c_112_04 | 1.076465 | 71.39729
10519 | c_112_04 | 7.635193 | 79.13259
10520 | c_112_04 | 10.31906 | 80.67971
10521 | c_112_04 | 15.89937 | 84.39267
10522 | c_112_04 | 17.78935 | 86.24916
10523 | c_112_04 | 21.88417 | 87.1774
10524 | c_112_04 | 27.4429 | 87.48676
10525 | c_112_04 | 31.91023 | 87.79613
10526 | c_112_04 | 36.37391 | 90.27149
10527 | c_112_04 | 41.51739 | 89.96212
10528 | c_112_04 | 50.16375 | 89.03388
10529 | c_112_04 | 59.29936 | 94.29382
10530 | c_112_04 | 80.18073 | 94.9127
10531 | c_112_04 | 96.77652 | 96.1503
10532 | c_112_04 | 119.0173 | 97.69742
10533 | c_112_04 | 149.0871 | 100.1728
10534 | c_112_04 | 170.0161 | 101.7198
10535 | c_112_04 | 201.4049 | 102.648
10536 | c_112_04 | 252.5225 | 103.2669
10537 | c_112_04 | 304.7895 | 104.5045
10538 | c_112_05 | 0.01 | 43.24054 |  |  | x
10539 | c_112_05 | 0.01917874 | 48.19125
10540 | c_112_05 | 0.2696212 | 46.33477
10541 | c_112_05 | 0.8355399 | 49.1195
10542 | c_112_05 | 1.08856 | 48.50062
10543 | c_112_05 | 2.145562 | 50.3571
10544 | c_112_05 | 7.028862 | 55.30768
10545 | c_112_05 | 16.42896 | 55.92655
10546 | c_112_05 | 71.45457 | 60.25839
10547 | c_112_05 | 89.5901 | 60.87712
10548 | c_112_05 | 105.9205 | 65.82784
10549 | c_112_05 | 125.343 | 68.92193
10550 | c_112_05 | 179.1637 | 71.70666
10551 | c_112_05 | 246.7175 | 73.56314
10552 | c_112_05 | 292.3075 | 74.18202
10553 | c_112_05 | 1033.142 | 78.20435
10554 | c_113_01 | 0.01 | 120.3145 |  |  | x
10555 | c_113_01 | 0.02682687 | 178.4704
10556 | c_113_01 | 0.1508589 | 193.2048
10557 | c_113_01 | 1.178769 | 218.5066
10558 | c_113_01 | 2.275847 | 230.3924
10559 | c_113_01 | 3.433318 | 232.9103
10560 | c_113_01 | 6.62871 | 242.4857
10561 | c_113_01 | 10 | 246.1595
10562 | c_113_01 | 20.96187 | 256.9329
10563 | c_113_01 | 31.62278 | 259.4493
10564 | c_113_01 | 43.93999 | 261.9266
10565 | c_113_01 | 61.05342 | 259.78
10566 | c_113_01 | 78.13759 | 263.3711
10567 | c_113_01 | 92.10644 | 270.3881
10568 | c_113_02 | 0.01 | 69.54719 |  |  | x
10569 | c_113_02 | 0.02470927 | 105.6208
10570 | c_113_02 | 0.1389495 | 118.0443
10571 | c_113_02 | 0.5179478 | 126.7945
10572 | c_113_02 | 1.085711 | 132.9443
10573 | c_113_02 | 4.393969 | 150.9814
10574 | c_113_02 | 7.196859 | 160.4741
10575 | c_113_02 | 13.89505 | 168.8935
10576 | c_113_02 | 22.75831 | 181.8541
10577 | c_113_02 | 29.12661 | 187.7572
10578 | c_113_02 | 37.27606 | 190.1923
10579 | c_113_02 | 61.05342 | 199.6851
10580 | c_113_02 | 84.83401 | 203.3168
10581 | c_113_03 | 0.01 | 49.77681 |  |  | x
10582 | c_113_03 | 0.02682687 | 72.14743
10583 | c_113_03 | 0.1279803 | 81.02142
10584 | c_113_03 | 1.178769 | 93.69249
10585 | c_113_03 | 3.162278 | 102.2776
10586 | c_113_03 | 7.196859 | 116.5586
10587 | c_113_03 | 11.78773 | 122.5846
10588 | c_113_03 | 22.75831 | 133.3158
10589 | c_113_03 | 34.33286 | 136.9893
10590 | c_113_03 | 47.70567 | 141.777
10591 | c_113_03 | 66.28725 | 147.7209
10592 | c_113_03 | 100 | 150.2388
10593 | c_113_04 | 0.01 | 21.99918 |  |  | x
10594 | c_113_04 | 0.02275831 | 35.08318
10595 | c_113_04 | 0.2912635 | 40.98534
10596 | c_113_04 | 1 | 47.38281
10597 | c_113_04 | 3.162278 | 52.58343
10598 | c_113_04 | 7.813705 | 58.81585
10599 | c_113_04 | 10.857 | 61.29222
10600 | c_113_04 | 17.78279 | 67.31825
10601 | c_113_04 | 29.12661 | 67.56598
10602 | c_113_04 | 43.93999 | 70.08369
10603 | c_113_04 | 56.23413 | 74.83019
10604 | c_113_04 | 78.13759 | 74.99539
10605 | c_113_04 | 138.9505 | 79.90695
10606 | c_113_04 | 177.8279 | 81.18647
10607 | c_113_04 | 316.2278 | 86.09803
10608 | c_113_04 | 719.6809 | 92.28925
10609 | c_113_05 | 0.01 | 10.56622 |  |  | x
10610 | c_113_05 | 0.02096187 | 20.01796
10611 | c_113_05 | 0.2912635 | 22.49448
10612 | c_113_05 | 0.8483428 | 25.34244
10613 | c_113_05 | 2.912635 | 28.27293
10614 | c_113_05 | 7.813705 | 32.23522
10615 | c_113_05 | 16.3791 | 33.76232
10616 | c_113_05 | 61.05342 | 36.73414
10617 | c_113_05 | 100 | 43.91583
10618 | c_113_05 | 163.791 | 49.94186
10619 | c_113_05 | 209.6187 | 51.22138
10620 | c_113_05 | 268.2687 | 53.65657
10621 | c_113_05 | 662.8725 | 59.88898
10622 | c_114_01 | 0.1415168 | 131.7742
10623 | c_114_01 | 0.2470905 | 196.7901
10624 | c_114_01 | 0.4155918 | 234.3882
10625 | c_114_01 | 0.6223318 | 269.4381
10626 | c_114_01 | 0.9924709 | 312.2924
10627 | c_114_01 | 1.242644 | 339.6044
10628 | c_114_01 | 2.168977 | 399.3948
10629 | c_114_01 | 3.28155 | 456.6513
10630 | c_114_01 | 4.113694 | 503.5623
10631 | c_114_01 | 5.242555 | 528.2521
10632 | c_114_01 | 5.589938 | 555.6541
10633 | c_114_01 | 7.449584 | 581.6245
10634 | c_114_01 | 8.373403 | 595.9311
10635 | c_114_01 | 9.49769 | 612.8468
10636 | c_114_01 | 10.41598 | 662.4468
10637 | c_114_01 | 13.75118 | 680.5823
10638 | c_114_01 | 20.10435 | 761.3785
10639 | c_114_02 | 0.2081671 | 166.834
10640 | c_114_02 | 0.913887 | 277.0598
10641 | c_114_02 | 1.093084 | 286.1043
10642 | c_114_02 | 1.21821 | 306.9492
10643 | c_114_02 | 2.015301 | 365.4632
10644 | c_114_02 | 3.186141 | 412.2422
10645 | c_114_02 | 4.025363 | 440.8567
10646 | c_114_02 | 5.272991 | 477.2887
10647 | c_114_02 | 5.62195 | 503.3854
10648 | c_114_02 | 7.361478 | 533.2849
10649 | c_114_02 | 8.202174 | 550.2108
10650 | c_114_02 | 9.395913 | 582.7993
10651 | c_114_02 | 13.69052 | 608.719
10652 | c_114_02 | 19.86827 | 714.3457
10653 | c_114_03 | 0.4093568 | 133.7847
10654 | c_114_03 | 0.5910238 | 155.7894
10655 | c_114_03 | 0.8853196 | 196.0664
10656 | c_114_03 | 1.212055 | 224.6344
10657 | c_114_03 | 2.130605 | 254.3672
10658 | c_114_03 | 4.070924 | 333.7043
10659 | c_114_03 | 5.141123 | 355.7848
10660 | c_114_03 | 5.525594 | 367.5039
10661 | c_114_03 | 7.238807 | 405.2441
10662 | c_114_03 | 8.063545 | 418.2482
10663 | c_114_03 | 9.582835 | 467.8033
10664 | c_114_03 | 13.60066 | 501.5782
10665 | c_114_03 | 20.78643 | 578.4294
10666 | c_114_03 | 27.29041 | 651.4472
10667 | c_114_04 | 0.7849265 | 125.5754
10668 | c_114_04 | 0.785999 | 147.7877
10669 | c_114_04 | 1.196852 | 164.5352
10670 | c_114_04 | 1.977744 | 204.757
10671 | c_114_04 | 2.324256 | 217.7307
10672 | c_114_04 | 3.0142 | 235.8763
10673 | c_114_04 | 5.120496 | 290.4555
10674 | c_114_04 | 5.55009 | 294.3294
10675 | c_114_04 | 7.332533 | 324.2246
10676 | c_114_04 | 8.622774 | 347.6526
10677 | c_114_04 | 9.603665 | 358.0445
10678 | c_114_04 | 13.15952 | 400.9844
10679 | c_114_04 | 18.18821 | 438.6942
10680 | c_114_05 | 0.5989644 | 82.60958
10681 | c_114_05 | 0.8122105 | 100.7297
10682 | c_114_05 | 1.225972 | 120.0959
10683 | c_114_05 | 1.952621 | 142.0447
10684 | c_114_05 | 2.253051 | 147.1901
10685 | c_114_05 | 3.000896 | 164.0145
10686 | c_114_05 | 3.024391 | 145.7165
10687 | c_114_05 | 5.469467 | 201.5662
10688 | c_114_05 | 7.227182 | 234.0735
10689 | c_114_05 | 8.049947 | 245.7722
10690 | c_114_05 | 9.467951 | 271.8138
10691 | c_114_05 | 12.05841 | 286.0492
10692 | c_114_06 | 0.4074197 | 56.6954
10693 | c_114_06 | 0.8185038 | 81.1257
10694 | c_114_06 | 1.202833 | 100.5069
10695 | c_114_06 | 1.967909 | 123.7472
10696 | c_114_06 | 2.311953 | 131.4957
10697 | c_114_06 | 5.364077 | 175.4434
10698 | c_114_06 | 6.895678 | 196.2085
10699 | c_114_06 | 8.178469 | 213.0981
10700 | c_114_06 | 9.354466 | 220.8606
10701 | c_114_06 | 11.91571 | 237.7096
10702 | c_114_07 | 0.4333702 | 44.90049
10703 | c_114_07 | 0.7889128 | 62.85355
10704 | c_114_07 | 2.912239 | 111.7651
10705 | c_114_07 | 4.201274 | 120.7036
10706 | c_114_07 | 6.062811 | 134.8686
10707 | c_114_07 | 6.872425 | 141.3306
10708 | c_114_07 | 8.148262 | 152.9945
10709 | c_114_07 | 10.00392 | 151.5702
10710 | c_114_07 | 11.97154 | 151.5702
10711 | c_114_07 | 16.97032 | 151.5702
10712 | c_114_08 | 1.030941 | 60.08841
10713 | c_114_08 | 1.715264 | 66.33272
10714 | c_114_08 | 2.051101 | 71.45792
10715 | c_114_08 | 2.755745 | 84.3567
10716 | c_114_08 | 3.29398 | 82.94882
10717 | c_114_08 | 4.230766 | 89.34006
10718 | c_114_08 | 6.106846 | 107.4248
10719 | c_114_08 | 7.240557 | 119.088
10720 | c_114_08 | 8.583354 | 128.1381
10721 | c_114_08 | 9.725658 | 128.0672
10722 | c_114_08 | 13.30853 | 148.7957
10723 | c_115_01 | 1.44517 | 34.30766
10724 | c_115_01 | 2.846577 | 36.33688
10725 | c_115_01 | 5.934553 | 37.65934
10726 | c_115_01 | 9.109237 | 38.9641
10727 | c_115_01 | 19.366 | 40.7556
10728 | c_115_01 | 49.63294 | 44.77126
10729 | c_115_01 | 87.15052 | 46.6875
10730 | c_115_01 | 184.0263 | 48.00938
10731 | c_115_02 | 1.461043 | 32.2226
10732 | c_115_02 | 2.894763 | 33.66442
10733 | c_115_02 | 5.810962 | 35.48754
10734 | c_115_02 | 13.51046 | 37.51038
10735 | c_115_02 | 27.12814 | 39.62707
10736 | c_115_02 | 82.0805 | 43.81242
10737 | c_115_02 | 101.5617 | 46.62282
10738 | c_115_02 | 175.8855 | 47.33582
10739 | c_115_03 | 1.466297 | 29.05164
10740 | c_115_03 | 2.904197 | 30.11186
10741 | c_115_03 | 5.938695 | 31.20008
10742 | c_115_03 | 11.6985 | 33.31749
10743 | c_115_03 | 51.21651 | 36.96026
10744 | c_115_03 | 89.33055 | 38.52449
10745 | c_115_03 | 168.2442 | 40.34993
10746 | c_115_04 | 1.463649 | 26.99645
10747 | c_115_04 | 2.955718 | 28.34951
10748 | c_115_04 | 5.934088 | 30.31941
10749 | c_115_04 | 9.89161 | 31.12191
10750 | c_115_04 | 19.59251 | 32.24073
10751 | c_115_04 | 39.31787 | 33.71141
10752 | c_115_04 | 96.77875 | 35.29174
10753 | c_115_04 | 135.7876 | 35.98343
10754 | c_115_05 | 1.480297 | 25.35187
10755 | c_115_05 | 2.91291 | 26.26561
10756 | c_115_05 | 5.919854 | 27.58893
10757 | c_115_05 | 9.023313 | 28.18939
10758 | c_115_05 | 28.48131 | 29.70155
10759 | c_115_05 | 49.01285 | 30.47344
10760 | c_115_05 | 107.5425 | 31.91135
10761 | c_116_01 | 0 | 33.66188525
10762 | c_116_01 | 1.483 | 40.38063525
10763 | c_116_01 | 4.127 | 49.19313525
10764 | c_116_01 | 7.722 | 56.88063525
10765 | c_116_01 | 11.41 | 62.75563525
10766 | c_116_01 | 14.78 | 67.47438525
10767 | c_116_01 | 21.42 | 73.72438525
10768 | c_116_01 | 27.6 | 77.78688525
10769 | c_116_01 | 35.74 | 87.16188525
10770 | c_116_01 | 42.46 | 90.91188525
10771 | c_116_01 | 56.51 | 94.97438525
10772 | c_116_01 | 70.25 | 98.09938525
10773 | c_116_01 | 83.94 | 104.6618852
10774 | c_116_01 | 98.35 | 106.8493852
10775 | c_116_01 | 111.6 | 109.0368852
10776 | c_116_01 | 126 | 109.9743852
10777 | c_116_01 | 139.8 | 113.0993852
10778 | c_116_01 | 154 | 113.0993852
10779 | c_116_02 | 0 | 33.45
10780 | c_116_02 | 1.241 | 39.47857143
10781 | c_116_02 | 3.309 | 51.62142857
10782 | c_116_02 | 7.211 | 59.45
10783 | c_116_02 | 10.42 | 63.25
10784 | c_116_02 | 14.44 | 65.53571429
10785 | c_116_02 | 21.35 | 70.39285714
10786 | c_116_02 | 28.24 | 74.96428571
10787 | c_116_02 | 35.37 | 82.67857143
10788 | c_116_02 | 42.23 | 86.10714286
10789 | c_116_02 | 56.35 | 92.10714286
10790 | c_116_02 | 69.97 | 95.53571429
10791 | c_116_02 | 83.77 | 100.6785714
10792 | c_116_02 | 97.9 | 102.3928571
10793 | c_116_02 | 112 | 103.8214286
10794 | c_116_02 | 125.6 | 104.9642857
10795 | c_116_02 | 139.9 | 105.8214286
10796 | c_116_02 | 153.7 | 106.1071429
10797 | c_116_03 | 0 | 31.89035753
10798 | c_116_03 | 1.321 | 37.21993499
10799 | c_116_03 | 1.406 | 40.06500542
10800 | c_116_03 | 3.352 | 48.54387866
10801 | c_116_03 | 6.59 | 53.10725894
10802 | c_116_03 | 10.51 | 56.79739978
10803 | c_116_03 | 14.53 | 59.21993499
10804 | c_116_03 | 21.71 | 63.72697725
10805 | c_116_03 | 28.43 | 67.10725894
10806 | c_116_03 | 35.53 | 73.30444204
10807 | c_116_03 | 42.25 | 76.68472373
10808 | c_116_03 | 56.62 | 81.19176598
10809 | c_116_03 | 70.24 | 84.29035753
10810 | c_116_03 | 84.08 | 89.64247021
10811 | c_116_03 | 97.8 | 91.33261105
10812 | c_116_03 | 111.8 | 92.74106176
10813 | c_116_03 | 126.1 | 93.86782232
10814 | c_116_03 | 140.2 | 94.4312026
10815 | c_116_03 | 154.2 | 95.27627302
10816 | c_116_04 | 0 | 27.60614035
10817 | c_116_04 | 1.978 | 31.19298246
10818 | c_116_04 | 3.455 | 42.0877193
10819 | c_116_04 | 7.261 | 46.48245614
10820 | c_116_04 | 10.63 | 54.56140351
10821 | c_116_04 | 14.25 | 57.71929825
10822 | c_116_04 | 21.41 | 61.40350877
10823 | c_116_04 | 28.4 | 64.03508772
10824 | c_116_04 | 35.39 | 71.14035088
10825 | c_116_04 | 42.24 | 73.50877193
10826 | c_116_04 | 56.45 | 77.45614035
10827 | c_116_04 | 70.19 | 79.29824561
10828 | c_116_04 | 84.01 | 84.03508772
10829 | c_116_04 | 97.88 | 85.87719298
10830 | c_116_04 | 111.9 | 86.92982456
10831 | c_116_04 | 125.8 | 87.71929825
10832 | c_116_04 | 139.7 | 89.29824561
10833 | c_116_04 | 153.9 | 90.87719298
10834 | c_116_05 | 0 | 25.47497421
10835 | c_116_05 | 0.7215 | 27.85966557
10836 | c_116_05 | 0.8855 | 30.23003594
10837 | c_116_05 | 2.944 | 40.92139397
10838 | c_116_05 | 7.144 | 43.93373965
10839 | c_116_05 | 10.23 | 46.42756681
10840 | c_116_05 | 13.99 | 47.83497421
10841 | c_116_05 | 20.83 | 50.2547273
10842 | c_116_05 | 28.21 | 52.23003594
10843 | c_116_05 | 35.45 | 52.97077668
10844 | c_116_05 | 42.54 | 53.958431
10845 | c_116_05 | 56.6 | 55.93373965
10846 | c_116_05 | 70.37 | 56.67448039
10847 | c_116_05 | 84.85 | 59.63744335
10848 | c_116_05 | 98.62 | 60.87201125
10849 | c_116_05 | 112.4 | 61.11892483
10850 | c_116_05 | 126.6 | 62.10657915
10851 | c_116_05 | 140.6 | 62.10657915
10852 | c_116_05 | 154.5 | 62.10657915
10853 | c_116_06 | 0 | 24.88371758
10854 | c_116_06 | 0.7165 | 26.56326814
10855 | c_116_06 | 0.7454 | 29.05090859
10856 | c_116_06 | 3.257 | 29.9722569
10857 | c_116_06 | 6.898 | 32.37675128
10858 | c_116_06 | 10.26 | 35.00596477
10859 | c_116_06 | 14.02 | 35.59023443
10860 | c_116_06 | 20.86 | 38.196976
10861 | c_116_06 | 28.09 | 38.87113331
10862 | c_116_06 | 35.21 | 41.16326814
10863 | c_116_06 | 42.17 | 42.08461645
10864 | c_116_06 | 56.5 | 43.43293106
10865 | c_116_06 | 70.4 | 44.62394229
10866 | c_116_06 | 84.61 | 47.02843668
10867 | c_116_06 | 98.37 | 47.83742544
10868 | c_116_06 | 112.3 | 48.06214454
10869 | c_116_06 | 126.2 | 48.28686364
10870 | c_116_06 | 140.3 | 48.51158274
10871 | c_116_06 | 154.1 | 48.96102095
10872 | c_116_07 | 0 | 22.93571717
10873 | c_116_07 | 0.5576 | 24.15616162
10874 | c_116_07 | 1.391 | 26.06060606
10875 | c_116_07 | 3.075 | 31.30505051
10876 | c_116_07 | 6.879 | 33.12727273
10877 | c_116_07 | 10.01 | 35.50505051
10878 | c_116_07 | 14.08 | 36.46060606
10879 | c_116_07 | 21.24 | 37.17171717
10880 | c_116_07 | 28.15 | 38.86060606
10881 | c_116_07 | 35.45 | 39.79393939
10882 | c_116_07 | 42.75 | 40.26060606
10883 | c_116_07 | 56.53 | 40.79393939
10884 | c_116_07 | 70.05 | 41.30505051
10885 | c_116_07 | 83.83 | 41.72727273
10886 | c_116_07 | 97.88 | 42.21616162
10887 | c_116_07 | 111.8 | 42.21616162
10888 | c_116_07 | 125.7 | 42.37171717
10889 | c_116_07 | 139.6 | 42.66060606
10890 | c_116_07 | 153.8 | 43.12727273
10891 | c_116_08 | 0 | 22.33626478
10892 | c_116_08 | 0.5648 | 24.16052009
10893 | c_116_08 | 1.395 | 25.71158392
10894 | c_116_08 | 2.794 | 29.58392435
10895 | c_116_08 | 7.139 | 31.37115839
10896 | c_116_08 | 10.26 | 32.54137116
10897 | c_116_08 | 13.91 | 33.09456265
10898 | c_116_08 | 21.08 | 33.96690307
10899 | c_116_08 | 28.38 | 34.30732861
10900 | c_116_08 | 35.43 | 36.39243499
10901 | c_116_08 | 42.46 | 36.90307329
10902 | c_116_08 | 56.37 | 37.49881797
10903 | c_116_08 | 70.17 | 38.77541371
10904 | c_116_08 | 83.81 | 39.3286052
10905 | c_116_08 | 97.59 | 39.60520095
10906 | c_116_08 | 111.8 | 39.71158392
10907 | c_116_08 | 125.8 | 39.96690307
10908 | c_116_08 | 140 | 40.56264775
10909 | c_116_08 | 153.7 | 40.88179669
10910 | c_118_01 | 0 | 66.6
10911 | c_118_01 | 0.1 | 90.66
10912 | c_118_01 | 0.13 | 93.03
10913 | c_118_01 | 0.16 | 96.18
10914 | c_118_01 | 0.2 | 96.58
10915 | c_118_01 | 0.25 | 98.35
10916 | c_118_01 | 0.32 | 100.91
10917 | c_118_01 | 0.4 | 103.67
10918 | c_118_01 | 0.5 | 105.05
10919 | c_118_01 | 0.63 | 107.81
10920 | c_118_01 | 0.79 | 112.75
10921 | c_118_01 | 1.03 | 113.41
10922 | c_118_01 | 1.28 | 120.69
10923 | c_118_01 | 3.13 | 116.25
10924 | c_118_01 | 4 | 119.8
10925 | c_118_01 | 5 | 119.8
10926 | c_118_01 | 6.27 | 122.76
10927 | c_118_01 | 7.93 | 122.95
10928 | c_118_01 | 10 | 129.46
10929 | c_118_01 | 12.61 | 130.84
10930 | c_118_01 | 15.85 | 131.03
10931 | c_118_01 | 20 | 137.93
10932 | c_118_01 | 25.12 | 139.71
10933 | c_118_01 | 31.59 | 141.08
10934 | c_118_01 | 39.82 | 143.05
10935 | c_118_01 | 50.21 | 140.45
10936 | c_118_01 | 63.15 | 143.81
10937 | c_118_01 | 79.43 | 145.59
10938 | c_118_01 | 100.03 | 143.41
10939 | c_118_01 | 125.89 | 151.3
10940 | c_118_01 | 158.45 | 147.56
10941 | c_118_01 | 199.53 | 145.38
10942 | c_118_01 | 251.25 | 148.54
10943 | c_118_01 | 275.89 | 150.71
10944 | c_118_02 | 0.1 | 69.3
10945 | c_118_02 | 0.13 | 70.9
10946 | c_118_02 | 0.16 | 72.69
10947 | c_118_02 | 0.2 | 74.38
10948 | c_118_02 | 0.25 | 75.98
10949 | c_118_02 | 0.32 | 77.39
10950 | c_118_02 | 0.4 | 78.14
10951 | c_118_02 | 0.5 | 79.83
10952 | c_118_02 | 0.63 | 80.77
10953 | c_118_02 | 0.79 | 82.46
10954 | c_118_02 | 1.03 | 83.97
10955 | c_118_02 | 1.28 | 85.38
10956 | c_118_02 | 1.62 | 86.32
10957 | c_118_02 | 2.03 | 88.01
10958 | c_118_02 | 2.53 | 89.42
10959 | c_118_02 | 3.11 | 91.3
10960 | c_118_02 | 3.95 | 92.15
10961 | c_118_02 | 5.03 | 94.31
10962 | c_118_02 | 6.36 | 94.97
10963 | c_118_02 | 7.95 | 97.13
10964 | c_118_02 | 10.09 | 99.39
10965 | c_118_02 | 12.59 | 100.33
10966 | c_118_02 | 15.84 | 101.08
10967 | c_118_02 | 20.09 | 101.46
10968 | c_118_02 | 25.12 | 104.54
10969 | c_118_02 | 31.59 | 104.35
10970 | c_118_02 | 39.88 | 106.61
10971 | c_118_02 | 50.13 | 107.54
10972 | c_118_02 | 63.1 | 107.7
10973 | c_118_02 | 79.43 | 109.77
10974 | c_118_02 | 91.19 | 110.14
10975 | c_118_03 | 0 | 45.45
10976 | c_118_03 | 0.1 | 49.01
10977 | c_118_03 | 0.13 | 49.73
10978 | c_118_03 | 0.16 | 50.86
10979 | c_118_03 | 0.2 | 51.48
10980 | c_118_03 | 0.25 | 51.99
10981 | c_118_03 | 0.32 | 53.12
10982 | c_118_03 | 0.4 | 54.46
10983 | c_118_03 | 0.5 | 54.87
10984 | c_118_03 | 0.63 | 56.32
10985 | c_118_03 | 0.79 | 57.14
10986 | c_118_03 | 1 | 58.58
10987 | c_118_03 | 1.26 | 60.23
10988 | c_118_03 | 1.58 | 62.39
10989 | c_118_03 | 2.11 | 63.83
10990 | c_118_03 | 2.61 | 65.89
10991 | c_118_03 | 3.11 | 67.43
10992 | c_118_03 | 4.11 | 69.6
10993 | c_118_03 | 5.11 | 71.65
10994 | c_118_03 | 6.36 | 72.06
10995 | c_118_03 | 7.94 | 74.43
10996 | c_118_03 | 10.03 | 75.98
10997 | c_118_03 | 12.57 | 77.42
10998 | c_118_03 | 15.86 | 79.17
10999 | c_118_03 | 19.94 | 80.19
11000 | c_118_03 | 25.31 | 81.95
11001 | c_118_03 | 31.62 | 82.98
11002 | c_118_03 | 39.95 | 85.03
11003 | c_118_03 | 48.45 | 87.03
11004 | c_118_03 | 63.12 | 89.29
11005 | c_118_03 | 79.61 | 88.67
11006 | c_118_03 | 101.14 | 89.7
11007 | c_118_03 | 126.01 | 91.97
11008 | c_118_03 | 158.49 | 92.58
11009 | c_118_03 | 181.98 | 92.58
11010 | c_118_04 | 0 | 19.6
11011 | c_118_04 | 0.1 | 26.19
11012 | c_118_04 | 0.13 | 26.81
11013 | c_118_04 | 0.16 | 27.29
11014 | c_118_04 | 0.2 | 27.15
11015 | c_118_04 | 0.25 | 27.53
11016 | c_118_04 | 0.32 | 27.87
11017 | c_118_04 | 0.4 | 28.16
11018 | c_118_04 | 0.5 | 28.16
11019 | c_118_04 | 0.63 | 28.45
11020 | c_118_04 | 0.84 | 30.48
11021 | c_118_04 | 0.96 | 31.01
11022 | c_118_04 | 1.21 | 32.07
11023 | c_118_04 | 1.59 | 33.18
11024 | c_118_04 | 1.96 | 34.91
11025 | c_118_04 | 2.46 | 36.75
11026 | c_118_04 | 3.21 | 38.29
11027 | c_118_04 | 4.1 | 38.96
11028 | c_118_04 | 5.1 | 39.83
11029 | c_118_04 | 6.35 | 41.23
11030 | c_118_04 | 7.85 | 42.1
11031 | c_118_04 | 10.1 | 45.38
11032 | c_118_04 | 12.6 | 48.13
11033 | c_118_04 | 15.85 | 49.38
11034 | c_118_04 | 19.85 | 50.35
11035 | c_118_04 | 24.85 | 50.35
11036 | c_118_04 | 31.73 | 50.83
11037 | c_118_04 | 39.73 | 52.37
11038 | c_118_04 | 50.23 | 53.82
11039 | c_118_04 | 63.23 | 54.73
11040 | c_118_04 | 77.78 | 57.24
11041 | c_118_04 | 94.89 | 59.66
11042 | c_118_05 | 0 | 36.12
11043 | c_118_05 | 0.1 | 39.27
11044 | c_118_05 | 0.13 | 39.66
11045 | c_118_05 | 0.16 | 39.61
11046 | c_118_05 | 0.2 | 40.1
11047 | c_118_05 | 0.25 | 40.24
11048 | c_118_05 | 0.32 | 40.54
11049 | c_118_05 | 0.38 | 40.68
11050 | c_118_05 | 0.72 | 41.61
11051 | c_118_05 | 0.97 | 42.2
11052 | c_118_05 | 1.22 | 42.83
11053 | c_118_05 | 1.47 | 43.08
11054 | c_118_05 | 1.97 | 43.62
11055 | c_118_05 | 2.47 | 43.96
11056 | c_118_05 | 3.22 | 44.69
11057 | c_118_05 | 3.97 | 44.98
11058 | c_118_05 | 4.97 | 45.33
11059 | c_118_05 | 6.22 | 45.67
11060 | c_118_05 | 7.97 | 46.31
11061 | c_118_05 | 9.97 | 46.84
11062 | c_118_05 | 12.47 | 47.77
11063 | c_118_05 | 15.97 | 48.5
11064 | c_118_05 | 19.97 | 49.24
11065 | c_118_05 | 25.22 | 49.58
11066 | c_118_05 | 31.72 | 50.56
11067 | c_118_05 | 39.72 | 51.98
11068 | c_118_05 | 52.76 | 53.2
11069 | c_118_06 | 0 | 41.6
11070 | c_118_06 | 0.1 | 53.31
11071 | c_118_06 | 0.13 | 54.4
11072 | c_118_06 | 0.16 | 55.16
11073 | c_118_06 | 0.2 | 56.01
11074 | c_118_06 | 0.25 | 56.94
11075 | c_118_06 | 0.32 | 57.86
11076 | c_118_06 | 0.4 | 58.72
11077 | c_118_06 | 0.5 | 59.42
11078 | c_118_06 | 0.63 | 60.5
11079 | c_118_06 | 0.79 | 61.38
11080 | c_118_06 | 1 | 62.64
11081 | c_118_06 | 1.26 | 63.68
11082 | c_118_06 | 1.58 | 64.3
11083 | c_118_06 | 2 | 64.66
11084 | c_118_06 | 2.51 | 66.09
11085 | c_118_06 | 3.16 | 67.41
11086 | c_118_06 | 3.98 | 68.33
11087 | c_118_06 | 5.04 | 69.32
11088 | c_118_06 | 6.29 | 70.35
11089 | c_118_06 | 7.78 | 71.1
11090 | c_118_06 | 10.11 | 72.65
11091 | c_118_06 | 22.74 | 75.3
11092 | c_118_06 | 25.07 | 75.82
11093 | c_118_06 | 31.62 | 75.36
11094 | c_118_06 | 39.96 | 76
11095 | c_118_06 | 63.1 | 77.1
11096 | c_118_06 | 79.44 | 77.71
11097 | c_118_06 | 90.65 | 78.3
11098 | c_118_07 | 0 | 33.33
11099 | c_118_07 | 0.1 | 42.39
11100 | c_118_07 | 0.13 | 43.64
11101 | c_118_07 | 0.16 | 44.09
11102 | c_118_07 | 0.2 | 45.14
11103 | c_118_07 | 0.25 | 46.04
11104 | c_118_07 | 0.32 | 46.92
11105 | c_118_07 | 0.4 | 47.8
11106 | c_118_07 | 0.5 | 48.53
11107 | c_118_07 | 0.63 | 49.41
11108 | c_118_07 | 0.79 | 50.34
11109 | c_118_07 | 1.03 | 51.55
11110 | c_118_07 | 1.26 | 52.17
11111 | c_118_07 | 1.58 | 52.8
11112 | c_118_07 | 2 | 54.2
11113 | c_118_07 | 2.51 | 54.93
11114 | c_118_07 | 3.16 | 56.04
11115 | c_118_07 | 4.08 | 57.01
11116 | c_118_07 | 5.07 | 58.01
11117 | c_118_07 | 6.31 | 58.63
11118 | c_118_07 | 8 | 59.63
11119 | c_118_07 | 10 | 60.51
11120 | c_118_07 | 12.58 | 61.5
11121 | c_118_07 | 15.83 | 61.91
11122 | c_118_07 | 20.08 | 62.48
11123 | c_118_07 | 25.08 | 62.75
11124 | c_118_07 | 31.58 | 63.06
11125 | c_118_07 | 39.77 | 63.32
11126 | c_118_07 | 49.51 | 63.53
11127 | c_118_07 | 63.1 | 63.89
11128 | c_118_07 | 79.55 | 64
11129 | c_118_07 | 99.5 | 64.27
11130 | c_118_07 | 125.83 | 64.25
11131 | c_118_07 | 158.54 | 63.89
11132 | c_118_07 | 183.13 | 62.99
11133 | c_118_08 | 0 | 28.3
11134 | c_118_08 | 0.11 | 35.98
11135 | c_118_08 | 0.13 | 36.58
11136 | c_118_08 | 0.16 | 37.1
11137 | c_118_08 | 0.2 | 37.77
11138 | c_118_08 | 0.25 | 38.43
11139 | c_118_08 | 0.32 | 39.3
11140 | c_118_08 | 0.4 | 40.04
11141 | c_118_08 | 0.5 | 40.7
11142 | c_118_08 | 0.63 | 41.26
11143 | c_118_08 | 0.79 | 42.24
11144 | c_118_08 | 1 | 42.94
11145 | c_118_08 | 1.26 | 43.92
11146 | c_118_08 | 1.58 | 44.76
11147 | c_118_08 | 2 | 45.74
11148 | c_118_08 | 2.54 | 46.79
11149 | c_118_08 | 3.16 | 47.31
11150 | c_118_08 | 3.98 | 48.4
11151 | c_118_08 | 5.01 | 49.27
11152 | c_118_08 | 6.31 | 50.22
11153 | c_118_08 | 8 | 51.16
11154 | c_118_08 | 10 | 52
11155 | c_118_08 | 12.5 | 52.6
11156 | c_118_08 | 16 | 53.51
11157 | c_118_08 | 20 | 53.79
11158 | c_118_08 | 25.26 | 54.1
11159 | c_118_08 | 31.57 | 54.73
11160 | c_118_08 | 39.82 | 55.32
11161 | c_118_08 | 50.15 | 55.57
11162 | c_118_08 | 63.28 | 56.41
11163 | c_118_08 | 79.42 | 56.76
11164 | c_118_08 | 91.03 | 57.11
11165 | c_118_09 | 0 | 29.41
11166 | c_118_09 | 0.11 | 34.08
11167 | c_118_09 | 0.13 | 34.56
11168 | c_118_09 | 0.16 | 34.99
11169 | c_118_09 | 0.2 | 35.64
11170 | c_118_09 | 0.25 | 36.18
11171 | c_118_09 | 0.32 | 36.4
11172 | c_118_09 | 0.4 | 36.89
11173 | c_118_09 | 0.5 | 37.56
11174 | c_118_09 | 0.63 | 37.94
11175 | c_118_09 | 0.8 | 39.42
11176 | c_118_09 | 1.05 | 40.37
11177 | c_118_09 | 1.3 | 41.02
11178 | c_118_09 | 1.55 | 41.53
11179 | c_118_09 | 2.05 | 42.29
11180 | c_118_09 | 2.55 | 43.04
11181 | c_118_09 | 3.18 | 43.67
11182 | c_118_09 | 3.93 | 44.61
11183 | c_118_09 | 5.05 | 45.45
11184 | c_118_09 | 6.3 | 45.93
11185 | c_118_09 | 7.93 | 46.85
11186 | c_118_09 | 10.05 | 47.5
11187 | c_118_09 | 12.55 | 48.29
11188 | c_118_09 | 15.8 | 50.61
11189 | c_118_09 | 19.95 | 51.24
11190 | c_118_09 | 25.12 | 51.89
11191 | c_118_09 | 31.66 | 52.27
11192 | c_118_09 | 39.94 | 52.92
11193 | c_118_09 | 50.13 | 53.46
11194 | c_118_09 | 63.13 | 53.76
11195 | c_118_09 | 89.23 | 54.57
11196 | c_118_09 | 98.59 | 55.91
11197 | c_118_10 | 0 | 24.3
11198 | c_118_10 | 0.11 | 25.85
11199 | c_118_10 | 0.13 | 25.82
11200 | c_118_10 | 0.16 | 25.93
11201 | c_118_10 | 0.2 | 26.17
11202 | c_118_10 | 0.25 | 26.22
11203 | c_118_10 | 0.32 | 26.33
11204 | c_118_10 | 0.4 | 26.49
11205 | c_118_10 | 0.5 | 26.62
11206 | c_118_10 | 0.63 | 26.78
11207 | c_118_10 | 0.7 | 27.48
11208 | c_118_10 | 0.95 | 27.75
11209 | c_118_10 | 1.19 | 28.07
11210 | c_118_10 | 1.69 | 28.42
11211 | c_118_10 | 1.94 | 28.52
11212 | c_118_10 | 2.44 | 28.84
11213 | c_118_10 | 3.19 | 29.19
11214 | c_118_10 | 3.94 | 29.62
11215 | c_118_10 | 5.19 | 30.08
11216 | c_118_10 | 6.44 | 30.37
11217 | c_118_10 | 7.94 | 30.67
11218 | c_118_10 | 10.19 | 31.15
11219 | c_118_10 | 12.69 | 31.58
11220 | c_118_10 | 15.72 | 31.74
11221 | c_118_10 | 19.93 | 32.27
11222 | c_118_10 | 25.12 | 33.13
11223 | c_118_10 | 31.66 | 33.58
11224 | c_118_10 | 39.91 | 33.88
11225 | c_118_10 | 44.91 | 33.13
11226 | c_118_10 | 64.26 | 35.43
11227 | c_118_10 | 73.87 | 35.53
11228 | c_119_01 | 0 | 28.57
11229 | c_119_01 | 0.22 | 43.17
11230 | c_119_01 | 0.63 | 47.77
11231 | c_119_01 | 1.04 | 51.27
11232 | c_119_01 | 2 | 62.37
11233 | c_119_01 | 3.66 | 68.07
11234 | c_119_01 | 7.01 | 73.47
11235 | c_119_01 | 10.1 | 75.77
11236 | c_119_01 | 13.7 | 77.47
11237 | c_119_01 | 21.4 | 79.47
11238 | c_119_01 | 28.7 | 81.27
11239 | c_119_01 | 56.1 | 83.97
11240 | c_119_02 | 0 | 28.57
11241 | c_119_02 | 0.5 | 43.07
11242 | c_119_02 | 0.8 | 46.37
11243 | c_119_02 | 1 | 51.47
11244 | c_119_02 | 2.43 | 58.87
11245 | c_119_02 | 4.1 | 61.17
11246 | c_119_02 | 6.61 | 65.07
11247 | c_119_02 | 10.1 | 66.17
11248 | c_119_02 | 14.6 | 67.37
11249 | c_119_02 | 21 | 69.27
11250 | c_119_02 | 28.7 | 69.97
11251 | c_119_02 | 56.1 | 71.37
11252 | c_119_03 | 0 | 25
11253 | c_119_03 | 0.05 | 37.24
11254 | c_119_03 | 0.74 | 42.44
11255 | c_119_03 | 1.85 | 46.84
11256 | c_119_03 | 3.79 | 51.44
11257 | c_119_03 | 5.33 | 53.74
11258 | c_119_03 | 7.1 | 55.64
11259 | c_119_03 | 8.7 | 56.84
11260 | c_119_03 | 9.9 | 57.14
11261 | c_119_03 | 15.1 | 59.54
11262 | c_119_03 | 22.1 | 60.94
11263 | c_119_03 | 29.5 | 61.54
11264 | c_119_03 | 54.1 | 64.24
11265 | c_119_04 | 0 | 25.64
11266 | c_119_04 | 0.05 | 36.24
11267 | c_119_04 | 0.46 | 41.94
11268 | c_119_04 | 2.13 | 45.04
11269 | c_119_04 | 4.08 | 49.24
11270 | c_119_04 | 5.05 | 51.04
11271 | c_119_04 | 6.87 | 51.64
11272 | c_119_04 | 8.5 | 52.44
11273 | c_119_04 | 10.2 | 52.84
11274 | c_119_04 | 15 | 54.04
11275 | c_119_04 | 22.4 | 55.24
11276 | c_119_04 | 29.2 | 56.04
11277 | c_119_04 | 54.3 | 57.34
11278 | c_119_05 | 0 | 24.39
11279 | c_119_05 | 1.9 | 29.52
11280 | c_119_05 | 4 | 31.38
11281 | c_119_05 | 7.2 | 32.59
11282 | c_119_05 | 11 | 33.96
11283 | c_119_05 | 14.1 | 34.99
11284 | c_119_05 | 20.9 | 37.09
11285 | c_119_05 | 29.2 | 38.19
11286 | c_119_06 | 0 | 22.73
11287 | c_119_06 | 0.9 | 26.5
11288 | c_119_06 | 3.9 | 27.7
11289 | c_119_06 | 7.5 | 28.91
11290 | c_119_06 | 11.3 | 29.78
11291 | c_119_06 | 14.6 | 30.48
11292 | c_119_06 | 21.4 | 31.55
11293 | c_119_06 | 29.3 | 32.29
11294 | c_119_07 | 0 | 33.33
11295 | c_119_07 | 0.8 | 40.41
11296 | c_119_07 | 1.3 | 43.73
11297 | c_119_07 | 3.4 | 45.53
11298 | c_119_07 | 4.8 | 47.23
11299 | c_119_07 | 6.9 | 48.93
11300 | c_119_07 | 9.6 | 50.93
11301 | c_119_07 | 14.8 | 53.63
11302 | c_119_07 | 21.7 | 55.63
11303 | c_119_07 | 29.8 | 56.43
11304 | c_119_07 | 38.4 | 58.43
11305 | c_119_07 | 68 | 62.23
11306 | c_119_07 | 95 | 64.93
11307 | c_119_07 | 124 | 66.93
11308 | c_119_07 | 151 | 68.53
11309 | c_119_08 | 0 | 33.33
11310 | c_119_08 | 0.4 | 38.66
11311 | c_119_08 | 2.2 | 40.41
11312 | c_119_08 | 3.2 | 41.72
11313 | c_119_08 | 5.3 | 42.81
11314 | c_119_08 | 8.4 | 43.83
11315 | c_119_08 | 9.8 | 44.63
11316 | c_119_08 | 15.6 | 46.53
11317 | c_119_08 | 21.7 | 47.63
11318 | c_119_08 | 29.6 | 48.73
11319 | c_119_08 | 38.4 | 49.83
11320 | c_119_08 | 54.1 | 51.13
11321 | c_119_08 | 68.3 | 51.93
11322 | c_119_08 | 97 | 53.43
11323 | c_119_08 | 123 | 54.33
11324 | c_119_08 | 152 | 55.43
11325 | c_119_09 | 0 | 31.25
11326 | c_119_09 | 2.5 | 41.65
11327 | c_119_09 | 3.9 | 42.75
11328 | c_119_09 | 8 | 44.45
11329 | c_119_09 | 24.2 | 49.95
11330 | c_119_09 | 39.5 | 53.05
11331 | c_119_09 | 53.5 | 54.85
11332 | c_119_09 | 82 | 57.15
11333 | c_119_09 | 110 | 59.85
11334 | c_119_09 | 137 | 61.85
11335 | c_119_10 | 0 | 31.25
11336 | c_119_10 | 2 | 36.98
11337 | c_119_10 | 2.1 | 39.17
11338 | c_119_10 | 3.5 | 39.93
11339 | c_119_10 | 7.3 | 41.45
11340 | c_119_10 | 15.5 | 43.85
11341 | c_119_10 | 24 | 45.75
11342 | c_119_10 | 40 | 47.65
11343 | c_119_10 | 53.6 | 48.85
11344 | c_119_10 | 82 | 51.05
11345 | c_119_10 | 110 | 52.15
11346 | c_119_11 | 0 | 30.3
11347 | c_119_11 | 1.7 | 36.07
11348 | c_119_11 | 3.8 | 38.04
11349 | c_119_11 | 7.3 | 39.35
11350 | c_119_11 | 11 | 40.5
11351 | c_119_11 | 16 | 42.3
11352 | c_119_11 | 22 | 43.9
11353 | c_119_11 | 30 | 45.1
11354 | c_119_11 | 57 | 48.3
11355 | c_119_11 | 94 | 51.4
11356 | c_119_12 | 0 | 28.57
11357 | c_119_12 | 2 | 32.26
11358 | c_119_12 | 4.8 | 33.68
11359 | c_119_12 | 8.9 | 34.87
11360 | c_119_12 | 15 | 36.5
11361 | c_119_12 | 21 | 37.03
11362 | c_119_12 | 29 | 37.89
11363 | c_119_12 | 58 | 39.17
11364 | c_119_12 | 95 | 41.47
11365 | c_120_01 | 0 | 25.90673575
11366 | c_120_01 | 0.000679917 | 27.22348575
11367 | c_120_01 | 0.001430458 | 27.24539575
11368 | c_120_01 | 0.00212375 | 27.90820575
11369 | c_120_01 | 0.002867625 | 28.45968575
11370 | c_120_01 | 0.004326667 | 28.68885575
11371 | c_120_01 | 0.00539875 | 28.91242575
11372 | c_120_01 | 0.014859167 | 29.48488575
11373 | c_120_01 | 0.019439167 | 30.03543575
11374 | c_120_01 | 0.031744167 | 30.26693575
11375 | c_120_01 | 0.049433333 | 30.60556575
11376 | c_120_01 | 0.055220833 | 30.60883575
11377 | c_120_01 | 0.774166667 | 34.15948575
11378 | c_120_01 | 2.784583333 | 36.80183575
11379 | c_120_01 | 3.259375 | 38.00023575
11380 | c_120_01 | 3.878 | 38.43953575
11381 | c_120_01 | 7.290833333 | 40.95423575
11382 | c_120_01 | 18.495 | 45.10563575
11383 | c_120_01 | 19.69333333 | 45.86723575
11384 | c_120_01 | 30.14708333 | 48.05033575
11385 | c_120_01 | 34.19083333 | 49.13923575
11386 | c_120_01 | 38.765 | 50.66233575
11387 | c_120_01 | 46.875 | 50.55943575
11388 | c_120_01 | 63.2375 | 52.41323575
11389 | c_120_01 | 68.4 | 53.39223575
11390 | c_120_01 | 78.82916667 | 54.15613575
11391 | c_120_01 | 89.42916667 | 54.81103575
11392 | c_120_01 | 95.20833333 | 55.78963575
11393 | c_120_01 | 106.3625 | 55.79283575
11394 | c_120_01 | 106.3 | 56.66103575
11395 | c_120_01 | 106.2375 | 57.52923575
11396 | c_120_01 | 126.4 | 57.96853575
11397 | c_120_01 | 143.3458333 | 59.16603575
11398 | c_120_01 | 147.9 | 59.70953575
11399 | c_120_01 | 147.7916667 | 60.79483575
11400 | c_120_01 | 162.3708333 | 62.09993575
11401 | c_120_01 | 184.2833333 | 62.10363575
11402 | c_120_01 | 222.575 | 63.73713575
11403 | c_120_01 | 244.6375 | 64.39103575
11404 | c_120_01 | 277.4916667 | 65.26293575
11405 | c_120_01 | 300.075 | 66.56763575
11406 | c_120_01 | 319.4 | 67.87173575
11407 | c_120_01 | 345.5708333 | 68.41673575
11408 | c_120_01 | 398.2625 | 69.18063575
11409 | c_120_01 | 417.375 | 70.05023575
11410 | c_120_02 | 0 | 27.62430939
11411 | c_120_02 | 0.002091792 | 28.63256939
11412 | c_120_02 | 0.002736708 | 29.07533939
11413 | c_120_02 | 0.025474167 | 29.76129939
11414 | c_120_02 | 0.2685625 | 33.52565939
11415 | c_120_02 | 1.206708333 | 34.75237939
11416 | c_120_02 | 3.318291667 | 36.63257939
11417 | c_120_02 | 14.18041667 | 41.81470939
11418 | c_120_02 | 18.25958333 | 42.36720939
11419 | c_120_02 | 24.64291667 | 43.68950939
11420 | c_120_02 | 27.06916667 | 45.22900939
11421 | c_120_02 | 45.55 | 47.87260939
11422 | c_120_02 | 55.90833333 | 49.08390939
11423 | c_120_02 | 61.48333333 | 48.97510939
11424 | c_120_02 | 69.75 | 49.63590939
11425 | c_120_02 | 84.27916667 | 50.62720939
11426 | c_120_02 | 91.15833333 | 51.61720939
11427 | c_120_02 | 101.8458333 | 51.50860939
11428 | c_120_02 | 111.8083333 | 53.92730939
11429 | c_120_02 | 137.2333333 | 55.13850939
11430 | c_120_02 | 137.1083333 | 56.45720939
11431 | c_120_02 | 158.1208333 | 56.23910939
11432 | c_120_02 | 185.3166667 | 55.58170939
11433 | c_120_02 | 203.4416667 | 58.00040939
11434 | c_120_02 | 227.2041667 | 58.44120939
11435 | c_120_02 | 253.6875 | 59.21180939
11436 | c_120_02 | 270.1041667 | 60.09170939
11437 | c_120_02 | 283.1083333 | 60.75160939
11438 | c_120_02 | 331.5541667 | 61.19300939
11439 | c_120_02 | 363.6833333 | 64.82050939
11440 | c_120_02 | 387.1291667 | 66.03000939
11441 | c_120_02 | 418.9583333 | 66.25070939
11442 | c_120_02 | 453 | 67.68020939
11443 | c_120_02 | 539.0416667 | 67.90210939
11444 | c_120_02 | 671.9583333 | 69.66300939
11445 | c_120_02 | 891.0833333 | 73.51250939
11446 | c_120_03 | 0 | 27.2479564
11447 | c_120_03 | 0.112866667 | 27.9556064
11448 | c_120_03 | 0.226383333 | 28.4102164
11449 | c_120_03 | 0.305720833 | 28.7446464
11450 | c_120_03 | 0.33615 | 28.8559764
11451 | c_120_03 | 1.017166667 | 29.6482764
11452 | c_120_03 | 1.136083333 | 29.9771164
11453 | c_120_03 | 1.249166667 | 30.0884364
11454 | c_120_03 | 1.372875 | 30.8509064
11455 | c_120_03 | 1.686083333 | 31.1825464
11456 | c_120_03 | 2.006083333 | 31.6217764
11457 | c_120_03 | 2.349375 | 32.0605364
11458 | c_120_03 | 2.796291667 | 31.9571364
11459 | c_120_03 | 3.224041667 | 32.0698564
11460 | c_120_03 | 3.959625 | 32.4014964
11461 | c_120_03 | 6.359583333 | 33.8263064
11462 | c_120_03 | 10.36958333 | 36.2283064
11463 | c_120_03 | 21.07458333 | 40.5902564
11464 | c_120_03 | 32.81958333 | 40.8203564
11465 | c_120_03 | 44.27916667 | 42.5656564
11466 | c_120_03 | 49.47083333 | 42.4603564
11467 | c_120_03 | 73.32916667 | 45.5107564
11468 | c_120_03 | 91.44583333 | 46.6025564
11469 | c_120_03 | 123.3958333 | 48.1307564
11470 | c_120_03 | 144.3958333 | 49.7632564
11471 | c_120_03 | 171.6833333 | 51.1791564
11472 | c_120_03 | 191.6125 | 52.5932564
11473 | c_120_03 | 220.8791667 | 53.0315564
11474 | c_120_03 | 246.3541667 | 55.4223564
11475 | c_120_03 | 270.7916667 | 55.9678564
11476 | c_120_03 | 311.7833333 | 58.1425564
11477 | c_120_03 | 342.5083333 | 59.5561564
11478 | c_120_03 | 364.5666667 | 60.8602564
11479 | c_120_03 | 406.8833333 | 62.2743564
11480 | c_120_03 | 461.1666667 | 64.3400564
11481 | c_120_03 | 546.9166667 | 69.5544564
11482 | c_120_03 | 723.2916667 | 77.3766564
11483 | c_120_04 | 0 | 29.6735905
11484 | c_120_04 | 0.001386083 | 30.7942705
11485 | c_120_04 | 0.00352525 | 31.1473505
11486 | c_120_04 | 0.01310375 | 31.9457105
11487 | c_120_04 | 0.021743333 | 31.9606305
11488 | c_120_04 | 0.0637625 | 32.3179105
11489 | c_120_04 | 0.1384125 | 32.8833705
11490 | c_120_04 | 0.776625 | 33.2597605
11491 | c_120_04 | 1.016208333 | 33.4847405
11492 | c_120_04 | 5.6975 | 34.9463705
11493 | c_120_04 | 6.8875 | 35.2775405
11494 | c_120_04 | 14.24125 | 37.5780105
11495 | c_120_04 | 20.80791667 | 38.4574005
11496 | c_120_04 | 27.64958333 | 39.3339905
11497 | c_120_04 | 39.13791667 | 40.3209905
11498 | c_120_04 | 51.15 | 42.2823905
11499 | c_120_04 | 71.275 | 43.1602905
11500 | c_120_04 | 84.8 | 43.5995905
11501 | c_120_04 | 112.7416667 | 43.7164905
11502 | c_120_04 | 134.1375 | 44.1556905
11503 | c_120_04 | 169.9875 | 44.9223905
11504 | c_120_04 | 195.9333333 | 45.4691905
11505 | c_120_04 | 229.4958333 | 45.6908905
11506 | c_120_04 | 273.075 | 46.0215905
11507 | c_120_04 | 309.9291667 | 46.0252905
11508 | c_120_04 | 357.2083333 | 46.6806905
11509 | c_120_04 | 398.85 | 47.4435905
11510 | c_120_04 | 467 | 48.2079905
11511 | c_120_04 | 610.6666667 | 49.4096905
11512 | c_120_04 | 692.9583333 | 49.6303905
11513 | c_120_04 | 836.7916667 | 51.5894905
11514 | c_120_05 | 0 | 31.34796238
11515 | c_120_05 | 0.000712667 | 33.33239238
11516 | c_120_05 | 0.0014295 | 33.67036238
11517 | c_120_05 | 0.002156667 | 34.00494238
11518 | c_120_05 | 0.002822208 | 34.11804238
11519 | c_120_05 | 0.004909167 | 34.56420238
11520 | c_120_05 | 0.00854 | 34.90048238
11521 | c_120_05 | 0.012882917 | 35.34494238
11522 | c_120_05 | 0.099125 | 36.79786238
11523 | c_120_05 | 0.123691667 | 37.02028238
11524 | c_120_05 | 0.135883333 | 38.44998238
11525 | c_120_05 | 0.154208333 | 38.56138238
11526 | c_120_05 | 0.965416667 | 40.78106238
11527 | c_120_05 | 2.917833333 | 43.32176238
11528 | c_120_05 | 3.941625 | 43.21546238
11529 | c_120_05 | 13.49791667 | 48.28506238
11530 | c_120_05 | 24.58208333 | 51.03946238
11531 | c_120_05 | 26.175 | 51.80946238
11532 | c_120_05 | 28.31541667 | 52.57966238
11533 | c_120_05 | 32.64 | 53.02086238
11534 | c_120_05 | 38.80291667 | 54.67126238
11535 | c_120_05 | 52.35416667 | 56.32326238
11536 | c_120_05 | 63.27083333 | 57.09466238
11537 | c_120_05 | 68.44583333 | 57.86486238
11538 | c_120_05 | 75.20833333 | 58.96486238
11539 | c_120_05 | 80.0875 | 59.62496238
11540 | c_120_05 | 92.325 | 59.95636238
11541 | c_120_05 | 95.24166667 | 60.72596238
11542 | c_120_05 | 106.375 | 61.05696238
11543 | c_120_05 | 113.2708333 | 61.82696238
11544 | c_120_05 | 130.5 | 63.03736238
11545 | c_120_05 | 138.8708333 | 64.68646238
11546 | c_120_05 | 162.4416667 | 66.88616238
11547 | c_120_05 | 178.6208333 | 66.88726238
11548 | c_120_05 | 187.1958333 | 67.76696238
11549 | c_120_05 | 219.2416667 | 68.09856238
11550 | c_120_05 | 237.1708333 | 68.86866238
11551 | c_120_05 | 268.7583333 | 71.17786238
11552 | c_120_05 | 290.7166667 | 72.05796238
11553 | c_120_05 | 309.4583333 | 73.26746238
11554 | c_120_05 | 351.2 | 73.37886238
11555 | c_120_05 | 379.5791667 | 75.46776238
11556 | c_120_05 | 430.4583333 | 76.67806238
11557 | c_120_05 | 451 | 77.99726238
11558 | c_120_05 | 465.1666667 | 78.98666238
11559 | c_120_05 | 503.0833333 | 80.08646238
11560 | c_120_05 | 535.6666667 | 80.96636238
11561 | c_120_05 | 579.25 | 82.28596238
11562 | c_120_05 | 721.2916667 | 85.58526238
11563 | c_120_05 | 791.7916667 | 88.11386238
11564 | c_120_05 | 912.4166667 | 88.99466238
11565 | c_120_06 | 0 | 26.04166667
11566 | c_120_06 | 0.005667083 | 27.61126667
11567 | c_120_06 | 0.086120833 | 28.85252667
11568 | c_120_06 | 4.01375 | 34.50275667
11569 | c_120_06 | 7.432916667 | 35.93868667
11570 | c_120_06 | 17.43916667 | 38.58626667
11571 | c_120_06 | 20.41833333 | 39.35736667
11572 | c_120_06 | 22.1 | 39.35826667
11573 | c_120_06 | 27.56666667 | 40.13016667
11574 | c_120_06 | 32.28583333 | 40.46166667
11575 | c_120_06 | 48.67916667 | 41.67536667
11576 | c_120_06 | 57.9 | 42.55656667
11577 | c_120_06 | 71.09583333 | 43.21836667
11578 | c_120_06 | 85.95833333 | 43.33056667
11579 | c_120_06 | 99.07916667 | 43.88166667
11580 | c_120_06 | 110.6333333 | 44.54236667
11581 | c_120_06 | 115.9625 | 45.20226667
11582 | c_120_06 | 125.4916667 | 45.42296667
11583 | c_120_06 | 140.1083333 | 46.30336667
11584 | c_120_06 | 151.5208333 | 47.51306667
11585 | c_120_06 | 169.3583333 | 46.74516667
11586 | c_120_06 | 207.9666667 | 47.29706667
11587 | c_120_06 | 243.4791667 | 48.17806667
11588 | c_120_06 | 267.575 | 49.05836667
11589 | c_120_06 | 303.55 | 49.71916667
11590 | c_120_06 | 344.3666667 | 50.38006667
11591 | c_120_06 | 429.7083333 | 50.60246667
11592 | c_120_06 | 479.7083333 | 51.59276667
11593 | c_120_06 | 552.875 | 52.36376667
11594 | c_120_06 | 930.3333333 | 55.00726667
11595 | c_121_01 | 0 | 22.84669865
11596 | c_121_01 | 2.634 | 27.90385812
11597 | c_121_01 | 4.92 | 32.20535008
11598 | c_121_01 | 14.01 | 35.0342592
11599 | c_121_01 | 16.29 | 33.73606118
11600 | c_121_01 | 20.09 | 32.70912841
11601 | c_121_01 | 26.29 | 35.55741363
11602 | c_121_01 | 28.25 | 34.8404983
11603 | c_121_01 | 32.02 | 34.53048086
11604 | c_121_01 | 36.28 | 35.77055062
11605 | c_121_01 | 40.04 | 37.59190307
11606 | c_121_01 | 41.75 | 37.96004878
11607 | c_121_01 | 44.09 | 35.30552446
11608 | c_121_01 | 47.72 | 37.76628788
11609 | c_121_01 | 49.92 | 36.17744851
11610 | c_121_01 | 53.44 | 38.870725
11611 | c_121_01 | 55.91 | 37.51439871
11612 | c_121_01 | 61.57 | 39.74264905
11613 | c_121_01 | 64.26 | 39.62639251
11614 | c_121_01 | 67.5 | 38.42507494
11615 | c_121_01 | 74.52 | 40.20767521
11616 | c_121_01 | 78.09 | 38.03755314
11617 | c_121_01 | 83.62 | 40.9827188
11618 | c_121_01 | 88.53 | 40.86646226
11619 | c_121_01 | 99.46 | 41.44774496
11620 | c_121_01 | 119 | 42.22278856
11621 | c_121_02 | 0 | 22.84669865
11622 | c_121_02 | 3.052 | 30.248365
11623 | c_121_02 | 4.645 | 32.9222654
11624 | c_121_02 | 14.24 | 36.09994415
11625 | c_121_02 | 16.87 | 35.16989183
11626 | c_121_02 | 19.79 | 34.62736131
11627 | c_121_02 | 23.24 | 35.94493543
11628 | c_121_02 | 26.33 | 37.94067269
11629 | c_121_02 | 28.66 | 36.64247466
11630 | c_121_02 | 31.65 | 37.63065525
11631 | c_121_02 | 36.28 | 37.99880096
11632 | c_121_02 | 41.6 | 40.26580348
11633 | c_121_02 | 43.99 | 38.07630532
11634 | c_121_02 | 48.2 | 40.0332904
11635 | c_121_02 | 50.39 | 38.46382712
11636 | c_121_02 | 54.09 | 40.80833399
11637 | c_121_02 | 56.38 | 40.14954694
11638 | c_121_02 | 62.41 | 41.33148842
11639 | c_121_02 | 65.3 | 41.42836887
11640 | c_121_02 | 68.24 | 40.61457309
11641 | c_121_02 | 75.08 | 41.71901022
11642 | c_121_02 | 79.45 | 41.1764797
11643 | c_121_02 | 83.97 | 43.19159305
11644 | c_121_02 | 87.85 | 42.99783215
11645 | c_121_02 | 117.5 | 44.35415845
11646 | c_121_02 | 122.2 | 43.19159305
11647 | c_121_02 | 132.2 | 44.74168024
11648 | c_121_02 | 136.3 | 45.90424564
11649 | c_121_02 | 140.4 | 44.54791935
11650 | c_121_02 | 143.3 | 45.12920204
11651 | c_121_02 | 147.2 | 44.54791935
11652 | c_121_02 | 150.7 | 45.12920204
11653 | c_121_02 | 158 | 43.77287575
11654 | c_121_02 | 161.4 | 45.32296294
11655 | c_121_02 | 164.8 | 45.90424564
11656 | c_121_02 | 168.3 | 45.71048474
11657 | c_121_02 | 178.8 | 46.87305013
11658 | c_121_03 | 0 | 22.84669865
11659 | c_121_03 | 2.295 | 28.95016697
11660 | c_121_03 | 4.583 | 32.88351322
11661 | c_121_03 | 14.11 | 36.93311601
11662 | c_121_03 | 19.9 | 35.69304626
11663 | c_121_03 | 23.68 | 38.21193795
11664 | c_121_03 | 26.59 | 38.40569885
11665 | c_121_03 | 28.7 | 37.99880096
11666 | c_121_03 | 35.67 | 39.39387943
11667 | c_121_03 | 40.4 | 40.61457309
11668 | c_121_03 | 42.57 | 41.62212977
11669 | c_121_03 | 44.11 | 39.58764033
11670 | c_121_03 | 48.29 | 41.29273624
11671 | c_121_03 | 50.3 | 39.82015341
11672 | c_121_03 | 54.78 | 42.16466029
11673 | c_121_03 | 56.75 | 41.1764797
11674 | c_121_03 | 58.92 | 42.16466029
11675 | c_121_03 | 61.96 | 42.99783215
11676 | c_121_03 | 64.89 | 43.19159305
11677 | c_121_03 | 68.94 | 42.00965157
11678 | c_121_03 | 76.08 | 43.38535395
11679 | c_121_03 | 79.54 | 43.38535395
11680 | c_121_03 | 84.1 | 44.54791935
11681 | c_121_03 | 89.82 | 44.35415845
11682 | c_121_03 | 101.4 | 44.54791935
11683 | c_121_03 | 119.1 | 45.71048474
11684 | c_121_03 | 124 | 44.16039755
11685 | c_121_03 | 130.4 | 45.51672384
11686 | c_121_03 | 137.8 | 46.67928924
11687 | c_121_03 | 140.9 | 44.93544114
11688 | c_121_03 | 144.4 | 46.09800654
11689 | c_121_03 | 148.6 | 44.93544114
11690 | c_121_03 | 151.3 | 45.71048474
11691 | c_121_03 | 158.5 | 44.35415845
11692 | c_121_03 | 162.7 | 45.12920204
11693 | c_121_03 | 165.3 | 46.29176744
11694 | c_121_03 | 169.6 | 46.48552834
11695 | c_121_03 | 172.4 | 47.06681103
11696 | c_121_03 | 179 | 47.45433283
11697 | c_121_04 | 0 | 22.84669865
11698 | c_121_04 | 2.977 | 30.96528032
11699 | c_121_04 | 4.746 | 34.29796779
11700 | c_121_04 | 13.79 | 34.8404983
11701 | c_121_04 | 16.3 | 36.25495287
11702 | c_121_04 | 19.73 | 35.84805498
11703 | c_121_04 | 26.45 | 40.38206002
11704 | c_121_04 | 28.89 | 40.26580348
11705 | c_121_04 | 36.08 | 42.12590811
11706 | c_121_04 | 40.41 | 42.80407125
11707 | c_121_04 | 42.64 | 43.57911485
11708 | c_121_04 | 44.08 | 40.82771008
11709 | c_121_04 | 48.32 | 43.38535395
11710 | c_121_04 | 50.37 | 41.33148842
11711 | c_121_04 | 54.76 | 44.16039755
11712 | c_121_04 | 56.78 | 42.61031036
11713 | c_121_04 | 59.14 | 43.96663665
11714 | c_121_04 | 61.83 | 45.12920204
11715 | c_121_04 | 65.4 | 44.93544114
11716 | c_121_04 | 75.34 | 43.96663665
11717 | c_121_04 | 78.89 | 43.96663665
11718 | c_121_04 | 83.35 | 45.51672384
11719 | c_121_04 | 88.79 | 46.87305013
11720 | c_121_04 | 119.6 | 49.97322452
11721 | c_121_04 | 123.9 | 48.03561553
11722 | c_121_04 | 130.5 | 48.81065912
11723 | c_121_04 | 132.9 | 48.42313733
11724 | c_121_04 | 137.2 | 49.77946362
11725 | c_121_04 | 141 | 47.84185463
11726 | c_121_04 | 144.4 | 49.00442002
11727 | c_121_04 | 148.1 | 48.22937643
11728 | c_121_04 | 150.9 | 48.81065912
11729 | c_121_04 | 155.3 | 48.22937643
11730 | c_121_04 | 158.2 | 47.26057193
11731 | c_121_04 | 162.2 | 48.42313733
11732 | c_121_04 | 165.3 | 49.00442002
11733 | c_121_04 | 169.6 | 49.19818092
11734 | c_121_04 | 172.5 | 49.97322452
11735 | c_121_04 | 178.5 | 50.55450722
11736 | c_121_05 | 0 | 19.37608991
11737 | c_121_05 | 3.268 | 25.55706258
11738 | c_121_05 | 5.424 | 26.00271265
11739 | c_121_05 | 9.983 | 27.53342376
11740 | c_121_05 | 13.9 | 29.12226313
11741 | c_121_05 | 18.65 | 30.36233288
11742 | c_121_05 | 20.93 | 29.64541755
11743 | c_121_05 | 24.45 | 30.63359814
11744 | c_121_05 | 27.28 | 30.67235032
11745 | c_121_05 | 31.13 | 31.46677001
11746 | c_121_05 | 33.49 | 31.46677001
11747 | c_121_05 | 41.65 | 33.22999419
11748 | c_121_05 | 44.98 | 32.97810502
11749 | c_121_05 | 51.66 | 33.88878124
11750 | c_121_05 | 55.68 | 33.03623329
11751 | c_121_05 | 60.13 | 34.12129432
11752 | c_121_05 | 65.09 | 34.89633792
11753 | c_121_05 | 72.15 | 35.10947491
11754 | c_121_05 | 95.57 | 36.98895563
11755 | c_121_05 | 102 | 36.81457082
11756 | c_121_05 | 105.9 | 37.27959698
11757 | c_121_05 | 109 | 37.88025576
11758 | c_121_05 | 113.5 | 37.27959698
11759 | c_121_05 | 116.4 | 37.64774269
11760 | c_121_05 | 120.7 | 37.2408448
11761 | c_121_05 | 123.7 | 37.78337531
11762 | c_121_05 | 127.6 | 37.76399922
11763 | c_121_05 | 130.2 | 37.35710134
11764 | c_121_05 | 137.6 | 38.63592327
11765 | c_121_05 | 142.5 | 38.55841891
11766 | c_121_05 | 150.8 | 39.13970161
11767 | c_121_06 | 0 | 19.37608991
11768 | c_121_06 | 2.987 | 23.69695795
11769 | c_121_06 | 13.48 | 26.71962798
11770 | c_121_06 | 18.38 | 28.63786088
11771 | c_121_06 | 21.59 | 28.13408254
11772 | c_121_06 | 26.48 | 28.77349351
11773 | c_121_06 | 31.27 | 28.87037396
11774 | c_121_06 | 33.16 | 29.45165666
11775 | c_121_06 | 38.31 | 30.5173416
11776 | c_121_06 | 41.7 | 31.07924821
11777 | c_121_06 | 44.59 | 30.78860686
11778 | c_121_06 | 51.54 | 31.81553962
11779 | c_121_06 | 55.65 | 31.2923852
11780 | c_121_06 | 61.45 | 31.8542918
11781 | c_121_06 | 65.24 | 32.88122457
11782 | c_121_06 | 76.04 | 33.09436156
11783 | c_121_06 | 95.59 | 34.29567913
11784 | c_121_06 | 101.9 | 34.43131176
11785 | c_121_06 | 105.3 | 34.68320093
11786 | c_121_06 | 109.4 | 35.67138152
11787 | c_121_06 | 113.2 | 34.97384228
11788 | c_121_06 | 116.4 | 35.26448363
11789 | c_121_06 | 120.6 | 34.97384228
11790 | c_121_06 | 123.1 | 35.63262934
11791 | c_121_06 | 127.7 | 35.76826196
11792 | c_121_06 | 130.7 | 34.81883356
11793 | c_121_06 | 135.2 | 36.00077504
11794 | c_121_06 | 137.7 | 36.4658012
11795 | c_121_06 | 141.8 | 36.15578376
11796 | c_121_06 | 146 | 36.33016857
11797 | c_121_06 | 150.9 | 36.81457082
11798 | c_121_07 | 0 | 19.37608991
11799 | c_121_07 | 2.966 | 24.60763418
11800 | c_121_07 | 4.531 | 24.97577989
11801 | c_121_07 | 8.252 | 26.44836272
11802 | c_121_07 | 12.31 | 27.53342376
11803 | c_121_07 | 16.76 | 29.31602403
11804 | c_121_07 | 18.76 | 29.39352839
11805 | c_121_07 | 21.05 | 28.26971517
11806 | c_121_07 | 26.07 | 29.31602403
11807 | c_121_07 | 31.23 | 29.66479364
11808 | c_121_07 | 32.7 | 29.9360589
11809 | c_121_07 | 38.22 | 31.46677001
11810 | c_121_07 | 41.15 | 31.93179616
11811 | c_121_07 | 44.14 | 31.44739392
11812 | c_121_07 | 51.49 | 32.45495059
11813 | c_121_07 | 55.43 | 32.08680488
11814 | c_121_07 | 60.59 | 32.51307886
11815 | c_121_07 | 65.91 | 33.71439643
11816 | c_121_07 | 75.63 | 33.90815733
11817 | c_121_07 | 95.62 | 35.90389459
11818 | c_121_07 | 99.77 | 35.5163728
11819 | c_121_07 | 102.6 | 35.8845185
11820 | c_121_07 | 105.6 | 35.8845185
11821 | c_121_07 | 109.7 | 37.06645999
11822 | c_121_08 | 0 | 19.37608991
11823 | c_121_08 | 2.529 | 25.28579733
11824 | c_121_08 | 4.576 | 25.53768649
11825 | c_121_08 | 8.327 | 26.4871149
11826 | c_121_08 | 11.72 | 28.23096299
11827 | c_121_08 | 16.23 | 29.83917845
11828 | c_121_08 | 18.26 | 30.3235807
11829 | c_121_08 | 20.38 | 29.21914358
11830 | c_121_08 | 24.45 | 30.03293935
11831 | c_121_08 | 26.82 | 30.14919589
11832 | c_121_08 | 30.12 | 30.69172641
11833 | c_121_08 | 32.8 | 30.9048634
11834 | c_121_08 | 38.41 | 32.72621585
11835 | c_121_08 | 41.86 | 33.28812246
11836 | c_121_08 | 45.21 | 32.99748111
11837 | c_121_08 | 51.47 | 34.31505522
11838 | c_121_08 | 54.96 | 34.37318349
11839 | c_121_08 | 59.57 | 34.02441387
11840 | c_121_08 | 64.9 | 35.16760318
11841 | c_121_08 | 75.34 | 35.43886844
11842 | c_121_08 | 96.14 | 37.47335788
11843 | c_121_08 | 100.1 | 37.00833172
11844 | c_121_08 | 103.6 | 37.18271653
11845 | c_121_08 | 109.6 | 38.3840341
11846 | c_121_08 | 113.3 | 37.35710134
11847 | c_121_08 | 117.2 | 37.93838403
11848 | c_121_08 | 120.4 | 37.27959698
11849 | c_121_08 | 124 | 37.93838403
11850 | c_121_08 | 128.3 | 37.91900794
11851 | c_121_08 | 131.2 | 36.89207518
11852 | c_121_08 | 137.4 | 38.94594071
11853 | c_121_08 | 142.5 | 38.69405154
11854 | c_121_08 | 146.3 | 38.94594071
11855 | c_121_08 | 151.8 | 39.52722341
11856 | c_121_09 | 0 | 26.04166667
11857 | c_121_09 | 1.864 | 31.34233482
11858 | c_121_09 | 6.428 | 34.46037491
11859 | c_121_09 | 9.589 | 35.90803638
11860 | c_121_09 | 14.23 | 39.58286934
11861 | c_121_09 | 18.38 | 40.18420564
11862 | c_121_09 | 21.09 | 41.38687825
11863 | c_121_09 | 23.83 | 42.12184484
11864 | c_121_09 | 26.27 | 42.25547513
11865 | c_121_09 | 27.98 | 42.76772457
11866 | c_121_09 | 37.93 | 43.59177803
11867 | c_121_09 | 45.15 | 45.1953415
11868 | c_121_09 | 49.45 | 45.21761321
11869 | c_121_09 | 53.72 | 45.70759094
11870 | c_121_09 | 59.33 | 46.95480698
11871 | c_121_09 | 62.38 | 46.55391611
11872 | c_121_09 | 69.39 | 47.80113215
11873 | c_121_09 | 88.66 | 48.31338159
11874 | c_121_09 | 93.28 | 48.98153304
11875 | c_121_09 | 98.41 | 48.53609874
11876 | c_121_09 | 102.8 | 48.98153304
11877 | c_121_09 | 107 | 48.53609874
11878 | c_121_09 | 117.1 | 49.42696733
11879 | c_121_09 | 123.8 | 49.20425019
11880 | c_121_09 | 128.7 | 49.64968448
11881 | c_121_09 | 131.1 | 50.31783593
11882 | c_121_09 | 135.1 | 50.09511878
11883 | c_121_09 | 137.9 | 50.54055308
11884 | c_121_10 | 0 | 26.04166667
11885 | c_121_10 | 1.772 | 31.63186711
11886 | c_121_10 | 5.258 | 35.01716778
11887 | c_121_10 | 11.74 | 37.95703415
11888 | c_121_10 | 17.67 | 40.47373794
11889 | c_121_10 | 20.29 | 40.67418337
11890 | c_121_10 | 24.2 | 42.52273571
11891 | c_121_10 | 27.95 | 43.1018003
11892 | c_121_10 | 32.4 | 43.2577023
11893 | c_121_10 | 35.22 | 44.03721232
11894 | c_121_10 | 37.51 | 44.03721232
11895 | c_121_10 | 45.21 | 45.52941722
11896 | c_121_10 | 53.98 | 46.30892725
11897 | c_121_10 | 59.28 | 47.77886043
11898 | c_121_10 | 68.83 | 48.75881589
11899 | c_121_10 | 88.92 | 49.64968448
11900 | c_121_10 | 92.56 | 50.09511878
11901 | c_121_10 | 99.43 | 49.87240163
11902 | c_121_10 | 103.1 | 50.31783593
11903 | c_121_10 | 107.1 | 49.64968448
11904 | c_121_10 | 113.7 | 50.54055308
11905 | c_121_10 | 120.6 | 50.54055308
11906 | c_121_10 | 128 | 51.20870453
11907 | c_121_10 | 130.9 | 50.98598738
11908 | c_121_10 | 135.5 | 51.20870453
11909 | c_121_10 | 138.4 | 51.87685598
11910 | c_121_11 | 0 | 26.04166667
11911 | c_121_11 | 1.796 | 31.43142168
11912 | c_121_11 | 5.805 | 35.08398293
11913 | c_121_11 | 9.918 | 37.33342613
11914 | c_121_11 | 12.09 | 37.60068671
11915 | c_121_11 | 13.63 | 39.0706199
11916 | c_121_11 | 18.15 | 40.31783593
11917 | c_121_11 | 20.5 | 41.18643281
11918 | c_121_11 | 24.69 | 42.27774684
11919 | c_121_11 | 27.84 | 42.76772457
11920 | c_121_11 | 34.46 | 43.72540831
11921 | c_121_11 | 38.31 | 43.56950631
11922 | c_121_11 | 45.55 | 45.12852635
11923 | c_121_11 | 54.07 | 45.66304751
11924 | c_121_11 | 58.36 | 46.93253526
11925 | c_121_11 | 62.87 | 46.82117669
11926 | c_121_11 | 91.04 | 48.75881589
11927 | c_121_11 | 95.84 | 48.98153304
11928 | c_121_11 | 99.05 | 48.53609874
11929 | c_121_11 | 102.9 | 48.98153304
11930 | c_121_11 | 106.8 | 48.75881589
11931 | c_121_11 | 113.3 | 49.20425019
11932 | c_121_11 | 116.9 | 49.20425019
11933 | c_121_11 | 120.1 | 49.42696733
11934 | c_121_11 | 124.4 | 49.42696733
11935 | c_121_11 | 138 | 50.09511878
11936 | c_121_12 | 0 | 26.04166667
11937 | c_121_12 | 1.812 | 32.50046399
11938 | c_121_12 | 6.007 | 36.95480698
11939 | c_121_12 | 11.55 | 39.78331477
11940 | c_121_12 | 23.88 | 43.45814774
11941 | c_121_12 | 27.55 | 44.10402747
11942 | c_121_12 | 38.36 | 45.37351522
11943 | c_121_12 | 45.03 | 46.42028582
11944 | c_121_12 | 48.91 | 45.66304751
11945 | c_121_12 | 53.42 | 47.06616555
11946 | c_121_12 | 58.85 | 48.1797513
11947 | c_121_12 | 89.33 | 49.20425019
11948 | c_121_12 | 93.34 | 49.87240163
11949 | c_121_12 | 101.4 | 50.09511878
11950 | c_121_12 | 107.3 | 50.09511878
11951 | c_121_12 | 113 | 50.31783593
11952 | c_121_12 | 117.1 | 50.31783593
11953 | c_121_12 | 120.5 | 50.98598738
11954 | c_121_12 | 134.5 | 50.98598738
11955 | c_121_12 | 137.9 | 51.65413883
11956 | c_121_13 | 0 | 22.27171492
11957 | c_121_13 | 3.074 | 27.4610245
11958 | c_121_13 | 7.32 | 30.46770601
11959 | c_121_13 | 11.24 | 32.40534521
11960 | c_121_13 | 13.82 | 33.27394209
11961 | c_121_13 | 17.34 | 33.71937639
11962 | c_121_13 | 23.03 | 35.05567929
11963 | c_121_13 | 27.35 | 35.70155902
11964 | c_121_13 | 37.51 | 38.32962138
11965 | c_121_13 | 40.96 | 38.3518931
11966 | c_121_13 | 47.69 | 39.26503341
11967 | c_121_13 | 69.62 | 40.64587973
11968 | c_121_13 | 75.17 | 41.15812918
11969 | c_121_13 | 78.81 | 41.3363029
11970 | c_121_13 | 81.44 | 41.51447661
11971 | c_121_13 | 85.92 | 41.3363029
11972 | c_121_13 | 89.31 | 42.13808463
11973 | c_121_13 | 93.4 | 41.82628062
11974 | c_121_13 | 99.97 | 42.11581292
11975 | c_121_13 | 103.2 | 41.80400891
11976 | c_121_13 | 110.4 | 42.60579065
11977 | c_121_13 | 116.9 | 42.87305122
11978 | c_121_14 | 0 | 22.27171492
11979 | c_121_14 | 2.826 | 27.57238307
11980 | c_121_14 | 5.971 | 29.48775056
11981 | c_121_14 | 11.21 | 32.16035635
11982 | c_121_14 | 14 | 33.29621381
11983 | c_121_14 | 18.12 | 34.29844098
11984 | c_121_14 | 24.03 | 36.05790646
11985 | c_121_14 | 28.02 | 35.99109131
11986 | c_121_14 | 32.71 | 37.72828508
11987 | c_121_14 | 37.74 | 38.90868597
11988 | c_121_14 | 40.61 | 38.77505568
11989 | c_121_14 | 51.02 | 40.37861915
11990 | c_121_14 | 68.58 | 42.16035635
11991 | c_121_14 | 71.74 | 42.18262806
11992 | c_121_14 | 75.18 | 42.76169265
11993 | c_121_14 | 77.93 | 42.78396437
11994 | c_121_14 | 81.89 | 43.25167038
11995 | c_121_14 | 85.89 | 42.93986637
11996 | c_121_14 | 89.08 | 44.09799555
11997 | c_121_14 | 93.3 | 43.67483296
11998 | c_121_14 | 96.25 | 43.8752784
11999 | c_121_14 | 100.2 | 43.8752784
12000 | c_121_14 | 103 | 43.71937639
12001 | c_121_14 | 107.1 | 44.16481069
12002 | c_121_14 | 110.3 | 44.20935412
12003 | c_121_14 | 113.7 | 44.45434298
12004 | c_121_14 | 117 | 44.32071269
12005 | c_121_15 | 0 | 22.27171492
12006 | c_121_15 | 3.049 | 27.6169265
12007 | c_121_15 | 5.235 | 29.35412027
12008 | c_121_15 | 7.257 | 30.17817372
12009 | c_121_15 | 11.16 | 32.58351893
12010 | c_121_15 | 14.93 | 33.51893096
12011 | c_121_15 | 24 | 35.63474388
12012 | c_121_15 | 27.81 | 35.74610245
12013 | c_121_15 | 37.95 | 39.04231626
12014 | c_121_15 | 41.26 | 38.73051225
12015 | c_121_15 | 67.4 | 41.4922049
12016 | c_121_15 | 72.04 | 41.46993318
12017 | c_121_15 | 74.89 | 42.22717149
12018 | c_121_15 | 77.88 | 42.0935412
12019 | c_121_15 | 81.56 | 42.71714922
12020 | c_121_15 | 85.6 | 42.20489978
12021 | c_121_15 | 88.96 | 43.11804009
12022 | c_121_15 | 92.67 | 43.11804009
12023 | c_121_15 | 95.64 | 43.31848552
12024 | c_121_15 | 100.2 | 43.02895323
12025 | c_121_15 | 107.3 | 43.31848552
12026 | c_121_15 | 110.1 | 43.76391982
12027 | c_121_15 | 114.2 | 43.94209354
12028 | c_121_15 | 116.8 | 43.83073497
12029 | c_121_16 | 0 | 22.27171492
12030 | c_121_16 | 3.205 | 27.39420935
12031 | c_121_16 | 7.438 | 30.11135857
12032 | c_121_16 | 10.96 | 31.89309577
12033 | c_121_16 | 24.05 | 34.76614699
12034 | c_121_16 | 27.74 | 34.85523385
12035 | c_121_16 | 37.98 | 37.6169265
12036 | c_121_16 | 42.09 | 37.77282851
12037 | c_121_16 | 48.28 | 38.73051225
12038 | c_121_16 | 67.72 | 40.64587973
12039 | c_121_16 | 72.37 | 40.35634744
12040 | c_121_16 | 75.1 | 40.75723831
12041 | c_121_16 | 78.26 | 40.69042316
12042 | c_121_16 | 81.84 | 41.11358575
12043 | c_121_16 | 85.64 | 40.80178174
12044 | c_121_16 | 88.67 | 41.69265033
12045 | c_121_16 | 93 | 41.4922049
12046 | c_121_16 | 100.6 | 41.87082405
12047 | c_121_16 | 107.7 | 42.07126949
12048 | c_121_16 | 113.6 | 41.89309577
12049 | c_121_16 | 116.6 | 42.18262806
12050 | c_122_01 | 0 | 18.72659176
12051 | c_122_01 | 0.00681625 | 18.81421568
12052 | c_122_01 | 0.023456667 | 18.97692465
12053 | c_122_01 | 0.045141667 | 19.16448545
12054 | c_122_01 | 0.1074125 | 19.29960837
12055 | c_122_01 | 1.785791667 | 21.05835256
12056 | c_122_01 | 5.9075 | 23.07768811
12057 | c_122_01 | 6.969583333 | 23.58213993
12058 | c_122_01 | 7.640833333 | 23.79463163
12059 | c_122_01 | 8.454583333 | 23.98057847
12060 | c_122_01 | 11.77083333 | 24.80380106
12061 | c_122_01 | 12.5525 | 24.98968146
12062 | c_122_01 | 15.79791667 | 25.46778777
12063 | c_122_01 | 18.30541667 | 25.65390073
12064 | c_122_01 | 20.25375 | 25.89290405
12065 | c_122_01 | 25.23791667 | 26.87496385
12066 | c_122_01 | 30.06041667 | 27.16725621
12067 | c_122_01 | 40.32708333 | 28.14951535
12068 | c_122_01 | 46.2875 | 28.54778777
12069 | c_122_01 | 54.60833333 | 29.0522396
12070 | c_122_01 | 61.5375 | 29.37087747
12071 | c_122_01 | 66.21666667 | 29.71592731
12072 | c_122_01 | 82.55833333 | 30.32662498
12073 | c_122_01 | 93.84166667 | 31.04316983
12074 | c_122_01 | 104.8166667 | 31.12307017
12075 | c_122_01 | 118.1125 | 31.46821967
12076 | c_122_01 | 123.6666667 | 31.60097714
12077 | c_122_01 | 138.1083333 | 31.76044558
12078 | c_122_01 | 157.0791667 | 32.07911668
12079 | c_122_01 | 170.6125 | 32.34463163
12080 | c_122_01 | 194.0958333 | 32.47762166
12081 | c_122_01 | 193.95 | 33.00812
12082 | c_122_02 | 0 | 18.72659176
12083 | c_122_02 | 0.001356417 | 18.99524126
12084 | c_122_02 | 0.002734125 | 19.05031003
12085 | c_122_02 | 0.005460417 | 19.10535256
12086 | c_122_02 | 0.01577125 | 19.21450538
12087 | c_122_02 | 0.02239 | 19.26856518
12088 | c_122_02 | 0.036501667 | 19.37607349
12089 | c_122_02 | 0.105425 | 19.48522963
12090 | c_122_02 | 0.1377375 | 19.59209674
12091 | c_122_02 | 0.208591667 | 19.61981767
12092 | c_122_02 | 0.260241667 | 19.72655522
12093 | c_122_02 | 1.886666667 | 21.35028611
12094 | c_122_02 | 6.024166667 | 22.25549541
12095 | c_122_02 | 7.514166667 | 22.54788744
12096 | c_122_02 | 8.014583333 | 22.60114326
12097 | c_122_02 | 8.786666667 | 22.78705688
12098 | c_122_02 | 11.79333333 | 23.42453196
12099 | c_122_02 | 13.17333333 | 23.45137581
12100 | c_122_02 | 15.98125 | 23.79675787
12101 | c_122_02 | 18.6875 | 24.06243894
12102 | c_122_02 | 20.86875 | 24.27496385
12103 | c_122_02 | 25.78291667 | 24.77954857
12104 | c_122_02 | 30.14333333 | 25.17788744
12105 | c_122_02 | 41.21583333 | 25.73579442
12106 | c_122_02 | 46.44583333 | 26.08097714
12107 | c_122_02 | 55.30416667 | 26.55891734
12108 | c_122_02 | 63.50833333 | 26.58582764
12109 | c_122_02 | 68.32916667 | 27.03699043
12110 | c_122_02 | 83.67083333 | 27.32934924
12111 | c_122_02 | 95.14583333 | 27.75410007
12112 | c_122_02 | 103.3708333 | 27.83393395
12113 | c_122_02 | 116.4958333 | 28.09951535
12114 | c_122_02 | 126.5375 | 28.33848545
12115 | c_122_02 | 141.3291667 | 28.44489741
12116 | c_122_02 | 159.275 | 28.7104788
12117 | c_122_02 | 174.6291667 | 28.86991402
12118 | c_122_02 | 181.125 | 29.13526286
12119 | c_122_02 | 200.4083333 | 29.34775455
12120 | c_122_02 | 198.475 | 29.6925386
12121 | c_122_02 | 245.3625 | 29.74622631
12122 | c_122_03 | 0 | 27.17391304
12123 | c_122_03 | 0.002659708 | 27.66753244
12124 | c_122_03 | 0.0061 | 27.8170585
12125 | c_122_03 | 0.009409167 | 27.96450092
12126 | c_122_03 | 0.0162125 | 28.16090698
12127 | c_122_03 | 0.036838333 | 28.40716153
12128 | c_122_03 | 1.70125 | 34.57257971
12129 | c_122_03 | 5.67875 | 38.54676153
12130 | c_122_03 | 6.8825 | 40.3865191
12131 | c_122_03 | 7.615833333 | 40.72573123
12132 | c_122_03 | 8.745 | 40.87161001
12133 | c_122_03 | 11.83083333 | 43.67973123
12134 | c_122_03 | 12.38541667 | 44.1154888
12135 | c_122_03 | 15.57708333 | 45.85864032
12136 | c_122_03 | 18.54791667 | 46.77894335
12137 | c_122_03 | 20.51583333 | 47.60203426
12138 | c_122_03 | 24.37916667 | 51.18367062
12139 | c_122_03 | 29.3075 | 51.6685191
12140 | c_122_03 | 40.70583333 | 56.3154888
12141 | c_122_03 | 46.24583333 | 58.39688274
12142 | c_122_03 | 57.09583333 | 60.18833729
12143 | c_122_03 | 61.35833333 | 62.55973123
12144 | c_122_03 | 69.15 | 63.04421607
12145 | c_122_03 | 82.97916667 | 65.85167062
12146 | c_122_03 | 96.9125 | 67.98161001
12147 | c_122_03 | 102.3125 | 69.4334888
12148 | c_122_03 | 118.4333333 | 71.0794888
12149 | c_122_03 | 126.175 | 72.72500395
12150 | c_122_03 | 138.1125 | 75.14488274
12151 | c_122_03 | 162.8333333 | 76.9845191
12152 | c_122_03 | 176.8291667 | 77.71076153
12153 | c_122_03 | 183.3541667 | 78.58191304
12154 | c_122_03 | 193.475 | 80.71130698
12155 | c_122_03 | 208.2541667 | 80.95361001
12156 | c_122_03 | 238.8833333 | 82.45433729
12157 | c_122_04 | 0 | 27.17391304
12158 | c_122_04 | 0.0067525 | 27.6240391
12159 | c_122_04 | 0.0204225 | 27.82340395
12160 | c_122_04 | 0.033915 | 27.97123426
12161 | c_122_04 | 0.056845833 | 28.07072516
12162 | c_122_04 | 0.067104167 | 28.21676153
12163 | c_122_04 | 0.078495833 | 28.21758577
12164 | c_122_04 | 1.753208333 | 31.37912516
12165 | c_122_04 | 5.803333333 | 34.19191304
12166 | c_122_04 | 7.0425 | 34.43488274
12167 | c_122_04 | 7.650833333 | 34.67724638
12168 | c_122_04 | 8.62375 | 34.96821607
12169 | c_122_04 | 11.575 | 36.08270092
12170 | c_122_04 | 12.69041667 | 36.3734888
12171 | c_122_04 | 15.68208333 | 37.00367062
12172 | c_122_04 | 19.02291667 | 37.77888274
12173 | c_122_04 | 20.46791667 | 38.5534888
12174 | c_122_04 | 25.52541667 | 39.2804585
12175 | c_122_04 | 29.57166667 | 39.86191304
12176 | c_122_04 | 40.41 | 41.65391304
12177 | c_122_04 | 45.95 | 42.52554941
12178 | c_122_04 | 55.73333333 | 43.39754941
12179 | c_122_04 | 60.53333333 | 43.93021607
12180 | c_122_04 | 67.59166667 | 44.46306456
12181 | c_122_04 | 81.2375 | 45.28664032
12182 | c_122_04 | 96.72083333 | 46.30373123
12183 | c_122_04 | 101.1458333 | 48.14270092
12184 | c_122_04 | 116.1583333 | 48.09506456
12185 | c_122_04 | 126.1916667 | 48.33742819
12186 | c_122_04 | 137.0208333 | 49.20882213
12187 | c_122_04 | 158.675 | 50.37094335
12188 | c_122_04 | 175.5541667 | 50.85530698
12189 | c_122_04 | 180.4333333 | 51.19421607
12190 | c_122_04 | 195.8583333 | 52.50112516
12191 | c_122_04 | 237.4833333 | 53.80857971
12192 | c_123_01 | 0 | 47.74
12193 | c_123_01 | 0 | 50.71
12194 | c_123_01 | 0 | 51.95
12195 | c_123_01 | 0.01 | 52.78
12196 | c_123_01 | 0.01 | 53.03
12197 | c_123_01 | 0.01 | 53.61
12198 | c_123_01 | 0.01 | 54.35
12199 | c_123_01 | 0.01 | 54.6
12200 | c_123_01 | 0.02 | 55.18
12201 | c_123_01 | 0.03 | 56.91
12202 | c_123_01 | 0.07 | 58.39
12203 | c_123_01 | 0.09 | 59.31
12204 | c_123_01 | 0.14 | 60.63
12205 | c_123_01 | 0.19 | 60.98
12206 | c_123_01 | 0.3 | 61.47
12207 | c_123_01 | 0.34 | 62.04
12208 | c_123_01 | 1.05 | 64.76
12209 | c_123_01 | 1.87 | 66.75
12210 | c_123_01 | 2.18 | 67.66
12211 | c_123_01 | 2.67 | 69.06
12212 | c_123_01 | 3.45 | 70.55
12213 | c_123_01 | 4.25 | 72.04
12214 | c_123_01 | 5 | 72.7
12215 | c_123_01 | 5.8 | 73.77
12216 | c_123_01 | 6.18 | 74.38
12217 | c_123_01 | 6.59 | 75.01
12218 | c_123_01 | 7.38 | 75.84
12219 | c_123_01 | 8.17 | 76.5
12220 | c_123_01 | 11.75 | 77.74
12221 | c_123_01 | 15.07 | 78.48
12222 | c_123_01 | 27.18 | 79.99
12223 | c_123_01 | 40.92 | 81.7
12224 | c_123_01 | 70.75 | 84.68
12225 | c_123_01 | 90.18 | 85.74
12226 | c_123_01 | 97.92 | 86.17
12227 | c_123_01 | 126.92 | 86.33
12228 | c_123_01 | 153.92 | 87.57
12229 | c_123_01 | 196.09 | 89.14
12230 | c_123_02 | 0 | 36.37
12231 | c_123_02 | 0 | 38.2
12232 | c_123_02 | 0 | 38.86
12233 | c_123_02 | 0 | 39.47
12234 | c_123_02 | 0.01 | 39.77
12235 | c_123_02 | 0.01 | 40.58
12236 | c_123_02 | 0.03 | 42.82
12237 | c_123_02 | 0.22 | 46.88
12238 | c_123_02 | 0.4 | 48.2
12239 | c_123_02 | 0.57 | 48.86
12240 | c_123_02 | 0.74 | 49.72
12241 | c_123_02 | 1.56 | 52.31
12242 | c_123_02 | 1.88 | 53.12
12243 | c_123_02 | 2.37 | 54.39
12244 | c_123_02 | 3.17 | 56.27
12245 | c_123_02 | 3.98 | 57.44
12246 | c_123_02 | 4.77 | 58.2
12247 | c_123_02 | 5.56 | 59.21
12248 | c_123_02 | 5.88 | 59.62
12249 | c_123_02 | 6.35 | 60.23
12250 | c_123_02 | 7.1 | 61.34
12251 | c_123_02 | 7.95 | 61.7
12252 | c_123_02 | 8.27 | 61.75
12253 | c_123_02 | 11.43 | 63.68
12254 | c_123_02 | 26.85 | 64.69
12255 | c_123_02 | 49.6 | 68.15
12256 | c_123_03 | 0 | 30.66
12257 | c_123_03 | 0 | 31.12
12258 | c_123_03 | 0 | 31.57
12259 | c_123_03 | 0 | 32.26
12260 | c_123_03 | 0.01 | 32.72
12261 | c_123_03 | 0.01 | 33.17
12262 | c_123_03 | 0.01 | 33.4
12263 | c_123_03 | 0.01 | 33.4
12264 | c_123_03 | 0.02 | 33.63
12265 | c_123_03 | 0.02 | 33.85
12266 | c_123_03 | 0.02 | 33.85
12267 | c_123_03 | 0.04 | 34.07
12268 | c_123_03 | 0.13 | 35.86
12269 | c_123_03 | 0.23 | 36.05
12270 | c_123_03 | 0.3 | 36.48
12271 | c_123_03 | 0.4 | 36.66
12272 | c_123_03 | 1.25 | 39.09
12273 | c_123_03 | 2.02 | 41.36
12274 | c_123_03 | 2.95 | 43.62
12275 | c_123_03 | 3.99 | 44.97
12276 | c_123_03 | 4.93 | 45.46
12277 | c_123_03 | 5.92 | 46.88
12278 | c_123_03 | 7.3 | 47.11
12279 | c_123_03 | 9.32 | 47.96
12280 | c_123_03 | 9.95 | 48.8
12281 | c_123_03 | 26.14 | 52.31
12282 | c_123_03 | 28.22 | 52.43
12283 | c_123_03 | 30.96 | 53.45
12284 | c_123_03 | 34.18 | 53.31
12285 | c_123_03 | 37.95 | 53.62
12286 | c_123_03 | 40.97 | 54.43
12287 | c_123_03 | 44.93 | 54.31
12288 | c_123_03 | 49.17 | 54.19
12289 | c_123_03 | 54.14 | 54.52
12290 | c_123_03 | 60.99 | 54.83
12291 | c_123_03 | 73 | 55.06
12292 | c_123_03 | 96.93 | 56.1
12293 | c_123_03 | 122.94 | 57.21
12294 | c_123_03 | 163.94 | 59.22
12295 | c_123_03 | 191.94 | 59.07
12296 | c_123_03 | 248.92 | 59.31
12297 | c_123_03 | 283.15 | 61.04
12298 | c_123_03 | 342.92 | 60.9
12299 | c_123_03 | 376.92 | 61.52
12300 | c_123_03 | 387.96 | 62.19
12301 | c_123_03 | 433.96 | 62.81
12302 | c_123_03 | 507.16 | 63.63
12303 | c_123_03 | 585 | 65.38
12304 | c_123_03 | 611.02 | 65.59
12305 | c_123_04 | 0 | 26.61
12306 | c_123_04 | 0 | 27.34
12307 | c_123_04 | 0 | 27.53
12308 | c_123_04 | 0 | 27.71
12309 | c_123_04 | 0 | 28.08
12310 | c_123_04 | 0.01 | 28.26
12311 | c_123_04 | 0.02 | 29.36
12312 | c_123_04 | 0.03 | 29.36
12313 | c_123_04 | 0.1 | 29.9
12314 | c_123_04 | 0.13 | 30.44
12315 | c_123_04 | 0.76 | 33.27
12316 | c_123_04 | 0.94 | 33.43
12317 | c_123_04 | 1.75 | 35.15
12318 | c_123_04 | 3.13 | 36.25
12319 | c_123_04 | 5.16 | 37.67
12320 | c_123_04 | 5.78 | 38.71
12321 | c_123_04 | 21.97 | 43.18
12322 | c_123_04 | 24.06 | 43.09
12323 | c_123_04 | 26.8 | 43.91
12324 | c_123_04 | 30.01 | 44.16
12325 | c_123_04 | 36.81 | 45.25
12326 | c_123_04 | 45.01 | 45.05
12327 | c_123_04 | 47.87 | 45.36
12328 | c_123_04 | 49.97 | 46.06
12329 | c_123_04 | 68.83 | 46.67
12330 | c_123_04 | 85 | 47.4
12331 | c_123_04 | 92.76 | 48.06
12332 | c_123_04 | 118.77 | 49.13
12333 | c_123_04 | 160.14 | 50.55
12334 | c_123_04 | 187.78 | 50.8
12335 | c_123_04 | 244.75 | 51.36
12336 | c_123_04 | 278.98 | 52.93
12337 | c_123_04 | 338.75 | 53.19
12338 | c_123_04 | 372.76 | 53.5
12339 | c_123_04 | 383.79 | 53.86
12340 | c_123_04 | 429.8 | 54.72
12341 | c_123_04 | 502.96 | 55.74
12342 | c_123_04 | 580.84 | 56.78
12343 | c_123_04 | 606.85 | 56.95
12344 | c_123_05 | 0 | 25.47
12345 | c_123_05 | 0 | 25.76
12346 | c_123_05 | 0 | 26.05
12347 | c_123_05 | 0 | 26.19
12348 | c_123_05 | 0 | 26.33
12349 | c_123_05 | 0.02 | 27.05
12350 | c_123_05 | 0.03 | 27.63
12351 | c_123_05 | 0.07 | 28.06
12352 | c_123_05 | 0.09 | 28.2
12353 | c_123_05 | 0.75 | 29.9
12354 | c_123_05 | 0.96 | 30.47
12355 | c_123_05 | 2.09 | 31.16
12356 | c_123_05 | 3.05 | 31.99
12357 | c_123_05 | 5.79 | 33.2
12358 | c_123_05 | 7.85 | 34.01
12359 | c_123_05 | 9.01 | 34.27
12360 | c_123_05 | 12.78 | 35.33
12361 | c_123_05 | 15.8 | 35.98
12362 | c_123_05 | 16.75 | 35.82
12363 | c_123_05 | 19.76 | 36.19
12364 | c_123_05 | 21.06 | 36.31
12365 | c_123_05 | 21.86 | 36.44
12366 | c_123_05 | 26.87 | 36.64
12367 | c_123_05 | 28.97 | 37.04
12368 | c_123_05 | 35.82 | 37.95
12369 | c_123_05 | 47.82 | 38.1
12370 | c_123_05 | 63.99 | 39.68
12371 | c_123_05 | 71.76 | 40.62
12372 | c_123_05 | 97.76 | 41.75
12373 | c_123_05 | 139.14 | 43.87
12374 | c_123_05 | 166.77 | 44.94
12375 | c_123_05 | 223.75 | 45.95
12376 | c_123_05 | 257.97 | 46.89
12377 | c_123_05 | 317.75 | 46.81
12378 | c_123_05 | 351.75 | 47.05
12379 | c_123_05 | 362.8 | 47.47
12380 | c_123_05 | 408.79 | 48
12381 | c_123_05 | 481.95 | 49.38
12382 | c_123_05 | 559.83 | 50.92
12383 | c_123_05 | 585.84 | 51.48
12384 | c_123_06 | 0 | 43.29
12385 | c_123_06 | 0 | 56.16
12386 | c_123_06 | 0.01 | 58.61
12387 | c_123_06 | 0.01 | 60.48
12388 | c_123_06 | 0.01 | 62.35
12389 | c_123_06 | 0.02 | 64.34
12390 | c_123_06 | 0.05 | 73
12391 | c_123_06 | 0.08 | 77.79
12392 | c_123_06 | 0.1 | 80.83
12393 | c_123_06 | 0.13 | 82.71
12394 | c_123_06 | 0.16 | 84.2
12395 | c_123_06 | 0.17 | 84.58
12396 | c_123_06 | 0.23 | 85.75
12397 | c_123_06 | 0.3 | 87.03
12398 | c_123_06 | 0.35 | 87.32
12399 | c_123_06 | 0.94 | 90.78
12400 | c_123_06 | 1.8 | 92.06
12401 | c_123_06 | 2.18 | 92.51
12402 | c_123_06 | 2.6 | 93
12403 | c_123_06 | 3.4 | 93.7
12404 | c_123_06 | 4.18 | 94.17
12405 | c_123_06 | 5.35 | 95.34
12406 | c_123_06 | 6.18 | 95.67
12407 | c_123_06 | 6.51 | 95.8
12408 | c_123_06 | 7.58 | 95.92
12409 | c_123_06 | 11.58 | 97.09
12410 | c_123_06 | 14.88 | 97.68
12411 | c_123_06 | 19.92 | 98.26
12412 | c_123_06 | 27.18 | 98.71
12413 | c_123_06 | 38.63 | 99.43
12414 | c_123_06 | 73.67 | 101.18
12415 | c_123_06 | 90.18 | 101.54
12416 | c_123_06 | 100.57 | 101.77
12417 | c_123_06 | 123.67 | 101.18
12418 | c_123_06 | 209.77 | 100.6
12419 | c_123_06 | 278.94 | 102.35
12420 | c_123_06 | 367.82 | 102.94
12421 | c_123_07 | 0 | 35.84
12422 | c_123_07 | 0 | 38.97
12423 | c_123_07 | 0.01 | 40.58
12424 | c_123_07 | 0.01 | 40.76
12425 | c_123_07 | 0.01 | 41.54
12426 | c_123_07 | 0.02 | 42.02
12427 | c_123_07 | 0.02 | 43.1
12428 | c_123_07 | 0.04 | 44.23
12429 | c_123_07 | 0.05 | 44.76
12430 | c_123_07 | 0.08 | 46.36
12431 | c_123_07 | 0.11 | 47.23
12432 | c_123_07 | 0.15 | 48.89
12433 | c_123_07 | 0.18 | 49.36
12434 | c_123_07 | 0.24 | 50.15
12435 | c_123_07 | 0.35 | 51.32
12436 | c_123_07 | 0.49 | 52.32
12437 | c_123_07 | 0.66 | 53.45
12438 | c_123_07 | 1.02 | 54.84
12439 | c_123_07 | 1.85 | 56.93
12440 | c_123_07 | 2.02 | 57.32
12441 | c_123_07 | 2.45 | 58.32
12442 | c_123_07 | 3.25 | 58.93
12443 | c_123_07 | 4.23 | 59.67
12444 | c_123_07 | 5.39 | 60.36
12445 | c_123_07 | 6.02 | 60.6
12446 | c_123_07 | 7.13 | 61.02
12447 | c_123_07 | 11.43 | 61.45
12448 | c_123_07 | 14.72 | 63.19
12449 | c_123_07 | 24.69 | 63.19
12450 | c_123_07 | 27.02 | 63.41
12451 | c_123_07 | 38.48 | 64.49
12452 | c_123_07 | 73.52 | 66.67
12453 | c_123_07 | 90.02 | 66.54
12454 | c_123_07 | 100.42 | 66.45
12455 | c_123_07 | 123.52 | 66.67
12456 | c_123_07 | 153.43 | 66.89
12457 | c_123_07 | 209.62 | 67.1
12458 | c_123_08 | 0 | 29.33
12459 | c_123_08 | 0 | 29.86
12460 | c_123_08 | 0 | 30.38
12461 | c_123_08 | 0.01 | 31.43
12462 | c_123_08 | 0.03 | 33.2
12463 | c_123_08 | 0.04 | 33.7
12464 | c_123_08 | 0.1 | 35.55
12465 | c_123_08 | 0.12 | 35.49
12466 | c_123_08 | 0.14 | 35.71
12467 | c_123_08 | 0.99 | 40.18
12468 | c_123_08 | 3.81 | 45.37
12469 | c_123_08 | 5.06 | 46.76
12470 | c_123_08 | 6.02 | 46.82
12471 | c_123_08 | 7.11 | 46.89
12472 | c_123_08 | 11.08 | 47.75
12473 | c_123_08 | 12.78 | 47.86
12474 | c_123_08 | 13.87 | 48.16
12475 | c_123_08 | 17.78 | 48.51
12476 | c_123_08 | 19.13 | 49.1
12477 | c_123_08 | 19.77 | 49.01
12478 | c_123_08 | 22.13 | 48.42
12479 | c_123_08 | 26 | 50.64
12480 | c_123_08 | 26.78 | 50.03
12481 | c_123_09 | 0 | 20.75
12482 | c_123_09 | 0 | 21.31
12483 | c_123_09 | 0.02 | 21.96
12484 | c_123_09 | 0.07 | 22.7
12485 | c_123_09 | 0.12 | 22.78
12486 | c_123_09 | 1 | 25.17
12487 | c_123_09 | 1.08 | 25.16
12488 | c_123_09 | 1.75 | 25.9
12489 | c_123_09 | 2.08 | 25.95
12490 | c_123_09 | 4.77 | 27.88
12491 | c_123_09 | 6.02 | 28.23
12492 | c_123_09 | 6.81 | 28.91
12493 | c_123_09 | 8 | 28.72
12494 | c_123_09 | 9.04 | 28.18
12495 | c_123_09 | 9.88 | 29.06
12496 | c_123_09 | 11.83 | 29.31
12497 | c_123_09 | 13.08 | 29.33
12498 | c_123_09 | 14.08 | 29.37
12499 | c_123_09 | 15.08 | 29.88
12500 | c_123_09 | 16.04 | 29.75
12501 | c_123_09 | 18.73 | 30
12502 | c_123_09 | 19.75 | 30.71
12503 | c_123_09 | 21.04 | 31.04
12504 | c_123_09 | 22 | 30.82
12505 | c_123_09 | 22.75 | 30.61
12506 | c_123_09 | 26 | 30.79
12507 | c_123_09 | 28.06 | 30.91
12508 | c_123_09 | 30 | 31.14
12509 | c_123_09 | 34.04 | 31.14
12510 | c_123_09 | 35.06 | 31.31
12511 | c_123_09 | 36.04 | 31.57
12512 | c_123_09 | 40.04 | 31.68
12513 | c_123_09 | 42.02 | 31.64
12514 | c_123_09 | 43.06 | 31.72
12515 | c_123_09 | 49.83 | 31.8
12516 | c_123_09 | 55.04 | 32.2
12517 | c_123_09 | 60.83 | 32.6
12518 | c_123_09 | 65.02 | 33.03
12519 | c_123_09 | 69.04 | 33.17
12520 | c_123_09 | 97.08 | 33.43
12521 | c_123_09 | 102.79 | 33.59
12522 | c_123_09 | 126 | 33.85
12523 | c_123_09 | 142 | 34.82
12524 | c_123_09 | 155 | 34.5
12525 | c_123_09 | 201.83 | 34.57
12526 | c_123_09 | 224.96 | 34.62
12527 | c_123_09 | 237.96 | 34.79
12528 | c_123_09 | 264.98 | 34.65
12529 | c_123_09 | 298.79 | 34.8
12530 | c_123_09 | 330.96 | 34.48
12531 | c_123_09 | 349.88 | 34.47
12532 | c_123_09 | 371.88 | 34.64
12533 | c_123_09 | 446.79 | 34.77
12534 | c_123_09 | 480.96 | 34.84
12535 | c_123_10 | 0 | 19.64
12536 | c_123_10 | 0 | 19.78
12537 | c_123_10 | 0 | 19.85
12538 | c_123_10 | 0 | 19.92
12539 | c_123_10 | 0 | 19.99
12540 | c_123_10 | 0.02 | 20.13
12541 | c_123_10 | 0.02 | 20.34
12542 | c_123_10 | 0.03 | 20.41
12543 | c_123_10 | 0.05 | 20.55
12544 | c_123_10 | 0.1 | 20.76
12545 | c_123_10 | 0.74 | 22.23
12546 | c_123_10 | 0.98 | 22.22
12547 | c_123_10 | 1.74 | 22.27
12548 | c_123_10 | 4.76 | 23.33
12549 | c_123_10 | 5.95 | 23.52
12550 | c_123_10 | 8.79 | 23.39
12551 | c_123_10 | 12.94 | 24.59
12552 | c_123_10 | 15.74 | 24.83
12553 | c_123_10 | 21.75 | 25.24
12554 | c_123_10 | 22.73 | 25.3
12555 | c_123_10 | 29.96 | 25.71
12556 | c_123_10 | 35.96 | 25.86
12557 | c_123_10 | 40.73 | 26.59
12558 | c_123_10 | 48.75 | 26.81
12559 | c_123_10 | 69.99 | 27.1
12560 | c_123_10 | 82.82 | 27.68
12561 | c_123_10 | 95.75 | 27.91
12562 | c_123_10 | 123.93 | 28.03
12563 | c_123_10 | 134.75 | 28.21
12564 | c_123_10 | 147.77 | 28.6
12565 | c_123_10 | 153.81 | 28.3
12566 | c_123_10 | 165.76 | 28.42
12567 | c_123_10 | 186.95 | 28.73
12568 | c_123_10 | 196.8 | 28.51
12569 | c_123_10 | 210 | 28.41
12570 | c_123_10 | 278.75 | 28.68
12571 | c_123_11 | 0 | 33.87
12572 | c_123_11 | 0 | 35.87
12573 | c_123_11 | 0.01 | 41.87
12574 | c_123_11 | 0.04 | 53.87
12575 | c_123_11 | 0.68 | 79.87
12576 | c_123_11 | 0.99 | 82.87
12577 | c_123_11 | 1.7 | 83.87
12578 | c_123_11 | 2.9 | 83.87
12579 | c_123_11 | 5.72 | 89.87
12580 | c_123_11 | 6.97 | 93.87
12581 | c_123_11 | 7.93 | 99.87
12582 | c_123_11 | 15.78 | 93.87
12583 | c_123_11 | 26.74 | 99.87
12584 | c_123_12 | 0 | 21.46
12585 | c_123_12 | 0 | 21.72
12586 | c_123_12 | 0.02 | 22.37
12587 | c_123_12 | 0.04 | 22.88
12588 | c_123_12 | 0.1 | 23.65
12589 | c_123_12 | 0.3 | 24.91
12590 | c_123_12 | 0.7 | 26.14
12591 | c_123_12 | 0.95 | 26.49
12592 | c_123_12 | 1.06 | 26.73
12593 | c_123_12 | 1.73 | 28.05
12594 | c_123_12 | 3.72 | 29.86
12595 | c_123_12 | 4.72 | 30.26
12596 | c_123_12 | 5.05 | 30.75
12597 | c_123_12 | 5.72 | 30.94
12598 | c_123_12 | 6.08 | 31.03
12599 | c_123_12 | 6.73 | 31.62
12600 | c_123_12 | 8.05 | 31.75
12601 | c_123_12 | 10.74 | 32.58
12602 | c_123_12 | 11.98 | 32.75
12603 | c_123_12 | 12.78 | 33.34
12604 | c_123_12 | 13.97 | 33
12605 | c_123_12 | 15.01 | 32.68
12606 | c_123_12 | 15.84 | 33.02
12607 | c_123_12 | 17.8 | 33.3
12608 | c_123_12 | 19.05 | 33.5
12609 | c_123_12 | 20.05 | 33.84
12610 | c_123_12 | 21.05 | 33.4
12611 | c_123_12 | 22.01 | 33.49
12612 | c_123_12 | 24.69 | 33.63
12613 | c_123_12 | 25.72 | 34.11
12614 | c_123_12 | 27.01 | 33.93
12615 | c_123_12 | 31.97 | 34.4
12616 | c_123_12 | 35.97 | 34.8
12617 | c_123_12 | 41.03 | 35.17
12618 | c_123_12 | 56.97 | 35.21
12619 | c_123_12 | 70.99 | 35.49
12620 | c_123_12 | 103.05 | 35.62
12621 | c_123_12 | 147.92 | 35.79
12622 | c_123_12 | 160.97 | 35.71
12623 | c_123_12 | 230.92 | 36.05
12624 | c_123_12 | 304.76 | 36.22
12625 | c_123_12 | 355.84 | 35.85
12626 | c_123_12 | 386.76 | 36.06
12627 | c_123_12 | 452.76 | 36.08
12628 | c_123_12 | 486.92 | 36.04
12629 | c_123_13 | 0 | 20.1
12630 | c_123_13 | 0 | 20.38
12631 | c_123_13 | 0.02 | 21.42
12632 | c_123_13 | 0.05 | 21.51
12633 | c_123_13 | 0.12 | 21.79
12634 | c_123_13 | 0.15 | 21.88
12635 | c_123_13 | 0.76 | 22.97
12636 | c_123_13 | 1.09 | 23.41
12637 | c_123_13 | 1.76 | 24.31
12638 | c_123_13 | 2.77 | 24.8
12639 | c_123_13 | 3.76 | 25.49
12640 | c_123_13 | 6.78 | 26.92
12641 | c_123_13 | 10.01 | 27.13
12642 | c_123_13 | 13.84 | 27.73
12643 | c_123_13 | 17.09 | 28.37
12644 | c_123_13 | 24.76 | 28.8
12645 | c_123_13 | 32.01 | 29.19
12646 | c_123_13 | 44.01 | 29.63
12647 | c_123_13 | 99.09 | 30.55
12648 | c_123_13 | 157.01 | 30.9
12649 | c_123_13 | 239.96 | 31.21
12650 | c_123_13 | 300.99 | 31.55
12651 | c_123_13 | 373.88 | 31.35
12652 | c_123_13 | 448.8 | 31.74
12653 | c_123_13 | 482.96 | 31.61
12654 | c_123_14 | 0 | 19.5
12655 | c_123_14 | 0 | 19.64
12656 | c_123_14 | 0 | 19.71
12657 | c_123_14 | 0 | 19.78
12658 | c_123_14 | 0.01 | 19.85
12659 | c_123_14 | 0.01 | 19.99
12660 | c_123_14 | 0.02 | 20.14
12661 | c_123_14 | 0.03 | 20.35
12662 | c_123_14 | 0.05 | 20.28
12663 | c_123_14 | 0.06 | 20.35
12664 | c_123_14 | 0.08 | 20.42
12665 | c_123_14 | 0.19 | 20.84
12666 | c_123_14 | 0.28 | 20.84
12667 | c_123_14 | 0.98 | 21.46
12668 | c_123_14 | 1.27 | 21.59
12669 | c_123_14 | 1.98 | 21.86
12670 | c_123_14 | 2.22 | 22.07
12671 | c_123_14 | 2.98 | 22.05
12672 | c_123_14 | 6.01 | 22.63
12673 | c_123_14 | 7.19 | 22.75
12674 | c_123_14 | 10.04 | 23.05
12675 | c_123_14 | 14.18 | 23.55
12676 | c_123_14 | 16.98 | 23.65
12677 | c_123_14 | 23 | 24.14
12678 | c_123_14 | 23.97 | 24.13
12679 | c_123_14 | 31.2 | 24.54
12680 | c_123_14 | 37.2 | 24.69
12681 | c_123_14 | 41.97 | 24.93
12682 | c_123_14 | 50 | 25.08
12683 | c_123_14 | 71.23 | 25.43
12684 | c_123_14 | 84.07 | 26
12685 | c_123_14 | 96.99 | 25.94
12686 | c_123_14 | 125.18 | 26.4
12687 | c_123_14 | 135.99 | 26.64
12688 | c_123_14 | 149.01 | 26.75
12689 | c_123_14 | 155.05 | 26.66
12690 | c_123_14 | 167 | 26.7
12691 | c_123_14 | 188.19 | 26.93
12692 | c_123_14 | 198.05 | 26.91
12693 | c_123_14 | 211.22 | 27.03
12694 | c_123_14 | 246.21 | 26.97
12695 | c_123_14 | 280 | 27.2
12696 | c_123_14 | 349 | 27.55
12697 | c_123_14 | 440.19 | 28.18
12698 | c_123_14 | 534.19 | 28.12
12699 | c_123_14 | 545.03 | 28.11
12700 | c_123_14 | 591.02 | 28.37
12701 | c_123_14 | 768.03 | 29.22
12702 | c_123_14 | 849.1 | 29.34
12703 | c_123_14 | 920.19 | 29.6
12704 | c_123_14 | 1025.19 | 29.44
12705 | c_123_14 | 1079.98 | 29.64
12706 | c_123_14 | 1113.24 | 29.77
12707 | c_123_14 | 1277.01 | 29.96
12708 | c_123_14 | 1427 | 32.3
12709 | c_123_14 | 1772 | 32.46
12710 | c_123_14 | 1872 | 33.66
12711 | c_123_15 | 0 | 35.3
12712 | c_123_15 | 0 | 36.08
12713 | c_123_15 | 0 | 36.62
12714 | c_123_15 | 0 | 37.68
12715 | c_123_15 | 0.01 | 38.23
12716 | c_123_15 | 0.01 | 38.16
12717 | c_123_15 | 0.01 | 38.94
12718 | c_123_15 | 0.02 | 39.65
12719 | c_123_15 | 0.04 | 39.77
12720 | c_123_15 | 0.04 | 40.28
12721 | c_123_15 | 0.08 | 41.47
12722 | c_123_15 | 0.1 | 41.31
12723 | c_123_15 | 0.11 | 41.78
12724 | c_123_15 | 0.75 | 48.73
12725 | c_123_15 | 1.05 | 49.58
12726 | c_123_15 | 1.76 | 52.03
12727 | c_123_15 | 2.08 | 52.22
12728 | c_123_15 | 2.96 | 52.79
12729 | c_123_15 | 6.03 | 55.12
12730 | c_123_15 | 7.03 | 55.21
12731 | c_123_15 | 7.99 | 55.96
12732 | c_123_15 | 9.08 | 56.12
12733 | c_123_15 | 13.05 | 56.32
12734 | c_123_15 | 14.75 | 56.47
12735 | c_123_15 | 15.84 | 56.5
12736 | c_123_15 | 16.75 | 56.59
12737 | c_123_15 | 19.76 | 56.87
12738 | c_123_15 | 21.09 | 56.63
12739 | c_123_15 | 21.75 | 57.4
12740 | c_123_15 | 24.1 | 56.43
12741 | c_123_15 | 26.8 | 56.33
12742 | c_123_16 | 0 | 22.33
12743 | c_123_16 | 0.01 | 23.42
12744 | c_123_16 | 0.02 | 24.92
12745 | c_123_16 | 0.04 | 25.6
12746 | c_123_16 | 0.11 | 26.67
12747 | c_123_16 | 0.28 | 28.11
12748 | c_123_16 | 0.69 | 30.15
12749 | c_123_16 | 0.92 | 31.44
12750 | c_123_16 | 1.04 | 32.36
12751 | c_123_16 | 1.7 | 33.66
12752 | c_123_16 | 3.69 | 35.62
12753 | c_123_16 | 5.03 | 36.72
12754 | c_123_16 | 6.05 | 37.63
12755 | c_123_16 | 7.04 | 38.29
12756 | c_123_16 | 8.03 | 39.09
12757 | c_123_16 | 10.71 | 39.69
12758 | c_123_16 | 11.96 | 40.23
12759 | c_123_16 | 13.94 | 40.44
12760 | c_123_16 | 17.78 | 41.19
12761 | c_123_16 | 20.03 | 41.83
12762 | c_123_16 | 25.69 | 42.55
12763 | c_123_16 | 31.94 | 43.17
12764 | c_123_16 | 35.94 | 43.95
12765 | c_123_16 | 42.78 | 44.49
12766 | c_123_16 | 47.94 | 45.14
12767 | c_123_16 | 60.99 | 45.58
12768 | c_123_16 | 74.99 | 46.22
12769 | c_123_16 | 118.74 | 46.09
12770 | c_123_16 | 147.9 | 46.46
12771 | c_123_16 | 207.94 | 47.11
12772 | c_123_16 | 304.74 | 47.74
12773 | c_123_16 | 377.82 | 47.91
12774 | c_123_16 | 452.74 | 48.13
12775 | c_123_16 | 486.9 | 47.79
12776 | c_123_17 | 0 | 20.56
12777 | c_123_17 | 0.01 | 20.84
12778 | c_123_17 | 0.04 | 21.49
12779 | c_123_17 | 0.13 | 22.04
12780 | c_123_17 | 0.74 | 23.74
12781 | c_123_17 | 1.08 | 24.54
12782 | c_123_17 | 1.74 | 25.02
12783 | c_123_17 | 2.1 | 25.82
12784 | c_123_17 | 3.09 | 26.37
12785 | c_123_17 | 4.09 | 27.01
12786 | c_123_17 | 6.76 | 27.99
12787 | c_123_17 | 8.8 | 28.58
12788 | c_123_17 | 11.03 | 28.99
12789 | c_123_17 | 11.87 | 29.31
12790 | c_123_17 | 15.08 | 29.79
12791 | c_123_17 | 18.03 | 30.2
12792 | c_123_17 | 27.99 | 30.84
12793 | c_123_17 | 37.05 | 31.51
12794 | c_123_17 | 57.03 | 32.3
12795 | c_123_17 | 71.03 | 32.65
12796 | c_123_17 | 99.08 | 33.07
12797 | c_123_17 | 127.99 | 33.3
12798 | c_123_17 | 143.95 | 33.56
12799 | c_123_17 | 168.95 | 33.98
12800 | c_123_17 | 226.95 | 33.73
12801 | c_123_17 | 266.97 | 33.59
12802 | c_123_17 | 300.78 | 34.06
12803 | c_123_17 | 332.95 | 34.08
12804 | c_123_17 | 373.87 | 33.8
12805 | c_123_17 | 448.78 | 33.96
12806 | c_123_17 | 482.95 | 33.91
12807 | c_123_18 | 0 | 19.93
12808 | c_123_18 | 0 | 20.07
12809 | c_123_18 | 0 | 20.14
12810 | c_123_18 | 0 | 20.14
12811 | c_123_18 | 0.01 | 20.76
12812 | c_123_18 | 0.01 | 20.83
12813 | c_123_18 | 0.02 | 20.89
12814 | c_123_18 | 0.04 | 20.89
12815 | c_123_18 | 0.06 | 20.96
12816 | c_123_18 | 0.17 | 21.17
12817 | c_123_18 | 0.26 | 21.23
12818 | c_123_18 | 0.96 | 21.9
12819 | c_123_18 | 1.25 | 22.17
12820 | c_123_18 | 1.96 | 22.22
12821 | c_123_18 | 2.2 | 22.28
12822 | c_123_18 | 2.96 | 22.46
12823 | c_123_18 | 5.98 | 23.21
12824 | c_123_18 | 7.17 | 23.52
12825 | c_123_18 | 10.02 | 23.32
12826 | c_123_18 | 14.16 | 24.13
12827 | c_123_18 | 16.96 | 24.28
12828 | c_123_18 | 22.97 | 24.79
12829 | c_123_18 | 23.95 | 24.91
12830 | c_123_18 | 31.18 | 25.35
12831 | c_123_18 | 37.18 | 25.34
12832 | c_123_18 | 41.95 | 25.63
12833 | c_123_18 | 49.98 | 26.09
12834 | c_123_18 | 71.21 | 26.59
12835 | c_123_18 | 84.05 | 26.91
12836 | c_123_18 | 96.97 | 26.9
12837 | c_123_18 | 125.15 | 27.24
12838 | c_123_18 | 135.97 | 27.4
12839 | c_123_18 | 148.99 | 27.55
12840 | c_123_18 | 155.03 | 27.53
12841 | c_123_18 | 166.98 | 27.48
12842 | c_123_18 | 188.17 | 27.62
12843 | c_123_18 | 198.03 | 27.73
12844 | c_123_18 | 211.2 | 27.63
12845 | c_123_18 | 246.19 | 27.54
12846 | c_123_18 | 279.97 | 27.82
12847 | c_123_18 | 348.97 | 28.26
12848 | c_123_18 | 440.17 | 28.69
12849 | c_123_18 | 534.17 | 28.74
12850 | c_123_18 | 545 | 28.87
12851 | c_123_18 | 590.99 | 29.11
12852 | c_123_18 | 768 | 29.89
12853 | c_123_18 | 849.08 | 29.78
12854 | c_123_18 | 920.16 | 29.89
12855 | c_123_18 | 1025.17 | 29.99
12856 | c_123_18 | 1079.95 | 30.18
12857 | c_123_18 | 1113.21 | 30.23
12858 | c_123_18 | 1276.98 | 30.33
12859 | c_123_19 | 0 | 28
12860 | c_123_19 | 0 | 28.42
12861 | c_123_19 | 0 | 28.63
12862 | c_123_19 | 0 | 29.04
12863 | c_123_19 | 0.01 | 29.66
12864 | c_123_19 | 0.01 | 31.1
12865 | c_123_19 | 0.05 | 33.09
12866 | c_123_19 | 0.09 | 34.24
12867 | c_123_19 | 0.73 | 40.17
12868 | c_123_19 | 3.08 | 44.83
12869 | c_123_19 | 6.95 | 46.71
12870 | c_123_19 | 8.75 | 47.2
12871 | c_123_19 | 12.77 | 48.1
12872 | c_123_19 | 13.95 | 48.06
12873 | c_123_19 | 16.8 | 47.12
12874 | c_123_19 | 20.94 | 49.01
12875 | c_123_19 | 23.74 | 49.07
12876 | c_123_19 | 26.76 | 49.56
12877 | c_123_20 | 0 | 21.3
12878 | c_123_20 | 0 | 21.5
12879 | c_123_20 | 0 | 21.59
12880 | c_123_20 | 0 | 21.79
12881 | c_123_20 | 0 | 21.89
12882 | c_123_20 | 0.01 | 21.98
12883 | c_123_20 | 0.01 | 22.08
12884 | c_123_20 | 0.03 | 22.37
12885 | c_123_20 | 0.04 | 22.47
12886 | c_123_20 | 0.06 | 22.66
12887 | c_123_20 | 0.08 | 22.85
12888 | c_123_20 | 0.13 | 23.14
12889 | c_123_20 | 0.17 | 23.33
12890 | c_123_20 | 0.21 | 23.52
12891 | c_123_20 | 0.29 | 23.8
12892 | c_123_20 | 0.42 | 24.17
12893 | c_123_20 | 0.63 | 24.63
12894 | c_123_20 | 1 | 25.25
12895 | c_123_20 | 1.5 | 25.87
12896 | c_123_20 | 1.7 | 26.14
12897 | c_123_20 | 6.77 | 29.09
12898 | c_123_20 | 8.76 | 29.89
12899 | c_123_20 | 10.79 | 30.41
12900 | c_123_20 | 14.73 | 31.51
12901 | c_123_20 | 18.03 | 31.81
12902 | c_123_20 | 27.78 | 32.73
12903 | c_123_20 | 42.07 | 33.55
12904 | c_123_20 | 52.01 | 34
12905 | c_123_20 | 77.72 | 34.92
12906 | c_123_20 | 157.76 | 34.89
12907 | c_123_20 | 188.74 | 35.12
12908 | c_123_20 | 268.01 | 35.42
12909 | c_123_20 | 335.76 | 35.85
12910 | c_123_20 | 485.93 | 36.69
12911 | c_123_20 | 575.76 | 36.98
12912 | c_123_20 | 778.76 | 37.66
12913 | c_123_20 | 981.76 | 39.17
12914 | c_123_20 | 1149.34 | 39.6
12915 | c_123_20 | 1303.34 | 40.14
12916 | c_123_20 | 1700.34 | 40.64
12917 | c_123_21 | 0 | 19.7
12918 | c_123_21 | 0 | 19.83
12919 | c_123_21 | 0 | 19.97
12920 | c_123_21 | 0 | 20.03
12921 | c_123_21 | 0 | 20.1
12922 | c_123_21 | 0.01 | 20.23
12923 | c_123_21 | 0.1 | 21.17
12924 | c_123_21 | 0.77 | 22.64
12925 | c_123_21 | 1.06 | 23.11
12926 | c_123_21 | 3.1 | 24.18
12927 | c_123_21 | 6.81 | 25.38
12928 | c_123_21 | 10.02 | 25.98
12929 | c_123_21 | 19.77 | 27.05
12930 | c_123_21 | 33.77 | 28.12
12931 | c_123_21 | 51.85 | 28.85
12932 | c_123_21 | 82.97 | 29.65
12933 | c_123_21 | 163.79 | 30.52
12934 | c_123_21 | 294.81 | 30.59
12935 | c_123_21 | 427.81 | 31.86
12936 | c_123_22 | 0 | 34.5
12937 | c_123_22 | 0 | 35.28
12938 | c_123_22 | 0 | 36.46
12939 | c_123_22 | 0.01 | 38.03
12940 | c_123_22 | 0.06 | 39.21
12941 | c_123_22 | 0.12 | 43.13
12942 | c_123_22 | 0.78 | 48.62
12943 | c_123_22 | 1.87 | 50.97
12944 | c_123_22 | 2.78 | 53.32
12945 | c_123_22 | 5.78 | 55.68
12946 | c_123_22 | 7.12 | 57.25
12947 | c_123_22 | 7.77 | 56.46
12948 | c_123_22 | 14 | 57.64
12949 | c_123_22 | 15.79 | 59.6
12950 | c_123_22 | 19.81 | 59.99
12951 | c_123_22 | 23.84 | 60.77
12952 | c_123_22 | 26.8 | 60.77
12953 | c_123_23 | 0 | 23.46
12954 | c_123_23 | 0 | 23.72
12955 | c_123_23 | 0 | 23.84
12956 | c_123_23 | 0 | 24.1
12957 | c_123_23 | 0 | 24.23
12958 | c_123_23 | 0.01 | 24.36
12959 | c_123_23 | 0.01 | 24.48
12960 | c_123_23 | 0.01 | 24.61
12961 | c_123_23 | 0.02 | 24.87
12962 | c_123_23 | 0.03 | 24.99
12963 | c_123_23 | 0.04 | 24.99
12964 | c_123_23 | 0.06 | 25.25
12965 | c_123_23 | 0.08 | 25.37
12966 | c_123_23 | 0.12 | 25.75
12967 | c_123_23 | 0.17 | 26
12968 | c_123_23 | 0.21 | 26.25
12969 | c_123_23 | 0.29 | 26.62
12970 | c_123_23 | 0.42 | 26.99
12971 | c_123_23 | 0.67 | 27.73
12972 | c_123_23 | 0.83 | 28.09
12973 | c_123_23 | 0.96 | 28.59
12974 | c_123_23 | 1.73 | 29.52
12975 | c_123_23 | 3.78 | 31.1
12976 | c_123_23 | 6.68 | 32.53
12977 | c_123_23 | 8.82 | 33.28
12978 | c_123_23 | 13.74 | 34.69
12979 | c_123_23 | 15.73 | 34.98
12980 | c_123_23 | 17.77 | 35.29
12981 | c_123_23 | 21.7 | 35.66
12982 | c_123_23 | 25.01 | 36.07
12983 | c_123_23 | 34.77 | 36.86
12984 | c_123_23 | 49.05 | 37.25
12985 | c_123_23 | 58.98 | 37.63
12986 | c_123_23 | 84.69 | 38.14
12987 | c_123_23 | 114.78 | 38.58
12988 | c_123_23 | 164.73 | 38.85
12989 | c_123_23 | 195.71 | 39.26
12990 | c_123_23 | 274.98 | 39.32
12991 | c_123_23 | 342.69 | 39.71
12992 | c_123_23 | 492.9 | 40.81
12993 | c_123_23 | 582.73 | 41.12
12994 | c_123_24 | 0 | 21.29
12995 | c_123_24 | 0 | 21.38
12996 | c_123_24 | 0 | 21.46
12997 | c_123_24 | 0 | 21.55
12998 | c_123_24 | 0.01 | 21.72
12999 | c_123_24 | 0.01 | 21.8
13000 | c_123_24 | 0.04 | 22.15
13001 | c_123_24 | 0.06 | 22.4
13002 | c_123_24 | 0.09 | 22.75
13003 | c_123_24 | 0.72 | 24.36
13004 | c_123_24 | 0.93 | 24.79
13005 | c_123_24 | 1.73 | 25.29
13006 | c_123_24 | 2.05 | 25.62
13007 | c_123_24 | 2.73 | 25.87
13008 | c_123_24 | 3 | 26.21
13009 | c_123_24 | 3.73 | 26.28
13010 | c_123_24 | 4.02 | 26.62
13011 | c_123_24 | 6.72 | 26.82
13012 | c_123_24 | 9.74 | 26.95
13013 | c_123_24 | 10.72 | 27.02
13014 | c_123_24 | 17.95 | 27.43
13015 | c_123_24 | 23.95 | 28.13
13016 | c_123_24 | 28.72 | 28.34
13017 | c_123_24 | 36.75 | 28.7
13018 | c_123_24 | 47.98 | 29.47
13019 | c_123_24 | 70.82 | 30.54
13020 | c_123_24 | 83.74 | 30.39
13021 | c_123_24 | 111.92 | 31.57
13022 | c_123_24 | 122.74 | 31.8
13023 | c_123_24 | 135.76 | 31.76
13024 | c_123_24 | 141.8 | 32.26
13025 | c_123_24 | 153.75 | 32.31
13026 | c_123_24 | 174.94 | 32.78
13027 | c_123_24 | 184.8 | 32.59
13028 | c_123_24 | 197.97 | 32.65
13029 | c_123_24 | 266.74 | 33.41
13030 | c_123_24 | 335.74 | 33.93
13031 | c_123_24 | 426.94 | 34.71
13032 | c_123_24 | 520.94 | 35.08
13033 | c_123_24 | 531.77 | 35.33
13034 | c_123_24 | 577.76 | 35.65
13035 | c_123_24 | 754.77 | 37.12
13036 | c_123_24 | 835.85 | 37.52
13037 | c_123_24 | 906.93 | 38.53
13038 | c_123_24 | 1011.94 | 38.24
13039 | c_123_24 | 1066.72 | 38.75
13040 | c_123_24 | 1099.98 | 39
13041 | c_123_25 | 0 | 28.04
13042 | c_123_25 | 0 | 28.44
13043 | c_123_25 | 0 | 28.64
13044 | c_123_25 | 0 | 29.26
13045 | c_123_25 | 0.01 | 29.66
13046 | c_123_25 | 0.01 | 29.84
13047 | c_123_25 | 0.02 | 30.87
13048 | c_123_25 | 0.03 | 31.46
13049 | c_123_25 | 0.09 | 32.97
13050 | c_123_25 | 0.14 | 34.34
13051 | c_123_25 | 0.75 | 39.08
13052 | c_123_25 | 3.76 | 44.69
13053 | c_123_25 | 5.1 | 46.18
13054 | c_123_25 | 5.75 | 46.42
13055 | c_123_25 | 8.1 | 46.69
13056 | c_123_25 | 11.97 | 47.69
13057 | c_123_25 | 13.76 | 48.28
13058 | c_123_25 | 17.78 | 48.85
13059 | c_123_25 | 21.82 | 47.76
13060 | c_123_25 | 25.96 | 49.13
13061 | c_123_25 | 26.77 | 49.71
13062 | c_123_26 | 0 | 21.1
13063 | c_123_26 | 0 | 21.38
13064 | c_123_26 | 0 | 21.65
13065 | c_123_26 | 0.01 | 21.93
13066 | c_123_26 | 0.01 | 22.06
13067 | c_123_26 | 0.02 | 22.2
13068 | c_123_26 | 0.04 | 22.19
13069 | c_123_26 | 0.06 | 22.32
13070 | c_123_26 | 0.09 | 22.45
13071 | c_123_26 | 0.12 | 22.58
13072 | c_123_26 | 0.16 | 22.71
13073 | c_123_26 | 0.25 | 22.96
13074 | c_123_26 | 0.37 | 23.61
13075 | c_123_26 | 0.5 | 23.99
13076 | c_123_26 | 0.75 | 24.62
13077 | c_123_26 | 1.5 | 25.81
13078 | c_123_26 | 1.87 | 26.28
13079 | c_123_26 | 3.16 | 27.96
13080 | c_123_26 | 3.91 | 28.25
13081 | c_123_26 | 5.95 | 29.46
13082 | c_123_26 | 8.86 | 30.36
13083 | c_123_26 | 11 | 30.97
13084 | c_123_26 | 15.92 | 32.23
13085 | c_123_26 | 17.91 | 32.51
13086 | c_123_26 | 19.93 | 32.93
13087 | c_123_26 | 23.88 | 33.4
13088 | c_123_26 | 27.18 | 33.52
13089 | c_123_26 | 36.94 | 33.95
13090 | c_123_26 | 51.22 | 34.49
13091 | c_123_26 | 61.16 | 34.53
13092 | c_123_26 | 86.87 | 34.76
13093 | c_123_26 | 116.95 | 34.8
13094 | c_123_26 | 166.91 | 34.64
13095 | c_123_26 | 197.89 | 34.86
13096 | c_123_26 | 277.16 | 34.62
13097 | c_123_26 | 344.87 | 34.81
13098 | c_123_26 | 419.16 | 34.9
13099 | c_123_27 | 0 | 20.21
13100 | c_123_27 | 0 | 20.39
13101 | c_123_27 | 0 | 20.56
13102 | c_123_27 | 0 | 20.65
13103 | c_123_27 | 0 | 20.82
13104 | c_123_27 | 0 | 20.82
13105 | c_123_27 | 0.01 | 20.91
13106 | c_123_27 | 0.01 | 21
13107 | c_123_27 | 0.02 | 21.09
13108 | c_123_27 | 0.03 | 21.17
13109 | c_123_27 | 0.04 | 21.35
13110 | c_123_27 | 0.09 | 21.6
13111 | c_123_27 | 0.13 | 21.78
13112 | c_123_27 | 0.17 | 21.95
13113 | c_123_27 | 0.21 | 22.12
13114 | c_123_27 | 0.29 | 22.37
13115 | c_123_27 | 0.42 | 22.71
13116 | c_123_27 | 0.67 | 23.12
13117 | c_123_27 | 1 | 23.53
13118 | c_123_27 | 1.5 | 24.1
13119 | c_123_27 | 1.88 | 24.42
13120 | c_123_27 | 3 | 25.37
13121 | c_123_27 | 4 | 25.82
13122 | c_123_27 | 4.86 | 26.11
13123 | c_123_27 | 7 | 26.77
13124 | c_123_27 | 11.92 | 27.82
13125 | c_123_27 | 13.91 | 28.26
13126 | c_123_27 | 15.95 | 28.53
13127 | c_123_27 | 19.89 | 29.09
13128 | c_123_27 | 23.19 | 29.34
13129 | c_123_27 | 32.94 | 29.88
13130 | c_123_27 | 47.23 | 30.39
13131 | c_123_27 | 57.16 | 30.68
13132 | c_123_27 | 82.87 | 30.92
13133 | c_123_27 | 112.96 | 31.2
13134 | c_123_27 | 162.91 | 31.28
13135 | c_123_27 | 193.89 | 31.41
13136 | c_123_27 | 273.16 | 31.44
13137 | c_123_27 | 340.87 | 31.74
13138 | c_123_27 | 491.08 | 32.22
13139 | c_123_27 | 580.91 | 32.3
13140 | c_123_28 | 0 | 19.34
13141 | c_123_28 | 0 | 19.41
13142 | c_123_28 | 0 | 19.41
13143 | c_123_28 | 0.01 | 19.6
13144 | c_123_28 | 0.02 | 19.67
13145 | c_123_28 | 0.04 | 19.8
13146 | c_123_28 | 0.08 | 19.86
13147 | c_123_28 | 0.13 | 19.99
13148 | c_123_28 | 0.77 | 20.24
13149 | c_123_28 | 1.04 | 20.43
13150 | c_123_28 | 1.77 | 20.75
13151 | c_123_28 | 2.06 | 20.87
13152 | c_123_28 | 4.76 | 21.34
13153 | c_123_28 | 7.78 | 21.74
13154 | c_123_28 | 8.76 | 21.86
13155 | c_123_28 | 16.03 | 22.26
13156 | c_123_28 | 21.99 | 22.51
13157 | c_123_28 | 26.76 | 22.64
13158 | c_123_28 | 34.78 | 22.75
13159 | c_123_28 | 56.02 | 23.35
13160 | c_123_28 | 68.85 | 23.92
13161 | c_123_28 | 81.78 | 23.84
13162 | c_123_28 | 109.96 | 24.36
13163 | c_123_28 | 120.78 | 24.64
13164 | c_123_28 | 153.8 | 24.53
13165 | c_123_28 | 139.84 | 24.57
13166 | c_123_28 | 151.79 | 24.73
13167 | c_123_28 | 172.98 | 24.86
13168 | c_123_28 | 182.83 | 24.84
13169 | c_123_28 | 196.01 | 24.94
13170 | c_123_28 | 231 | 24.93
13171 | c_123_28 | 264.78 | 24.86
13172 | c_123_28 | 333.78 | 25.75
13173 | c_123_28 | 424.97 | 25.97
13174 | c_123_28 | 518.98 | 26.15
13175 | c_123_28 | 529.81 | 26.15
13176 | c_123_28 | 575.8 | 26.44
13177 | c_123_28 | 752.81 | 27.4
13178 | c_123_28 | 904.98 | 27.33
13179 | c_123_28 | 1009.98 | 27.1
13180 | c_123_28 | 1064.76 | 27.41
13181 | c_123_28 | 1098.02 | 27.54
13182 | c_123_29 | 0 | 34.18
13183 | c_123_29 | 0 | 34.62
13184 | c_123_29 | 0.01 | 35.83
13185 | c_123_29 | 0.01 | 36.56
13186 | c_123_29 | 0.02 | 36.71
13187 | c_123_29 | 0.04 | 37.76
13188 | c_123_29 | 0.89 | 46.15
13189 | c_123_29 | 3.71 | 51.32
13190 | c_123_29 | 4.96 | 52.74
13191 | c_123_29 | 5.92 | 53.76
13192 | c_123_29 | 7.01 | 55.27
13193 | c_123_29 | 10.98 | 54.04
13194 | c_123_29 | 12.68 | 54.74
13195 | c_123_29 | 13.77 | 55.28
13196 | c_123_29 | 14.68 | 55.44
13197 | c_123_29 | 17.69 | 55.95
13198 | c_123_29 | 19.02 | 55.15
13199 | c_123_29 | 19.68 | 56.38
13200 | c_123_29 | 22.03 | 55.39
13201 | c_123_29 | 25.9 | 56.51
13202 | c_123_29 | 26.68 | 56.84
13203 | c_123_30 | 0 | 22.91
13204 | c_123_30 | 0.01 | 23.43
13205 | c_123_30 | 0.04 | 24.47
13206 | c_123_30 | 0.08 | 25.5
13207 | c_123_30 | 0.15 | 26.17
13208 | c_123_30 | 0.5 | 27.56
13209 | c_123_30 | 1 | 29.25
13210 | c_123_30 | 1.85 | 30.65
13211 | c_123_30 | 2.85 | 32.06
13212 | c_123_30 | 4.21 | 32.91
13213 | c_123_30 | 4.86 | 33.45
13214 | c_123_30 | 5.85 | 34.28
13215 | c_123_30 | 8.87 | 35.5
13216 | c_123_30 | 10.91 | 36.97
13217 | c_123_30 | 12.1 | 35.58
13218 | c_123_30 | 13.14 | 35.11
13219 | c_123_30 | 15.93 | 36.41
13220 | c_123_30 | 18.18 | 36.91
13221 | c_123_30 | 23.85 | 37.2
13222 | c_123_30 | 30.1 | 38.08
13223 | c_123_30 | 34.1 | 38.42
13224 | c_123_30 | 39.16 | 38.38
13225 | c_123_30 | 44.14 | 39.08
13226 | c_123_30 | 53.93 | 39.32
13227 | c_123_30 | 73.14 | 39.76
13228 | c_123_30 | 101.18 | 40.38
13229 | c_123_30 | 106.89 | 40.49
13230 | c_123_30 | 171.06 | 40.08
13231 | c_123_30 | 229.06 | 40.28
13232 | c_123_30 | 242.06 | 40.4
13233 | c_123_30 | 269.06 | 39.93
13234 | c_123_30 | 302.89 | 40.34
13235 | c_123_30 | 335.06 | 39.89
13236 | c_123_30 | 353.97 | 40.01
13237 | c_123_30 | 450.89 | 41.02
13238 | c_123_30 | 485.06 | 41.14
13239 | c_123_31 | 0 | 22.83
13240 | c_123_31 | 0 | 23.31
13241 | c_123_31 | 0.01 | 23.8
13242 | c_123_31 | 0.02 | 24.16
13243 | c_123_31 | 0.03 | 24.4
13244 | c_123_31 | 0.04 | 24.52
13245 | c_123_31 | 0.05 | 24.64
13246 | c_123_31 | 0.08 | 24.75
13247 | c_123_31 | 0.12 | 24.87
13248 | c_123_31 | 1.11 | 27.37
13249 | c_123_31 | 1.76 | 28.12
13250 | c_123_31 | 4.78 | 30.4
13251 | c_123_31 | 6.03 | 30.64
13252 | c_123_31 | 6.83 | 31.41
13253 | c_123_31 | 9.05 | 31.47
13254 | c_123_31 | 11.85 | 32.12
13255 | c_123_31 | 16.05 | 32.72
13256 | c_123_31 | 19.76 | 32.91
13257 | c_123_31 | 26.01 | 33.99
13258 | c_123_31 | 35.08 | 34.08
13259 | c_123_31 | 42.01 | 34.52
13260 | c_123_31 | 51.01 | 34.7
13261 | c_123_31 | 69.05 | 34.67
13262 | c_123_31 | 97.1 | 35.22
13263 | c_123_31 | 126.01 | 35.36
13264 | c_123_31 | 155.01 | 35.19
13265 | c_123_31 | 201.85 | 35.35
13266 | c_123_31 | 237.97 | 35.47
13267 | c_123_31 | 298.8 | 35.92
13268 | c_123_31 | 330.97 | 35.6
13269 | c_123_31 | 349.89 | 35.45
13270 | c_123_31 | 446.8 | 35.54
13271 | c_123_31 | 480.97 | 35.37
13272 | c_123_32 | 0 | 21
13273 | c_123_32 | 0 | 21.08
13274 | c_123_32 | 0 | 21.08
13275 | c_123_32 | 0 | 21.08
13276 | c_123_32 | 0 | 21.33
13277 | c_123_32 | 0.01 | 21.41
13278 | c_123_32 | 0.01 | 21.58
13279 | c_123_32 | 0.03 | 21.58
13280 | c_123_32 | 0.08 | 21.66
13281 | c_123_32 | 0.72 | 22.47
13282 | c_123_32 | 0.96 | 22.88
13283 | c_123_32 | 1.72 | 23.11
13284 | c_123_32 | 4.74 | 24.19
13285 | c_123_32 | 5.93 | 24.33
13286 | c_123_32 | 8.78 | 24.27
13287 | c_123_32 | 12.92 | 25.1
13288 | c_123_32 | 15.72 | 25.38
13289 | c_123_32 | 21.73 | 25.87
13290 | c_123_32 | 22.71 | 26.02
13291 | c_123_32 | 29.94 | 26.34
13292 | c_123_32 | 35.94 | 26.35
13293 | c_123_32 | 40.71 | 26.55
13294 | c_123_32 | 48.74 | 27.14
13295 | c_123_32 | 69.97 | 27.31
13296 | c_123_32 | 82.81 | 28.06
13297 | c_123_32 | 95.73 | 28.07
13298 | c_123_32 | 123.91 | 28.61
13299 | c_123_32 | 134.73 | 28.99
13300 | c_123_32 | 147.75 | 29.36
13301 | c_123_32 | 153.8 | 29.18
13302 | c_123_32 | 165.74 | 29.31
13303 | c_123_32 | 186.93 | 29.67
13304 | c_123_32 | 196.79 | 29.39
13305 | c_123_32 | 209.99 | 29.53
13306 | c_123_32 | 244.95 | 29.38
13307 | c_123_32 | 278.73 | 29.82
13308 | c_123_32 | 347.73 | 30.47
13309 | c_123_32 | 438.93 | 31.29
13310 | c_123_32 | 532.93 | 31.55
13311 | c_123_32 | 543.77 | 31.79
13312 | c_123_32 | 589.75 | 32.18
13313 | c_123_32 | 766.77 | 33.33
13314 | c_123_32 | 918.92 | 33.77
13315 | c_123_32 | 1023.93 | 33.65
13316 | c_123_32 | 1078.71 | 34.3
13317 | c_123_32 | 1111.97 | 34.62
13318 | c_123_32 | 1275.74 | 35.25
13319 | c_123_33 | 0 | 30.85
13320 | c_123_33 | 0 | 31.41
13321 | c_123_33 | 0 | 31.7
13322 | c_123_33 | 0 | 31.84
13323 | c_123_33 | 0.01 | 33.1
13324 | c_123_33 | 0.03 | 35.08
13325 | c_123_33 | 0.08 | 35.92
13326 | c_123_33 | 0.74 | 41.55
13327 | c_123_33 | 1.82 | 44.65
13328 | c_123_33 | 2.73 | 45.5
13329 | c_123_33 | 5.74 | 46.91
13330 | c_123_33 | 7.08 | 48.6
13331 | c_123_33 | 8.08 | 48.88
13332 | c_123_33 | 10.08 | 49.16
13333 | c_123_33 | 13.95 | 50.57
13334 | c_123_33 | 15.74 | 50.57
13335 | c_123_33 | 19.76 | 51.41
13336 | c_123_33 | 26.76 | 52.82
13337 | c_123_34 | 0 | 23.56
13338 | c_123_34 | 0 | 23.76
13339 | c_123_34 | 0 | 23.96
13340 | c_123_34 | 0 | 24.15
13341 | c_123_34 | 0.01 | 24.55
13342 | c_123_34 | 0.01 | 24.74
13343 | c_123_34 | 0.02 | 24.94
13344 | c_123_34 | 0.04 | 25.13
13345 | c_123_34 | 0.06 | 25.52
13346 | c_123_34 | 0.08 | 25.52
13347 | c_123_34 | 0.08 | 25.71
13348 | c_123_34 | 0.12 | 25.7
13349 | c_123_34 | 0.21 | 26.07
13350 | c_123_34 | 0.33 | 26.43
13351 | c_123_34 | 0.5 | 26.78
13352 | c_123_34 | 0.74 | 27.5
13353 | c_123_34 | 1 | 27.83
13354 | c_123_34 | 1.68 | 28.87
13355 | c_123_34 | 3.68 | 29.9
13356 | c_123_34 | 4.98 | 30.32
13357 | c_123_34 | 5.73 | 30.43
13358 | c_123_34 | 7.77 | 30.61
13359 | c_123_34 | 10.67 | 30.97
13360 | c_123_34 | 12.81 | 31.22
13361 | c_123_34 | 17.73 | 31.75
13362 | c_123_34 | 19.73 | 32.05
13363 | c_123_34 | 21.76 | 32.37
13364 | c_123_34 | 25.69 | 32.62
13365 | c_123_34 | 29 | 32.91
13366 | c_123_34 | 38.76 | 33.24
13367 | c_123_34 | 52.76 | 33.56
13368 | c_123_34 | 62.98 | 33.8
13369 | c_123_34 | 88.68 | 34.09
13370 | c_123_34 | 118.77 | 34.43
13371 | c_123_34 | 168.73 | 34.72
13372 | c_123_34 | 199.71 | 34.98
13373 | c_123_34 | 278.98 | 35.69
13374 | c_123_34 | 346.73 | 36.11
13375 | c_123_34 | 496.89 | 37.42
13376 | c_123_34 | 586.73 | 38.09
13377 | c_123_35 | 0 | 22.06
13378 | c_123_35 | 0 | 22.31
13379 | c_123_35 | 0 | 22.43
13380 | c_123_35 | 0 | 22.68
13381 | c_123_35 | 0 | 22.8
13382 | c_123_35 | 0.01 | 22.93
13383 | c_123_35 | 0.01 | 23.05
13384 | c_123_35 | 0.01 | 23.17
13385 | c_123_35 | 0.02 | 23.3
13386 | c_123_35 | 0.03 | 23.3
13387 | c_123_35 | 0.04 | 23.3
13388 | c_123_35 | 0.06 | 23.42
13389 | c_123_35 | 0.08 | 23.54
13390 | c_123_35 | 0.12 | 23.66
13391 | c_123_35 | 0.16 | 23.78
13392 | c_123_35 | 0.2 | 23.9
13393 | c_123_35 | 0.29 | 24.14
13394 | c_123_35 | 0.41 | 24.38
13395 | c_123_35 | 0.66 | 24.73
13396 | c_123_35 | 0.83 | 24.96
13397 | c_123_35 | 0.95 | 25.2
13398 | c_123_35 | 1.82 | 26.01
13399 | c_123_35 | 3.78 | 27
13400 | c_123_35 | 6.68 | 28.09
13401 | c_123_35 | 8.82 | 28.62
13402 | c_123_35 | 13.74 | 29.56
13403 | c_123_35 | 14.74 | 29.78
13404 | c_123_35 | 17.77 | 30.2
13405 | c_123_35 | 21.71 | 30.48
13406 | c_123_35 | 25.01 | 30.79
13407 | c_123_35 | 34.76 | 31.25
13408 | c_123_35 | 49.05 | 31.81
13409 | c_123_35 | 58.99 | 32.09
13410 | c_123_35 | 84.7 | 32.64
13411 | c_123_35 | 114.78 | 33.23
13412 | c_123_35 | 164.74 | 33.66
13413 | c_123_35 | 195.72 | 34.06
13414 | c_123_35 | 274.99 | 34.39
13415 | c_123_35 | 342.7 | 34.9
13416 | c_123_35 | 490.82 | 35.72
13417 | c_123_35 | 886.74 | 36.44
13418 | c_123_35 | 1250 | 37.28
13419 | c_123_35 | 2083.33 | 38.81
13420 | c_123_35 | 2500 | 39.12
13421 | c_123_35 | 2916.67 | 39.68
13422 | c_123_35 | 4166.67 | 40.3
13423 | c_123_36 | 0 | 21.22
13424 | c_123_36 | 0 | 21.42
13425 | c_123_36 | 0 | 21.51
13426 | c_123_36 | 0 | 21.61
13427 | c_123_36 | 0.02 | 21.9
13428 | c_123_36 | 0.03 | 22.1
13429 | c_123_36 | 0.06 | 22.49
13430 | c_123_36 | 0.08 | 22.78
13431 | c_123_36 | 0.1 | 22.97
13432 | c_123_36 | 0.74 | 24.23
13433 | c_123_36 | 0.95 | 24.52
13434 | c_123_36 | 1.74 | 25
13435 | c_123_36 | 2.06 | 25.38
13436 | c_123_36 | 2.75 | 25.57
13437 | c_123_36 | 3.02 | 25.76
13438 | c_123_36 | 3.75 | 25.84
13439 | c_123_36 | 4.04 | 26.03
13440 | c_123_36 | 6.74 | 26.48
13441 | c_123_36 | 9.76 | 27.03
13442 | c_123_36 | 10.74 | 27.21
13443 | c_123_36 | 17.97 | 27.81
13444 | c_123_36 | 23.97 | 28.05
13445 | c_123_36 | 28.74 | 28.4
13446 | c_123_36 | 36.76 | 29.41
13447 | c_123_36 | 58 | 30.26
13448 | c_123_36 | 70.83 | 30.68
13449 | c_123_36 | 83.76 | 30.72
13450 | c_123_36 | 111.94 | 31.5
13451 | c_123_36 | 122.76 | 31.47
13452 | c_123_36 | 135.78 | 31.73
13453 | c_123_36 | 141.82 | 32.2
13454 | c_123_36 | 153.77 | 31.98
13455 | c_123_36 | 174.96 | 32.42
13456 | c_123_36 | 184.81 | 32.2
13457 | c_123_36 | 198.01 | 32.28
13458 | c_123_36 | 232.98 | 32.71
13459 | c_123_36 | 266.76 | 33.14
13460 | c_123_36 | 335.76 | 33.94
13461 | c_123_36 | 426.96 | 34.83
13462 | c_123_36 | 520.96 | 34.95
13463 | c_123_36 | 531.79 | 34.94
13464 | c_123_36 | 577.78 | 35.4
13465 | c_123_36 | 754.79 | 37.65
13466 | c_123_36 | 906.95 | 38.27
13467 | c_123_36 | 1011.96 | 38.14
13468 | c_123_36 | 1066.74 | 38.71
13469 | c_123_36 | 1263.77 | 38.95
13470 | c_123_37 | 0 | 30.42
13471 | c_123_37 | 0 | 30.98
13472 | c_123_37 | 0 | 31.54
13473 | c_123_37 | 0 | 31.82
13474 | c_123_37 | 0 | 32.1
13475 | c_123_37 | 0 | 32.37
13476 | c_123_37 | 0.01 | 33.2
13477 | c_123_37 | 0.01 | 34.04
13478 | c_123_37 | 0.03 | 35.36
13479 | c_123_37 | 0.05 | 36.43
13480 | c_123_37 | 0.69 | 44.01
13481 | c_123_37 | 3.04 | 47.31
13482 | c_123_37 | 6.91 | 49.92
13483 | c_123_37 | 8.7 | 50.43
13484 | c_123_37 | 12.72 | 51.11
13485 | c_123_37 | 13.91 | 51.16
13486 | c_123_37 | 16.75 | 50.42
13487 | c_123_37 | 20.9 | 50.73
13488 | c_123_37 | 23.7 | 51.29
13489 | c_123_37 | 26.72 | 51.31
13490 | c_123_38 | 0 | 21.15
13491 | c_123_38 | 0.01 | 22.73
13492 | c_123_38 | 0.02 | 24.31
13493 | c_123_38 | 0.03 | 24.88
13494 | c_123_38 | 0.04 | 25.16
13495 | c_123_38 | 0.08 | 26.44
13496 | c_123_38 | 0.12 | 27
13497 | c_123_38 | 0.24 | 28.39
13498 | c_123_38 | 0.75 | 31.21
13499 | c_123_38 | 1.01 | 31.98
13500 | c_123_38 | 2.06 | 33.54
13501 | c_123_38 | 3.76 | 35.29
13502 | c_123_38 | 4.79 | 36.09
13503 | c_123_38 | 6.08 | 36.89
13504 | c_123_38 | 7.04 | 37.76
13505 | c_123_38 | 7.79 | 37.8
13506 | c_123_38 | 11.04 | 38.74
13507 | c_123_38 | 12.08 | 39.37
13508 | c_123_38 | 13.81 | 39.66
13509 | c_123_38 | 18.08 | 40.1
13510 | c_123_38 | 20.1 | 40.72
13511 | c_123_38 | 21.87 | 41.06
13512 | c_123_38 | 27.04 | 41.58
13513 | c_123_38 | 33.12 | 41.96
13514 | c_123_38 | 45.87 | 43.26
13515 | c_123_38 | 82.12 | 44.56
13516 | c_123_38 | 126.99 | 45.46
13517 | c_123_38 | 151.99 | 45.81
13518 | c_123_38 | 186.87 | 45.72
13519 | c_123_38 | 209.99 | 45.81
13520 | c_123_38 | 250.01 | 45.89
13521 | c_123_38 | 281.83 | 46.43
13522 | c_123_38 | 315.99 | 46.1
13523 | c_123_38 | 334.91 | 46.09
13524 | c_123_38 | 356.91 | 46.21
13525 | c_123_38 | 431.83 | 46.88
13526 | c_123_38 | 465.99 | 47.15
13527 | c_123_39 | 0 | 20.7
13528 | c_123_39 | 0 | 20.91
13529 | c_123_39 | 0 | 21.02
13530 | c_123_39 | 0 | 21.13
13531 | c_123_39 | 0 | 21.24
13532 | c_123_39 | 0.01 | 21.34
13533 | c_123_39 | 0.01 | 21.45
13534 | c_123_39 | 0.02 | 21.55
13535 | c_123_39 | 0.04 | 21.77
13536 | c_123_39 | 0.09 | 22.08
13537 | c_123_39 | 0.13 | 22.29
13538 | c_123_39 | 0.21 | 22.71
13539 | c_123_39 | 0.29 | 22.91
13540 | c_123_39 | 0.42 | 23.21
13541 | c_123_39 | 0.63 | 23.61
13542 | c_123_39 | 1 | 24.21
13543 | c_123_39 | 1.5 | 24.68
13544 | c_123_39 | 1.7 | 24.87
13545 | c_123_39 | 6.77 | 27.41
13546 | c_123_39 | 8.76 | 28.14
13547 | c_123_39 | 10.8 | 28.45
13548 | c_123_39 | 14.74 | 29.02
13549 | c_123_39 | 18.02 | 29.44
13550 | c_123_39 | 27.78 | 30.25
13551 | c_123_39 | 42.08 | 30.76
13552 | c_123_39 | 52.01 | 31.07
13553 | c_123_39 | 77.72 | 31.52
13554 | c_123_39 | 108.81 | 31.91
13555 | c_123_39 | 157.76 | 32.31
13556 | c_123_39 | 188.74 | 32.58
13557 | c_123_39 | 268.01 | 32.7
13558 | c_123_39 | 335.76 | 32.86
13559 | c_123_39 | 485.93 | 33.43
13560 | c_123_39 | 575.76 | 34.05
13561 | c_123_39 | 833.33 | 34.75
13562 | c_123_39 | 1250 | 35.67
13563 | c_123_39 | 2083.33 | 35.95
13564 | c_123_39 | 2916.67 | 36.36
13565 | c_123_39 | 4166.67 | 37.21
13566 | c_123_40 | 0 | 19
13567 | c_123_40 | 0 | 19.08
13568 | c_123_40 | 0 | 19.17
13569 | c_123_40 | 0.01 | 19.75
13570 | c_123_40 | 0.02 | 20.08
13571 | c_123_40 | 0.04 | 20.25
13572 | c_123_40 | 0.08 | 20.33
13573 | c_123_40 | 0.13 | 20.5
13574 | c_123_40 | 0.77 | 21.32
13575 | c_123_40 | 1.06 | 21.48
13576 | c_123_40 | 1.84 | 21.63
13577 | c_123_40 | 2.78 | 22.02
13578 | c_123_40 | 3.76 | 22.26
13579 | c_123_40 | 6.83 | 22.95
13580 | c_123_40 | 8.01 | 22.93
13581 | c_123_40 | 10.99 | 23.3
13582 | c_123_40 | 16.99 | 23.73
13583 | c_123_40 | 21.76 | 24.01
13584 | c_123_40 | 29.79 | 24.27
13585 | c_123_40 | 50.94 | 25.13
13586 | c_123_40 | 63.86 | 25.58
13587 | c_123_40 | 76.78 | 25.61
13588 | c_123_40 | 73.96 | 26.04
13589 | c_123_40 | 115.78 | 26.18
13590 | c_123_40 | 128.8 | 26.65
13591 | c_123_40 | 134.8 | 26.73
13592 | c_123_40 | 146.79 | 26.96
13593 | c_123_40 | 167.98 | 27.1
13594 | c_123_40 | 177.84 | 27.25
13595 | c_123_40 | 191.01 | 27.32
13596 | c_123_40 | 259.78 | 27.6
13597 | c_123_40 | 328.78 | 28.23
13598 | c_123_40 | 419.98 | 28.61
13599 | c_123_40 | 513.98 | 28.83
13600 | c_123_40 | 524.82 | 28.91
13601 | c_123_40 | 570.8 | 29.82
13602 | c_123_40 | 747.82 | 30.13
13603 | c_123_40 | 899.98 | 30.86
13604 | c_123_40 | 1059.76 | 30.68
13605 | c_123_40 | 1256.79 | 31.17
13606 | c_123_41 | 0 | 27.6
13607 | c_123_41 | 0 | 27.82
13608 | c_123_41 | 0 | 28.04
13609 | c_123_41 | 0 | 28.48
13610 | c_123_41 | 0 | 29.37
13611 | c_123_41 | 0.01 | 29.59
13612 | c_123_41 | 0.01 | 30.44
13613 | c_123_41 | 0.02 | 31.73
13614 | c_123_41 | 0.09 | 33.39
13615 | c_123_41 | 0.7 | 38.37
13616 | c_123_41 | 3.71 | 43.03
13617 | c_123_41 | 5.05 | 43.92
13618 | c_123_41 | 5.7 | 44.54
13619 | c_123_41 | 8.05 | 44.84
13620 | c_123_41 | 11.92 | 46.13
13621 | c_123_41 | 13.72 | 46.69
13622 | c_123_41 | 17.74 | 47.18
13623 | c_123_41 | 21.93 | 45.52
13624 | c_123_41 | 25.91 | 46.7
13625 | c_123_41 | 26.72 | 46.62
13626 | c_123_42 | 0 | 22.17
13627 | c_123_42 | 0 | 22.33
13628 | c_123_42 | 0 | 22.49
13629 | c_123_42 | 0 | 22.64
13630 | c_123_42 | 0.01 | 22.96
13631 | c_123_42 | 0.01 | 23.12
13632 | c_123_42 | 0.02 | 23.11
13633 | c_123_42 | 0.04 | 23.1
13634 | c_123_42 | 0.06 | 23.25
13635 | c_123_42 | 0.09 | 23.39
13636 | c_123_42 | 0.13 | 23.53
13637 | c_123_42 | 0.17 | 23.67
13638 | c_123_42 | 0.25 | 23.94
13639 | c_123_42 | 0.38 | 24.52
13640 | c_123_42 | 0.5 | 24.94
13641 | c_123_42 | 0.75 | 25.62
13642 | c_123_42 | 1 | 25.99
13643 | c_123_42 | 1.64 | 26.7
13644 | c_123_42 | 1.87 | 27.09
13645 | c_123_42 | 3.16 | 28.28
13646 | c_123_42 | 3.91 | 28.88
13647 | c_123_42 | 5.95 | 30.33
13648 | c_123_42 | 8.86 | 31.26
13649 | c_123_42 | 10.99 | 31.76
13650 | c_123_42 | 15.91 | 32.81
13651 | c_123_42 | 17.91 | 33.11
13652 | c_123_42 | 19.93 | 33.59
13653 | c_123_42 | 23.88 | 33.95
13654 | c_123_42 | 27.18 | 34.38
13655 | c_123_42 | 36.93 | 35.03
13656 | c_123_42 | 51.22 | 35.49
13657 | c_123_42 | 61.16 | 35.55
13658 | c_123_42 | 86.87 | 35.84
13659 | c_123_42 | 116.95 | 36.24
13660 | c_123_42 | 166.91 | 36.28
13661 | c_123_42 | 197.89 | 36.72
13662 | c_123_42 | 277.16 | 36.99
13663 | c_123_42 | 344.87 | 37.72
13664 | c_123_42 | 419.15 | 38.33
13665 | c_123_43 | 0 | 23.01
13666 | c_123_43 | 0 | 23.24
13667 | c_123_43 | 0 | 23.36
13668 | c_123_43 | 0 | 23.36
13669 | c_123_43 | 0 | 23.47
13670 | c_123_43 | 0 | 23.59
13671 | c_123_43 | 0.01 | 23.7
13672 | c_123_43 | 0.01 | 23.82
13673 | c_123_43 | 0.02 | 23.93
13674 | c_123_43 | 0.03 | 24.05
13675 | c_123_43 | 0.04 | 24.16
13676 | c_123_43 | 0.09 | 24.5
13677 | c_123_43 | 0.13 | 24.84
13678 | c_123_43 | 0.17 | 24.95
13679 | c_123_43 | 0.21 | 25.18
13680 | c_123_43 | 0.29 | 25.51
13681 | c_123_43 | 0.42 | 25.84
13682 | c_123_43 | 0.67 | 26.37
13683 | c_123_43 | 1 | 26.9
13684 | c_123_43 | 1.5 | 27.52
13685 | c_123_43 | 1.88 | 27.92
13686 | c_123_43 | 3 | 28.93
13687 | c_123_43 | 4 | 29.39
13688 | c_123_43 | 4.85 | 29.76
13689 | c_123_43 | 7 | 30.59
13690 | c_123_43 | 11.92 | 32.05
13691 | c_123_43 | 13.91 | 32.39
13692 | c_123_43 | 15.95 | 32.85
13693 | c_123_43 | 19.89 | 33.35
13694 | c_123_43 | 23.18 | 33.67
13695 | c_123_43 | 32.93 | 34.25
13696 | c_123_43 | 47.23 | 34.59
13697 | c_123_43 | 57.16 | 34.87
13698 | c_123_43 | 82.87 | 35.2
13699 | c_123_43 | 112.96 | 35.84
13700 | c_123_43 | 162.91 | 36.21
13701 | c_123_43 | 193.89 | 36.53
13702 | c_123_43 | 273.16 | 36.97
13703 | c_123_43 | 340.91 | 37.5
13704 | c_123_43 | 491.08 | 38.08
13705 | c_123_43 | 580.91 | 38.56
13706 | c_123_43 | 783.5 | 39.03
13707 | c_123_43 | 986.5 | 40.19
13708 | c_123_43 | 1154.5 | 40.23
13709 | c_123_43 | 1308.5 | 40.76
13710 | c_123_43 | 1705.5 | 40.77
13711 | c_123_44 | 0 | 19.33
13712 | c_123_44 | 0 | 19.46
13713 | c_123_44 | 0 | 19.46
13714 | c_123_44 | 0 | 19.53
13715 | c_123_44 | 0.01 | 19.73
13716 | c_123_44 | 0.02 | 19.93
13717 | c_123_44 | 0.03 | 20.06
13718 | c_123_44 | 0.05 | 20.2
13719 | c_123_44 | 0.09 | 20.26
13720 | c_123_44 | 0.13 | 20.19
13721 | c_123_44 | 0.78 | 20.91
13722 | c_123_44 | 1.05 | 21.1
13723 | c_123_44 | 1.78 | 21.49
13724 | c_123_44 | 2.07 | 21.68
13725 | c_123_44 | 4.77 | 22.02
13726 | c_123_44 | 7.79 | 22.29
13727 | c_123_44 | 8.77 | 22.34
13728 | c_123_44 | 16 | 23.22
13729 | c_123_44 | 22 | 23.33
13730 | c_123_44 | 26.77 | 23.47
13731 | c_123_44 | 34.79 | 24.45
13732 | c_123_44 | 56.03 | 25.13
13733 | c_123_44 | 68.86 | 25.58
13734 | c_123_44 | 81.79 | 25.91
13735 | c_123_44 | 109.97 | 26.32
13736 | c_123_44 | 120.79 | 26.35
13737 | c_123_44 | 133.81 | 26.84
13738 | c_123_44 | 139.85 | 26.88
13739 | c_123_44 | 151.8 | 26.85
13740 | c_123_44 | 172.99 | 27.39
13741 | c_123_44 | 182.84 | 27.57
13742 | c_123_44 | 196.04 | 27.48
13743 | c_123_44 | 264.79 | 27.96
13744 | c_123_44 | 333.79 | 28.4
13745 | c_123_44 | 424.99 | 28.78
13746 | c_123_44 | 518.99 | 29.05
13747 | c_123_44 | 529.82 | 29.11
13748 | c_123_44 | 575.81 | 29.48
13749 | c_123_44 | 752.82 | 30.73
13750 | c_123_44 | 833.82 | 30.51
13751 | c_123_44 | 904.97 | 30.68
13752 | c_123_44 | 1009.99 | 30.72
13753 | c_123_44 | 1064.77 | 31.17
13754 | c_123_44 | 1098.03 | 31.1
13755 | c_123_44 | 1261.8 | 31.46
13756 | c_123_45 | 0 | 19.53
13757 | c_123_45 | 0 | 20
13758 | c_123_45 | 0 | 20.06
13759 | c_123_45 | 0 | 20.2
13760 | c_123_45 | 0.01 | 20.26
13761 | c_123_45 | 0.02 | 20.33
13762 | c_123_45 | 0.06 | 20.33
13763 | c_123_45 | 0.14 | 20.53
13764 | c_123_45 | 0.26 | 20.6
13765 | c_123_45 | 0.93 | 20.87
13766 | c_123_45 | 1.25 | 21.27
13767 | c_123_45 | 3.25 | 21.73
13768 | c_123_45 | 6.96 | 22.47
13769 | c_123_45 | 10.17 | 22.8
13770 | c_123_45 | 19.92 | 23.47
13771 | c_123_45 | 33.92 | 24.01
13772 | c_123_45 | 52 | 24.47
13773 | c_123_45 | 83.13 | 25.14
13774 | c_123_45 | 163.94 | 25.88
13775 | c_123_45 | 294.96 | 26.28
13776 | c_123_45 | 427.96 | 26.14
13777 | c_123_46 | 0 | 20.08
13778 | c_123_46 | 0 | 20.61
13779 | c_123_46 | 0 | 20.81
13780 | c_123_46 | 0 | 20.88
13781 | c_123_46 | 0.01 | 20.88
13782 | c_123_46 | 0.09 | 21.08
13783 | c_123_46 | 0.2 | 21.55
13784 | c_123_46 | 0.88 | 22.89
13785 | c_123_46 | 1.19 | 23.09
13786 | c_123_46 | 3.2 | 24.15
13787 | c_123_46 | 6.91 | 25.16
13788 | c_123_46 | 10.12 | 25.62
13789 | c_123_46 | 19.87 | 26.56
13790 | c_123_46 | 33.87 | 27.43
13791 | c_123_46 | 51.95 | 28.03
13792 | c_123_46 | 83.08 | 28.76
13793 | c_123_46 | 163.89 | 29.7
13794 | c_123_46 | 294.91 | 30.43
13795 | c_123_46 | 427.91 | 30.9
13796 | c_123_47 | 0 | 18.11
13797 | c_123_47 | 0.09 | 19.97
13798 | c_123_47 | 0.11 | 20.2
13799 | c_123_47 | 0.14 | 20.03
13800 | c_123_47 | 0.2 | 20.16
13801 | c_123_47 | 0.39 | 20.43
13802 | c_123_47 | 0.75 | 20.68
13803 | c_123_47 | 1.13 | 21.51
13804 | c_123_47 | 1.36 | 21.19
13805 | c_123_47 | 2.47 | 21.33
13806 | c_123_47 | 2.9 | 21.44
13807 | c_123_47 | 3.99 | 21.7
13808 | c_123_47 | 4.59 | 21.82
13809 | c_123_47 | 4.93 | 21.74
13810 | c_123_47 | 4.94 | 21.89
13811 | c_123_47 | 5.84 | 22.09
13812 | c_123_47 | 6.66 | 22.22
13813 | c_123_47 | 7.74 | 22.35
13814 | c_123_47 | 8.14 | 21.54
13815 | c_123_47 | 10.5 | 22.61
13816 | c_123_47 | 12.25 | 22.74
13817 | c_123_47 | 14.06 | 22.87
13818 | c_123_47 | 18.09 | 23.12
13819 | c_123_47 | 21.06 | 23.25
13820 | c_123_47 | 22.86 | 22.88
13821 | c_123_47 | 24.26 | 22.49
13822 | c_123_47 | 25.15 | 23.04
13823 | c_123_47 | 26.91 | 23.7
13824 | c_123_47 | 26.91 | 23.45
13825 | c_123_47 | 29.18 | 23.57
13826 | c_123_47 | 32.59 | 23.7
13827 | c_123_47 | 47.14 | 24.13
13828 | c_123_47 | 52.77 | 24.25
13829 | c_123_47 | 53.62 | 24.13
13830 | c_123_47 | 54.11 | 24.25
13831 | c_123_47 | 54.18 | 24.38
13832 | c_123_47 | 55.93 | 24.27
13833 | c_123_47 | 61.74 | 24.46
13834 | c_123_47 | 61.74 | 24.34
13835 | c_123_47 | 65.91 | 24.48
13836 | c_123_47 | 73.48 | 24.61
13837 | c_123_47 | 84.41 | 24.73
13838 | c_123_47 | 110.11 | 24.97
13839 | c_123_47 | 123.01 | 24.85
13840 | c_123_47 | 123.03 | 24.72
13841 | c_123_47 | 123.1 | 24.85
13842 | c_123_47 | 123.15 | 24.97
13843 | c_123_47 | 123.24 | 25.1
13844 | c_123_47 | 160.2 | 25.45
13845 | c_123_47 | 168.42 | 25.62
13846 | c_123_47 | 168.43 | 25.5
13847 | c_123_47 | 176.87 | 25.62
13848 | c_123_47 | 259.73 | 25.66
13849 | c_123_47 | 260.32 | 25.54
13850 | c_123_47 | 260.4 | 25.67
13851 | c_123_47 | 260.69 | 25.79
13852 | c_123_47 | 261.29 | 25.67
13853 | c_123_47 | 265.35 | 25.79
13854 | c_124_01 | 0 | 31.25
13855 | c_124_01 | 0.01 | 33.26
13856 | c_124_01 | 0.02 | 34.54
13857 | c_124_01 | 0.02 | 35.97
13858 | c_124_01 | 0.19 | 37.56
13859 | c_124_01 | 0.52 | 39.15
13860 | c_124_01 | 0.68 | 40.42
13861 | c_124_01 | 1.65 | 41.85
13862 | c_124_01 | 1.82 | 43.55
13863 | c_124_01 | 2.15 | 45.05
13864 | c_124_01 | 2.63 | 46.45
13865 | c_124_01 | 2.96 | 48.05
13866 | c_124_01 | 3.46 | 49.65
13867 | c_124_01 | 3.76 | 51.05
13868 | c_124_01 | 4.26 | 52.35
13869 | c_124_01 | 4.76 | 53.95
13870 | c_124_01 | 5.56 | 55.85
13871 | c_124_01 | 7.46 | 57.75
13872 | c_124_01 | 9.46 | 60.05
13873 | c_124_01 | 11.36 | 61.65
13874 | c_124_01 | 12.16 | 62.95
13875 | c_124_01 | 13.26 | 64.15
13876 | c_124_01 | 14.56 | 65.15
13877 | c_124_01 | 16.06 | 66.85
13878 | c_124_01 | 16.66 | 67.65
13879 | c_124_01 | 17.96 | 68.95
13880 | c_124_01 | 19.56 | 70.15
13881 | c_124_01 | 21.66 | 72.05
13882 | c_124_01 | 23.56 | 73.95
13883 | c_124_01 | 24.66 | 74.95
13884 | c_124_01 | 25.86 | 75.85
13885 | c_124_01 | 28.06 | 77.45
13886 | c_124_01 | 29.86 | 78.65
13887 | c_124_01 | 31.16 | 79.05
13888 | c_124_01 | 32.06 | 80.15
13889 | c_124_01 | 34.76 | 81.55
13890 | c_124_01 | 37.86 | 82.95
13891 | c_124_01 | 39.96 | 83.85
13892 | c_124_01 | 43.46 | 86.55
13893 | c_124_01 | 45.36 | 86.85
13894 | c_124_01 | 46.36 | 87.45
13895 | c_124_01 | 48.26 | 88.75
13896 | c_124_01 | 49.76 | 89.05
13897 | c_124_01 | 52.26 | 89.85
13898 | c_124_01 | 54.56 | 90.75
13899 | c_124_01 | 58.26 | 90.75
13900 | c_124_02 | 0 | 27.32
13901 | c_124_02 | 0.16 | 29.65
13902 | c_124_02 | 0.17 | 30.77
13903 | c_124_02 | 0.33 | 31.72
13904 | c_124_02 | 0.66 | 33.15
13905 | c_124_02 | 0.66 | 33.94
13906 | c_124_02 | 0.83 | 34.58
13907 | c_124_02 | 0.99 | 35.69
13908 | c_124_02 | 1.16 | 36.8
13909 | c_124_02 | 1.32 | 38.12
13910 | c_124_02 | 1.65 | 39.02
13911 | c_124_02 | 2.13 | 40.42
13912 | c_124_02 | 2.3 | 41.42
13913 | c_124_02 | 2.95 | 43.02
13914 | c_124_02 | 3.11 | 43.92
13915 | c_124_02 | 3.61 | 45.42
13916 | c_124_02 | 4.21 | 48.22
13917 | c_124_02 | 4.21 | 49.22
13918 | c_124_02 | 4.61 | 50.62
13919 | c_124_02 | 4.71 | 51.72
13920 | c_124_02 | 5.11 | 52.82
13921 | c_124_02 | 6.01 | 54.42
13922 | c_124_02 | 6.81 | 56.22
13923 | c_124_02 | 7.21 | 57.42
13924 | c_124_02 | 7.51 | 58.72
13925 | c_124_02 | 9.31 | 60.02
13926 | c_124_02 | 10.21 | 60.92
13927 | c_124_02 | 10.21 | 61.72
13928 | c_124_02 | 10.41 | 63.02
13929 | c_124_02 | 11.51 | 64.22
13930 | c_124_02 | 12.61 | 65.22
13931 | c_124_02 | 13.61 | 66.02
13932 | c_124_02 | 15.01 | 66.62
13933 | c_124_02 | 17.31 | 67.82
13934 | c_124_02 | 19.21 | 69.12
13935 | c_124_02 | 20.81 | 70.52
13936 | c_124_02 | 22.31 | 71.92
13937 | c_124_02 | 23.71 | 73.52
13938 | c_124_02 | 25.01 | 74.12
13939 | c_124_02 | 27.61 | 74.82
13940 | c_124_02 | 28.51 | 76.22
13941 | c_124_02 | 29.71 | 76.82
13942 | c_124_02 | 30.81 | 77.12
13943 | c_124_02 | 31.61 | 77.42
13944 | c_124_02 | 32.51 | 78.12
13945 | c_124_02 | 33.71 | 78.22
13946 | c_124_02 | 33.81 | 79.02
13947 | c_124_02 | 34.51 | 79.52
13948 | c_124_02 | 36.11 | 79.32
13949 | c_124_02 | 36.91 | 80.42
13950 | c_124_02 | 37.71 | 81.12
13951 | c_124_02 | 37.81 | 82.02
13952 | c_124_02 | 39.61 | 82.02
13953 | c_124_02 | 40.71 | 82.32
13954 | c_124_02 | 42.31 | 82.92
13955 | c_124_02 | 44.71 | 82.92
13956 | c_124_02 | 45.91 | 84.02
13957 | c_124_02 | 46.51 | 85.42
13958 | c_124_02 | 47.51 | 85.92
13959 | c_124_02 | 49.61 | 86.12
13960 | c_124_02 | 51.31 | 86.02
13961 | c_124_02 | 53.21 | 86.22
13962 | c_124_02 | 54.01 | 86.52
13963 | c_124_02 | 56.61 | 86.52
13964 | c_124_02 | 57.91 | 86.92
13965 | c_124_02 | 58.41 | 87.42
13966 | c_124_03 | 0 | 26.32
13967 | c_124_03 | 0.04 | 35.49
13968 | c_124_03 | 0.87 | 40.62
13969 | c_124_03 | 1.85 | 46.32
13970 | c_124_03 | 3.5 | 49.32
13971 | c_124_03 | 4.9 | 52.32
13972 | c_124_03 | 6.7 | 55.62
13973 | c_124_03 | 8.2 | 58.02
13974 | c_124_03 | 10.2 | 59.92
13975 | c_124_03 | 12.8 | 62.42
13976 | c_124_03 | 14.7 | 65.42
13977 | c_124_03 | 17.2 | 67.52
13978 | c_124_03 | 20.4 | 69.22
13979 | c_124_03 | 23.9 | 71.12
13980 | c_124_03 | 26.6 | 72.22
13981 | c_124_03 | 28.5 | 73.62
13982 | c_124_03 | 31.6 | 74.82
13983 | c_124_03 | 34.6 | 75.92
13984 | c_124_03 | 36.9 | 76.72
13985 | c_124_03 | 39.3 | 77.52
13986 | c_124_03 | 42.8 | 77.92
13987 | c_124_03 | 45.2 | 80.02
13988 | c_124_03 | 48.6 | 80.62
13989 | c_124_03 | 50.8 | 81.12
13990 | c_124_03 | 87.2 | 87.02
13991 | c_124_03 | 88.8 | 87.52
13992 | c_124_03 | 89.9 | 87.52
13993 | c_124_03 | 89.3 | 86.72
13994 | c_124_04 | 0 | 32.89
13995 | c_124_04 | 0.19 | 39.36
13996 | c_124_04 | 0.04 | 41.75
13997 | c_124_04 | 0.21 | 42.86
13998 | c_124_04 | 0.88 | 49.39
13999 | c_124_04 | 1.37 | 51.59
14000 | c_124_04 | 1.54 | 53.79
14001 | c_124_04 | 2.35 | 55.59
14002 | c_124_04 | 3.16 | 57.29
14003 | c_124_04 | 4.56 | 59.09
14004 | c_124_04 | 5.76 | 61.09
14005 | c_124_04 | 6.26 | 62.19
14006 | c_124_04 | 10.36 | 65.69
14007 | c_124_04 | 11.36 | 66.59
14008 | c_124_04 | 13.96 | 68.49
14009 | c_124_04 | 15.36 | 69.79
14010 | c_124_04 | 16.66 | 71.49
14011 | c_124_04 | 17.16 | 72.59
14012 | c_124_04 | 54.06 | 85.59
14013 | c_124_04 | 55.26 | 85.59
14014 | c_124_04 | 56.46 | 85.39
14015 | c_124_04 | 57.86 | 86.69
14016 | c_124_04 | 58.96 | 86.49
14017 | c_124_04 | 59.96 | 85.99
14018 | c_124_04 | 60.96 | 86.49
14019 | c_124_04 | 61.86 | 88.19
14020 | c_124_04 | 63.96 | 87.99
14021 | c_124_04 | 66.06 | 87.99
14022 | c_124_04 | 67.36 | 87.99
14023 | c_124_04 | 68.16 | 87.99
14024 | c_124_04 | 68.56 | 89.59
14025 | c_124_04 | 69.36 | 88.59
14026 | c_124_04 | 70.56 | 88.89
14027 | c_124_04 | 71.46 | 88.89
14028 | c_124_04 | 73.46 | 89.89
14029 | c_124_04 | 75.46 | 89.99
14030 | c_124_04 | 76.96 | 89.99
14031 | c_124_04 | 77.86 | 91.29
14032 | c_124_04 | 78.66 | 91.09
14033 | c_124_04 | 79.66 | 91.59
14034 | c_124_04 | 80.96 | 91.29
14035 | c_124_04 | 81.86 | 91.59
14036 | c_124_04 | 82.66 | 92.19
14037 | c_124_04 | 85.86 | 92.69
14038 | c_124_04 | 87.06 | 92.49
14039 | c_124_04 | 88.26 | 91.99
14040 | c_124_04 | 89.46 | 91.99
14041 | c_124_04 | 90.06 | 92.79
14042 | c_125_01 | 0 | 24.69
14043 | c_125_01 | 1.25 | 29.95
14044 | c_125_01 | 5.02 | 36.73
14045 | c_125_01 | 7.99 | 38.75
14046 | c_125_01 | 14.1 | 41.76
14047 | c_125_01 | 18.2 | 42.91
14048 | c_125_01 | 22.2 | 44.57
14049 | c_125_01 | 29.1 | 45.63
14050 | c_125_01 | 35.1 | 46.99
14051 | c_125_01 | 36.2 | 46.97
14052 | c_125_01 | 42.3 | 48.05
14053 | c_125_01 | 48.1 | 48.4
14054 | c_125_02 | 0 | 24.04
14055 | c_125_02 | 0.2 | 29.04
14056 | c_125_02 | 1.1 | 32.94
14057 | c_125_02 | 4.23 | 36.72
14058 | c_125_02 | 6.03 | 38.69
14059 | c_125_02 | 9.33 | 40.39
14060 | c_125_02 | 15.5 | 42.34
14061 | c_125_02 | 21.4 | 44.15
14062 | c_125_02 | 26.3 | 45.21
14063 | c_125_02 | 34.3 | 46.81
14064 | c_125_02 | 36.4 | 47.2
14065 | c_125_02 | 48.1 | 48.58
14066 | c_125_03 | 0 | 24.39
14067 | c_125_03 | 0.2 | 28.72
14068 | c_125_03 | 0.784 | 33.19
14069 | c_125_03 | 4 | 38.54
14070 | c_125_03 | 10.2 | 43.21
14071 | c_125_03 | 17.2 | 45.68
14072 | c_125_03 | 23.1 | 47.29
14073 | c_125_03 | 29.3 | 48.65
14074 | c_125_03 | 36.1 | 50.01
14075 | c_125_03 | 39.4 | 50.92
14076 | c_125_03 | 43.1 | 51.6
14077 | c_125_04 | 0 | 26.6
14078 | c_125_04 | 1.02 | 33.28
14079 | c_125_04 | 4 | 38.82
14080 | c_125_04 | 8.07 | 42.86
14081 | c_125_04 | 14.3 | 45.55
14082 | c_125_04 | 19 | 47.62
14083 | c_125_04 | 22.2 | 48.89
14084 | c_125_04 | 26.2 | 50.3
14085 | c_125_04 | 33.1 | 52.21
14086 | c_125_04 | 36.3 | 53.18
14087 | c_125_04 | 40.1 | 54.16
14088 | c_125_04 | 46.1 | 55.38
14089 | c_125_04 | 48.2 | 56.11
14090 | c_126_01 | 0 | 39.45
14091 | c_126_01 | 0.3 | 41.62
14092 | c_126_01 | 0.32 | 45.36
14093 | c_126_01 | 0.33 | 48.15
14094 | c_126_01 | 1.81 | 53.44
14095 | c_126_01 | 4.05 | 63.37
14096 | c_126_01 | 6.63 | 67.09
14097 | c_126_01 | 7.4 | 68.65
14098 | c_126_01 | 8.8 | 71.74
14099 | c_126_01 | 9.9 | 74
14100 | c_126_01 | 11.8 | 75.33
14101 | c_126_01 | 13.6 | 77.66
14102 | c_126_01 | 18.8 | 81.31
14103 | c_126_01 | 21 | 84.96
14104 | c_126_01 | 22.8 | 86.29
14105 | c_126_01 | 26.1 | 89.62
14106 | c_126_01 | 29.1 | 91.61
14107 | c_126_01 | 34.2 | 93.6
14108 | c_126_01 | 36.8 | 94.93
14109 | c_126_01 | 40.4 | 96.59
14110 | c_126_01 | 44.5 | 98.25
14111 | c_126_01 | 46.7 | 97.92
14112 | c_126_01 | 52.2 | 100.25
14113 | c_126_01 | 55.8 | 101.24
14114 | c_126_01 | 61.3 | 101.24
14115 | c_126_01 | 65.7 | 103.57
14116 | c_126_01 | 74.2 | 105.23
14117 | c_126_01 | 80 | 106.89
14118 | c_126_01 | 86.6 | 108.55
14119 | c_126_01 | 99 | 110.88
14120 | c_126_01 | 110 | 112.54
14121 | c_126_01 | 118 | 114.53
14122 | c_126_01 | 125 | 115.86
14123 | c_126_01 | 137 | 116.86
14124 | c_126_01 | 143 | 117.85
14125 | c_126_01 | 155 | 118.52
14126 | c_126_01 | 167 | 119.85
14127 | c_126_01 | 184 | 121.84
14128 | c_126_01 | 195 | 122.51
14129 | c_126_02 | 0 | 39.45
14130 | c_126_02 | 3.01 | 43.57
14131 | c_126_02 | 0.03 | 47.99
14132 | c_126_02 | 1.92 | 53.37
14133 | c_126_02 | 2.31 | 55.89
14134 | c_126_02 | 4.57 | 59.38
14135 | c_126_02 | 6.82 | 62.21
14136 | c_126_02 | 7.2 | 64.73
14137 | c_126_02 | 9.5 | 67.29
14138 | c_126_02 | 11.7 | 70.74
14139 | c_126_02 | 16.2 | 75
14140 | c_126_02 | 19.2 | 76.33
14141 | c_126_02 | 22.2 | 79.65
14142 | c_126_02 | 26 | 82.97
14143 | c_126_02 | 30.5 | 85.96
14144 | c_126_02 | 35.4 | 87.95
14145 | c_126_02 | 41.4 | 89.95
14146 | c_126_02 | 44.4 | 90.28
14147 | c_126_02 | 51.9 | 93.27
14148 | c_126_02 | 56.8 | 93.93
14149 | c_126_02 | 61.6 | 94.6
14150 | c_126_02 | 65.4 | 96.92
14151 | c_126_02 | 71.4 | 98.25
14152 | c_126_02 | 82.2 | 99.91
14153 | c_126_02 | 92.4 | 100.91
14154 | c_126_02 | 100 | 102.9
14155 | c_126_02 | 110 | 104.9
14156 | c_126_02 | 118 | 105.56
14157 | c_126_02 | 130 | 107.22
14158 | c_126_02 | 142 | 108.55
14159 | c_126_02 | 157 | 110.21
14160 | c_126_02 | 173 | 111.21
14161 | c_126_02 | 195 | 112.87
14162 | c_126_03 | 0 | 36.53
14163 | c_126_03 | 1.8 | 39.63
14164 | c_126_03 | 4.8 | 45.53
14165 | c_126_03 | 7.7 | 50.18
14166 | c_126_03 | 8.8 | 55.76
14167 | c_126_03 | 12.5 | 59.81
14168 | c_126_03 | 17.3 | 65.1
14169 | c_126_03 | 21 | 70.74
14170 | c_126_03 | 28.3 | 77.39
14171 | c_126_03 | 33.1 | 81.38
14172 | c_126_03 | 38.2 | 85.03
14173 | c_126_03 | 46.3 | 89.68
14174 | c_126_03 | 51.4 | 92.01
14175 | c_126_03 | 57.3 | 95.66
14176 | c_126_03 | 59.9 | 95.99
14177 | c_126_03 | 65.4 | 97.66
14178 | c_126_03 | 71.6 | 99.65
14179 | c_126_03 | 78.2 | 101.31
14180 | c_126_03 | 83 | 101.97
14181 | c_126_03 | 86.3 | 103.97
14182 | c_126_03 | 92.5 | 105.3
14183 | c_126_03 | 100 | 105.63
14184 | c_126_03 | 111 | 108.62
14185 | c_126_03 | 121 | 109.95
14186 | c_126_03 | 128 | 110.61
14187 | c_126_03 | 136 | 110.94
14188 | c_126_03 | 142 | 111.94
14189 | c_126_03 | 149 | 112.61
14190 | c_126_03 | 156 | 112.61
14191 | c_126_03 | 161 | 112.94
14192 | c_126_03 | 170 | 113.27
14193 | c_126_03 | 179 | 114.27
14194 | c_126_03 | 187 | 114.27
14195 | c_126_03 | 191 | 114.27
14196 | c_126_04 | 0 | 36.53
14197 | c_126_04 | 2.75 | 40.31
14198 | c_126_04 | 5.4 | 45.7
14199 | c_126_04 | 8.8 | 50.41
14200 | c_126_04 | 15.6 | 57.36
14201 | c_126_04 | 18.9 | 61.18
14202 | c_126_04 | 28.3 | 68.12
14203 | c_126_04 | 33.2 | 70.74
14204 | c_126_04 | 41.5 | 75.06
14205 | c_126_04 | 49.7 | 77.72
14206 | c_126_04 | 57.6 | 80.38
14207 | c_126_04 | 62.8 | 82.04
14208 | c_126_04 | 72.2 | 84.03
14209 | c_126_04 | 80.8 | 85.03
14210 | c_126_04 | 85.3 | 87.36
14211 | c_126_04 | 94 | 88.35
14212 | c_126_04 | 105 | 89.68
14213 | c_126_04 | 114 | 90.35
14214 | c_126_04 | 124 | 91.68
14215 | c_126_04 | 134 | 92.67
14216 | c_126_04 | 145 | 93.67
14217 | c_126_04 | 161 | 94
14218 | c_126_04 | 180 | 94.67
14219 | c_126_04 | 192 | 94.67
14220 | c_126_05 | 0 | 33.23
14221 | c_126_05 | 0.5 | 37.88
14222 | c_126_05 | 1 | 45.02
14223 | c_126_05 | 5 | 52.17
14224 | c_126_05 | 14.2 | 57.15
14225 | c_126_05 | 24.8 | 60.87
14226 | c_126_05 | 34.4 | 63.66
14227 | c_126_05 | 43.9 | 63.96
14228 | c_126_05 | 49.8 | 64.89
14229 | c_126_05 | 54.5 | 65.82
14230 | c_126_05 | 60.4 | 67.78
14231 | c_126_05 | 68.8 | 68.78
14232 | c_126_05 | 76 | 70.44
14233 | c_126_05 | 83 | 71.1
14234 | c_126_05 | 89 | 72.76
14235 | c_126_05 | 105 | 74.09
14236 | c_126_05 | 114 | 74.76
14237 | c_126_05 | 125 | 76.09
14238 | c_126_05 | 134 | 76.75
14239 | c_126_05 | 143 | 77.08
14240 | c_126_05 | 153 | 78.41
14241 | c_126_05 | 161 | 78.74
14242 | c_126_05 | 169 | 78.41
14243 | c_126_05 | 177 | 80.41
14244 | c_126_06 | 0 | 33.23
14245 | c_126_06 | 0.8 | 35.4
14246 | c_126_06 | 2.7 | 40.47
14247 | c_126_06 | 11.4 | 44.23
14248 | c_126_06 | 22.2 | 48.01
14249 | c_126_06 | 32 | 49.28
14250 | c_126_06 | 41 | 50.21
14251 | c_126_06 | 48.5 | 51.77
14252 | c_126_06 | 59 | 52.7
14253 | c_126_06 | 68 | 54.29
14254 | c_126_06 | 78 | 55.22
14255 | c_126_06 | 84 | 55.82
14256 | c_126_06 | 89 | 56.15
14257 | c_126_06 | 95 | 56.75
14258 | c_126_06 | 104 | 57.71
14259 | c_126_06 | 112 | 57.68
14260 | c_126_06 | 123 | 58.61
14261 | c_126_06 | 131 | 58.91
14262 | c_126_06 | 142 | 59.21
14263 | c_126_06 | 154 | 59.84
14264 | c_126_06 | 168 | 60.77
14265 | c_126_06 | 180 | 61.37
14266 | c_126_07 | 0 | 31.87
14267 | c_126_07 | 1 | 36.85
14268 | c_126_07 | 3.4 | 42.43
14269 | c_126_07 | 7.5 | 46.16
14270 | c_126_07 | 16 | 49.24
14271 | c_126_07 | 22 | 52.37
14272 | c_126_07 | 30 | 54.23
14273 | c_126_07 | 39 | 57.32
14274 | c_126_07 | 45 | 58.58
14275 | c_126_07 | 51 | 59.51
14276 | c_126_07 | 54 | 60.11
14277 | c_126_07 | 64 | 61.67
14278 | c_126_07 | 79 | 63.53
14279 | c_126_07 | 86 | 65.09
14280 | c_126_07 | 92 | 65.42
14281 | c_126_07 | 105 | 66.75
14282 | c_126_07 | 115 | 67.09
14283 | c_126_07 | 123 | 67.09
14284 | c_126_07 | 127 | 67.75
14285 | c_126_08 | 0 | 31.87
14286 | c_126_08 | 0.6 | 34.57
14287 | c_126_08 | 5.5 | 38.05
14288 | c_126_08 | 15 | 40.87
14289 | c_126_08 | 25 | 42.77
14290 | c_126_08 | 36 | 44.63
14291 | c_126_08 | 44 | 46.22
14292 | c_126_08 | 53 | 47.45
14293 | c_126_08 | 64 | 48.38
14294 | c_126_08 | 74 | 49.01
14295 | c_126_08 | 86 | 50.27
14296 | c_126_08 | 97 | 51.5
14297 | c_126_08 | 109 | 51.8
14298 | c_126_08 | 116 | 51.8
14299 | c_126_08 | 126 | 52.73
14300 | c_126_08 | 129 | 53.03
14301 | c_128_01 | 0 | 94.39
14302 | c_128_01 | 1 | 121.3
14303 | c_128_01 | 3 | 145.23
14304 | c_128_01 | 7 | 149.25
14305 | c_128_01 | 40 | 166.59
14306 | c_128_01 | 84 | 172.55
14307 | c_128_01 | 167 | 178.43
14308 | c_128_01 | 255 | 181.24
14309 | c_128_01 | 517 | 183.91
14310 | c_128_01 | 588 | 179.31
14311 | c_128_01 | 818 | 182.56
14312 | c_128_02 | 0 | 79.54
14313 | c_128_02 | 1 | 98.26
14314 | c_128_02 | 3 | 109.61
14315 | c_128_02 | 4 | 114.48
14316 | c_128_02 | 7 | 114.61
14317 | c_128_02 | 22 | 139.49
14318 | c_128_02 | 69 | 149.88
14319 | c_128_02 | 149 | 156.8
14320 | c_128_02 | 227 | 162.07
14321 | c_128_02 | 316 | 166.07
14322 | c_128_02 | 470 | 158.98
14323 | c_128_02 | 580 | 160.12
14324 | c_128_02 | 803 | 165.93
14325 | c_128_02 | 1225 | 173.87
14326 | c_128_03 | 0 | 51.92
14327 | c_128_03 | 1 | 83.03
14328 | c_128_03 | 3 | 97.58
14329 | c_128_03 | 4 | 110.21
14330 | c_128_03 | 30 | 125.27
14331 | c_128_03 | 75 | 143.57
14332 | c_128_03 | 158 | 157.64
14333 | c_128_03 | 232 | 169.74
14334 | c_128_03 | 332 | 164.68
14335 | c_128_03 | 466 | 172.73
14336 | c_128_03 | 581 | 172.81
14337 | c_128_03 | 820 | 165.83
14338 | c_128_03 | 1150 | 173.66
14339 | c_128_03 | 1255 | 175.46
14340 | c_128_04 | 0 | 47.17
14341 | c_128_04 | 1 | 56.42
14342 | c_128_04 | 2 | 62.15
14343 | c_128_04 | 3 | 64.64
14344 | c_128_04 | 6 | 70.39
14345 | c_128_04 | 7 | 71.75
14346 | c_128_04 | 23 | 79.46
14347 | c_128_04 | 44 | 88.96
14348 | c_128_04 | 126 | 98.51
14349 | c_128_04 | 191 | 106.12
14350 | c_128_04 | 283 | 108.95
14351 | c_128_04 | 441 | 111.97
14352 | c_128_04 | 534 | 107.15
14353 | c_128_04 | 771 | 113.7
14354 | c_128_04 | 1137 | 120.04
14355 | c_128_04 | 1170 | 118.76
14356 | c_128_05 | 0 | 136.81
14357 | c_128_05 | 7 | 150.91
14358 | c_128_05 | 15 | 152.1
14359 | c_128_05 | 38 | 164.13
14360 | c_128_05 | 66 | 160.22
14361 | c_128_05 | 85 | 167.11
14362 | c_128_05 | 124 | 174.2
14363 | c_128_05 | 171 | 175.43
14364 | c_128_05 | 231 | 178.16
14365 | c_128_05 | 307 | 183.98
14366 | c_128_05 | 367 | 195.05
14367 | c_128_05 | 501 | 198.09
14368 | c_128_05 | 1013 | 197.99
14369 | c_128_05 | 1349 | 199.87
14370 | c_128_05 | 1664 | 199.84
14371 | c_128_06 | 0 | 81.48
14372 | c_128_06 | 1 | 80.68
14373 | c_128_06 | 14 | 89.64
14374 | c_128_06 | 17 | 93.66
14375 | c_128_06 | 32 | 95.61
14376 | c_128_06 | 72 | 98.69
14377 | c_128_06 | 110 | 99.59
14378 | c_128_06 | 156 | 102.63
14379 | c_128_06 | 217 | 103.54
14380 | c_128_06 | 320 | 107.65
14381 | c_128_06 | 391 | 112.63
14382 | c_128_06 | 749 | 111.68
14383 | c_128_06 | 990 | 114.52
14384 | c_128_06 | 1045 | 115.79
14385 | c_128_06 | 1536 | 119.68
14386 | c_128_07 | 0 | 37.67
14387 | c_128_07 | 8 | 50.47
14388 | c_128_07 | 28 | 56.61
14389 | c_128_07 | 58 | 63.44
14390 | c_128_07 | 125 | 69.4
14391 | c_128_07 | 220 | 75.5
14392 | c_128_07 | 361 | 73.3
14393 | c_128_07 | 586 | 79.52
14394 | c_128_07 | 827 | 84.48
14395 | c_128_07 | 927 | 89.26
14396 | c_128_07 | 1409 | 82.91
14397 | c_128_07 | 1537 | 84.6
14398 | c_128_08 | 0 | 33.94
14399 | c_128_08 | 4 | 34.97
14400 | c_128_08 | 11 | 37.96
14401 | c_128_08 | 28 | 40.94
14402 | c_128_08 | 63 | 44.02
14403 | c_128_08 | 105 | 46.93
14404 | c_128_08 | 286 | 50.95
14405 | c_128_08 | 504 | 54.92
14406 | c_128_08 | 777 | 60.93
14407 | c_128_08 | 889 | 59.84
14408 | c_128_08 | 1139 | 57.89
14409 | c_128_08 | 1521 | 61.04
14410 | c_128_08 | 1650 | 59.75
14411 | c_128_09 | 0 | 135.9
14412 | c_128_09 | 1 | 141.9
14413 | c_128_09 | 2 | 158
14414 | c_128_09 | 7 | 172
14415 | c_128_09 | 20 | 181.8
14416 | c_128_09 | 54 | 188.2
14417 | c_128_09 | 108 | 196.8
14418 | c_128_09 | 165 | 199.2
14419 | c_128_09 | 242 | 199.1
14420 | c_128_09 | 292 | 204.1
14421 | c_128_09 | 427 | 201.1
14422 | c_128_09 | 540 | 199.3
14423 | c_128_09 | 761 | 203.2
14424 | c_128_09 | 1130 | 207.8
14425 | c_128_10 | 0 | 99.71
14426 | c_128_10 | 1 | 112.8
14427 | c_128_10 | 2 | 122.7
14428 | c_128_10 | 13 | 155.8
14429 | c_128_10 | 26 | 154
14430 | c_128_10 | 48 | 159
14431 | c_128_10 | 86 | 161
14432 | c_128_10 | 129 | 163.9
14433 | c_128_10 | 169 | 168.2
14434 | c_128_10 | 248 | 172.9
14435 | c_128_10 | 285 | 172
14436 | c_128_10 | 430 | 172
14437 | c_128_10 | 549 | 171.1
14438 | c_128_10 | 760 | 174.9
14439 | c_128_10 | 1079 | 178.1
14440 | c_128_10 | 1210 | 179.1
14441 | c_128_11 | 0 | 62.42
14442 | c_128_11 | 2 | 75.29
14443 | c_128_11 | 12 | 94.06
14444 | c_128_11 | 37 | 101.2
14445 | c_128_11 | 90 | 113.6
14446 | c_128_11 | 145 | 117.9
14447 | c_128_11 | 221 | 121
14448 | c_128_11 | 284 | 117.2
14449 | c_128_11 | 424 | 115.8
14450 | c_128_11 | 545 | 112.3
14451 | c_128_11 | 771 | 119.7
14452 | c_128_11 | 1086 | 123.6
14453 | c_128_11 | 1198 | 126.8
14454 | c_128_12 | 0 | 40.79
14455 | c_128_12 | 2 | 43.88
14456 | c_128_12 | 5 | 47.72
14457 | c_128_12 | 27 | 53.69
14458 | c_128_12 | 81 | 62.58
14459 | c_128_12 | 141 | 67.18
14460 | c_128_12 | 221 | 68.99
14461 | c_128_12 | 257 | 70.49
14462 | c_128_12 | 418 | 68.43
14463 | c_128_12 | 530 | 70.68
14464 | c_128_12 | 741 | 75.73
14465 | c_128_12 | 1062 | 78.4
14466 | c_128_12 | 1181 | 79.58
14467 | c_128_13 | 0 | 83.62
14468 | c_128_13 | 2 | 92.18
14469 | c_128_13 | 6 | 98.71
14470 | c_128_13 | 19 | 105.8
14471 | c_128_13 | 39 | 108.3
14472 | c_128_13 | 57 | 111.9
14473 | c_128_13 | 112 | 112.9
14474 | c_128_13 | 165 | 114.2
14475 | c_128_13 | 245 | 117.4
14476 | c_128_13 | 330 | 116.9
14477 | c_128_13 | 448 | 117.9
14478 | c_128_13 | 586 | 113.9
14479 | c_128_13 | 785 | 121.6
14480 | c_128_13 | 1017 | 116.5
14481 | c_128_13 | 1213 | 119.8
14482 | c_128_14 | 0 | 69.84
14483 | c_128_14 | 2 | 75.51
14484 | c_128_14 | 13 | 85.77
14485 | c_128_14 | 33 | 88.1
14486 | c_128_14 | 51 | 89.17
14487 | c_128_14 | 105 | 87.31
14488 | c_128_14 | 166 | 91.06
14489 | c_128_14 | 247 | 91.47
14490 | c_128_14 | 332 | 91.03
14491 | c_128_14 | 441 | 94.25
14492 | c_128_14 | 558 | 93.49
14493 | c_128_14 | 749 | 91.11
14494 | c_128_14 | 982 | 90.88
14495 | c_128_14 | 1182 | 93.67
14496 | c_128_15 | 0 | 48.76
14497 | c_128_15 | 2 | 54.96
14498 | c_128_15 | 20 | 71.34
14499 | c_128_15 | 38 | 70.35
14500 | c_128_15 | 92 | 72.36
14501 | c_128_15 | 145 | 75.89
14502 | c_128_15 | 222 | 78.46
14503 | c_128_15 | 312 | 75.87
14504 | c_128_15 | 456 | 81.12
14505 | c_128_15 | 572 | 79.5
14506 | c_128_15 | 779 | 83.15
14507 | c_128_15 | 1000 | 78.94
14508 | c_128_15 | 1192 | 80.66
14509 | c_128_16 | 0 | 32.94
14510 | c_128_16 | 2 | 34.09
14511 | c_128_16 | 14 | 40.16
14512 | c_128_16 | 31 | 40.02
14513 | c_128_16 | 86 | 42.03
14514 | c_128_16 | 140 | 47.6
14515 | c_128_16 | 214 | 48.88
14516 | c_128_16 | 304 | 48.65
14517 | c_128_16 | 421 | 52.08
14518 | c_128_16 | 543 | 53.25
14519 | c_128_16 | 732 | 56.58
14520 | c_128_16 | 961 | 58.61
14521 | c_128_16 | 1155 | 60.11
14522 | c_128_17 | 0 | 134.62
14523 | c_128_17 | 2 | 151.06
14524 | c_128_17 | 6 | 160.2
14525 | c_128_17 | 24 | 181.31
14526 | c_128_17 | 68 | 184.64
14527 | c_128_17 | 125 | 190.08
14528 | c_128_17 | 208 | 193.32
14529 | c_128_17 | 260 | 193.17
14530 | c_128_17 | 408 | 192.98
14531 | c_128_17 | 525 | 189.27
14532 | c_128_17 | 733 | 194.27
14533 | c_128_17 | 1231 | 197.61
14534 | c_128_18 | 0 | 79.692
14535 | c_128_18 | 1 | 104.76
14536 | c_128_18 | 7 | 126.36
14537 | c_128_18 | 21 | 139
14538 | c_128_18 | 54 | 156.22
14539 | c_128_18 | 124 | 173.67
14540 | c_128_18 | 207 | 181.87
14541 | c_128_18 | 276 | 185.26
14542 | c_128_18 | 418 | 187.2
14543 | c_128_18 | 543 | 187.34
14544 | c_128_18 | 752 | 193.15
14545 | c_128_18 | 1248 | 195.27
14546 | c_128_18 | 1374 | 198.39
14547 | c_128_19 | 0 | 56.585
14548 | c_128_19 | 1 | 71.42
14549 | c_128_19 | 3 | 82.483
14550 | c_128_19 | 7 | 87.145
14551 | c_128_19 | 27 | 106.21
14552 | c_128_19 | 61 | 114.65
14553 | c_128_19 | 120 | 119.58
14554 | c_128_19 | 197 | 122.61
14555 | c_128_19 | 258 | 121.75
14556 | c_128_19 | 403 | 120.94
14557 | c_128_19 | 514 | 121.9
14558 | c_128_19 | 740 | 124.76
14559 | c_128_19 | 1030 | 123.78
14560 | c_128_19 | 1163 | 126.29
14561 | c_128_20 | 0 | 40.828
14562 | c_128_20 | 3 | 48.851
14563 | c_128_20 | 3 | 54.704
14564 | c_128_20 | 10 | 63.977
14565 | c_128_20 | 54 | 77.597
14566 | c_128_20 | 92 | 87.515
14567 | c_128_20 | 170 | 98.328
14568 | c_128_20 | 240 | 95.114
14569 | c_128_20 | 390 | 96.531
14570 | c_128_20 | 517 | 98.295
14571 | c_128_20 | 742 | 100.04
14572 | c_128_20 | 1056 | 105.74
14573 | c_128_20 | 1183 | 108.35
14574 | c_128_21 | 0 | 108.76
14575 | c_128_21 | 2 | 117.95
14576 | c_128_21 | 6 | 123.01
14577 | c_128_21 | 17 | 123.63
14578 | c_128_21 | 71 | 124.24
14579 | c_128_21 | 126 | 132.64
14580 | c_128_21 | 173 | 134.59
14581 | c_128_21 | 251 | 132.39
14582 | c_128_21 | 409 | 133.6
14583 | c_128_21 | 532 | 134.56
14584 | c_128_21 | 852 | 132.33
14585 | c_128_21 | 1077 | 137.45
14586 | c_128_21 | 1289 | 137.41
14587 | c_128_22 | 0 | 75.752
14588 | c_128_22 | 2 | 83.702
14589 | c_128_22 | 7 | 88.641
14590 | c_128_22 | 25 | 94.168
14591 | c_128_22 | 70 | 95.676
14592 | c_128_22 | 123 | 101.43
14593 | c_128_22 | 201 | 103.86
14594 | c_128_22 | 282 | 102.17
14595 | c_128_22 | 417 | 107.97
14596 | c_128_22 | 541 | 107.91
14597 | c_128_22 | 748 | 108.65
14598 | c_128_22 | 971 | 113.16
14599 | c_128_22 | 1194 | 113.42
14600 | c_128_23 | 0 | 42.857
14601 | c_128_23 | 1 | 53.211
14602 | c_128_23 | 3 | 60.703
14603 | c_128_23 | 11 | 70.843
14604 | c_128_23 | 28 | 71.152
14605 | c_128_23 | 35 | 72.725
14606 | c_128_23 | 66 | 71.981
14607 | c_128_23 | 122 | 78.437
14608 | c_128_23 | 199 | 78.538
14609 | c_128_23 | 288 | 75.724
14610 | c_128_23 | 440 | 81.308
14611 | c_128_23 | 548 | 78.628
14612 | c_128_23 | 762 | 82.408
14613 | c_128_23 | 988 | 86.507
14614 | c_128_23 | 1219 | 88.185
14615 | c_128_24 | 0 | 33.354
14616 | c_128_24 | 2 | 32.84
14617 | c_128_24 | 3 | 35.189
14618 | c_128_24 | 9 | 36.821
14619 | c_128_24 | 58 | 38.573
14620 | c_128_24 | 91 | 46.379
14621 | c_128_24 | 171 | 45.844
14622 | c_128_24 | 252 | 42.52
14623 | c_128_24 | 390 | 50.026
14624 | c_128_24 | 504 | 48.148
14625 | c_128_24 | 734 | 51.413
14626 | c_128_24 | 955 | 53.079
14627 | c_128_25 | 0 | 170.7
14628 | c_128_25 | 1 | 203.9
14629 | c_128_25 | 2 | 215.1
14630 | c_128_25 | 3 | 222
14631 | c_128_25 | 7 | 235.9
14632 | c_128_25 | 20 | 248.1
14633 | c_128_25 | 52 | 258
14634 | c_128_25 | 123 | 263.6
14635 | c_128_25 | 157 | 260.8
14636 | c_128_25 | 179 | 265.7
14637 | c_128_25 | 229 | 265.7
14638 | c_128_25 | 371 | 269.7
14639 | c_128_25 | 466 | 260.8
14640 | c_128_25 | 613 | 267.6
14641 | c_128_25 | 742 | 269
14642 | c_128_25 | 958 | 270
14643 | c_128_25 | 1331 | 270.6
14644 | c_128_26 | 0 | 118.7
14645 | c_128_26 | 3 | 145.7
14646 | c_128_26 | 7 | 159.7
14647 | c_128_26 | 27 | 174.7
14648 | c_128_26 | 60 | 181.8
14649 | c_128_26 | 120 | 184.5
14650 | c_128_26 | 154 | 186
14651 | c_128_26 | 181 | 183.8
14652 | c_128_26 | 240 | 188.6
14653 | c_128_26 | 383 | 190.7
14654 | c_128_26 | 472 | 190.8
14655 | c_128_26 | 615 | 191.7
14656 | c_128_26 | 738 | 190.5
14657 | c_128_26 | 944 | 189.8
14658 | c_128_26 | 1361 | 193
14659 | c_128_27 | 0 | 54.88
14660 | c_128_27 | 3 | 81.6
14661 | c_128_27 | 7 | 88.29
14662 | c_128_27 | 34 | 103.6
14663 | c_128_27 | 67 | 109.2
14664 | c_128_27 | 126 | 112.3
14665 | c_128_27 | 160 | 112.3
14666 | c_128_27 | 190 | 109.9
14667 | c_128_27 | 243 | 111.5
14668 | c_128_27 | 384 | 120.3
14669 | c_128_27 | 492 | 115.3
14670 | c_128_27 | 623 | 116.2
14671 | c_128_27 | 748 | 115.9
14672 | c_128_27 | 984 | 116.1
14673 | c_128_27 | 1330 | 114.9
14674 | c_128_27 | 1366 | 112.9
14675 | c_128_28 | 0 | 37.45
14676 | c_128_28 | 2 | 45.87
14677 | c_128_28 | 5 | 48.02
14678 | c_128_28 | 13 | 53.85
14679 | c_128_28 | 15 | 54.99
14680 | c_128_28 | 101 | 59.01
14681 | c_128_28 | 138 | 58.59
14682 | c_128_28 | 159 | 57.6
14683 | c_128_28 | 215 | 61.01
14684 | c_128_28 | 394 | 65.84
14685 | c_128_28 | 451 | 63.3
14686 | c_128_28 | 594 | 65.71
14687 | c_128_28 | 739 | 64.02
14688 | c_128_28 | 980 | 65.58
14689 | c_128_28 | 1326 | 69.56
14690 | c_128_28 | 1375 | 68.43
14691 | c_128_29 | 0 | 126.9
14692 | c_128_29 | 2 | 133.9
14693 | c_128_29 | 13 | 145.9
14694 | c_128_29 | 17 | 147.7
14695 | c_128_29 | 80 | 149.7
14696 | c_128_29 | 108 | 150.7
14697 | c_128_29 | 169 | 151.7
14698 | c_128_29 | 276 | 150.8
14699 | c_128_29 | 429 | 154.7
14700 | c_128_29 | 585 | 151.8
14701 | c_128_29 | 749 | 155.7
14702 | c_128_29 | 875 | 153.8
14703 | c_128_29 | 1080 | 155.8
14704 | c_128_29 | 1369 | 157.6
14705 | c_128_29 | 1556 | 161.7
14706 | c_128_30 | 0 | 89.04
14707 | c_128_30 | 3 | 105.7
14708 | c_128_30 | 7 | 114.7
14709 | c_128_30 | 27 | 119.7
14710 | c_128_30 | 61 | 120.5
14711 | c_128_30 | 88 | 125.6
14712 | c_128_30 | 149 | 128.8
14713 | c_128_30 | 257 | 130.6
14714 | c_128_30 | 418 | 131.6
14715 | c_128_30 | 575 | 128.7
14716 | c_128_30 | 777 | 132.6
14717 | c_128_30 | 891 | 131.8
14718 | c_128_30 | 1182 | 133.8
14719 | c_128_30 | 1356 | 138.5
14720 | c_128_31 | 0 | 42.88
14721 | c_128_31 | 1 | 47.57
14722 | c_128_31 | 2 | 51.4
14723 | c_128_31 | 6 | 56.53
14724 | c_128_31 | 13 | 61.37
14725 | c_128_31 | 17 | 62.37
14726 | c_128_31 | 67 | 71.19
14727 | c_128_31 | 95 | 72.19
14728 | c_128_31 | 157 | 72.34
14729 | c_128_31 | 260 | 73.35
14730 | c_128_31 | 423 | 76.2
14731 | c_128_31 | 577 | 72.23
14732 | c_128_31 | 668 | 77.34
14733 | c_128_31 | 780 | 74.23
14734 | c_128_31 | 895 | 77.49
14735 | c_128_31 | 1188 | 80.9
14736 | c_128_31 | 1375 | 86.57
14737 | c_128_32 | 0 | 28.24
14738 | c_128_32 | 1 | 30.11
14739 | c_128_32 | 2 | 35.1
14740 | c_128_32 | 27 | 43.1
14741 | c_128_32 | 58 | 43.68
14742 | c_128_32 | 112 | 46.25
14743 | c_128_32 | 140 | 47.39
14744 | c_128_32 | 198 | 48.81
14745 | c_128_32 | 307 | 52.51
14746 | c_128_32 | 527 | 51.53
14747 | c_128_32 | 615 | 54.8
14748 | c_128_32 | 766 | 56.79
14749 | c_128_32 | 878 | 56.51
14750 | c_128_32 | 1074 | 58.64
14751 | c_128_32 | 1325 | 60.35
14752 | c_128_32 | 1533 | 62.9
14753 | c_128_33 | 0 | 91.95
14754 | c_128_33 | 1 | 110.9
14755 | c_128_33 | 3 | 123.7
14756 | c_128_33 | 6 | 129.9
14757 | c_128_33 | 13 | 137.3
14758 | c_128_33 | 42 | 145.9
14759 | c_128_33 | 70 | 147.3
14760 | c_128_33 | 153 | 149.4
14761 | c_128_33 | 309 | 150.1
14762 | c_128_33 | 360 | 150.5
14763 | c_128_33 | 553 | 153.9
14764 | c_128_33 | 686 | 153.2
14765 | c_128_33 | 1036 | 153.5
14766 | c_128_34 | 0 | 97.01
14767 | c_128_34 | 2 | 105.4
14768 | c_128_34 | 6 | 117.2
14769 | c_128_34 | 26 | 126.6
14770 | c_128_34 | 56 | 133.2
14771 | c_128_34 | 87 | 134.5
14772 | c_128_34 | 158 | 135.6
14773 | c_128_34 | 319 | 137.8
14774 | c_128_34 | 372 | 137.6
14775 | c_128_34 | 578 | 143
14776 | c_128_34 | 717 | 143.5
14777 | c_128_34 | 1082 | 144.6
14778 | c_128_35 | 0 | 45.45
14779 | c_128_35 | 1 | 53.83
14780 | c_128_35 | 3 | 62.86
14781 | c_128_35 | 18 | 74.24
14782 | c_128_35 | 49 | 79.52
14783 | c_128_35 | 78 | 78.24
14784 | c_128_35 | 154 | 78.58
14785 | c_128_35 | 316 | 79.81
14786 | c_128_35 | 378 | 76.49
14787 | c_128_35 | 571 | 79.9
14788 | c_128_35 | 689 | 81.36
14789 | c_128_35 | 1129 | 81.7
14790 | c_128_36 | 0 | 37
14791 | c_128_36 | 1 | 38.39
14792 | c_128_36 | 5 | 40.19
14793 | c_128_36 | 12 | 43.93
14794 | c_128_36 | 41 | 45.66
14795 | c_128_36 | 120 | 47.95
14796 | c_128_36 | 274 | 49.34
14797 | c_128_36 | 343 | 50.48
14798 | c_128_36 | 543 | 53.08
14799 | c_128_36 | 693 | 54.14
14800 | c_128_36 | 1115 | 55.77
14801 | c_128_37 | 0 | 82.15
14802 | c_128_37 | 1 | 93.05
14803 | c_128_37 | 3 | 100.8
14804 | c_128_37 | 18 | 103.1
14805 | c_128_37 | 72 | 113.1
14806 | c_128_37 | 150 | 113
14807 | c_128_37 | 238 | 109.9
14808 | c_128_37 | 362 | 112.5
14809 | c_128_37 | 478 | 110.5
14810 | c_128_37 | 684 | 113.1
14811 | c_128_37 | 928 | 110.6
14812 | c_128_37 | 1131 | 112.6
14813 | c_128_38 | 0 | 56.31
14814 | c_128_38 | 1 | 63.32
14815 | c_128_38 | 2 | 68.2
14816 | c_128_38 | 11 | 76.57
14817 | c_128_38 | 31 | 75.87
14818 | c_128_38 | 85 | 76.94
14819 | c_128_38 | 163 | 80.76
14820 | c_128_38 | 248 | 79.07
14821 | c_128_38 | 334 | 79.97
14822 | c_128_38 | 469 | 76.57
14823 | c_128_38 | 708 | 82.9
14824 | c_128_38 | 1160 | 83.48
14825 | c_128_39 | 0 | 42.14
14826 | c_128_39 | 1 | 49.47
14827 | c_128_39 | 2 | 52.57
14828 | c_128_39 | 6 | 59.39
14829 | c_128_39 | 16 | 60.95
14830 | c_128_39 | 23 | 57.55
14831 | c_128_39 | 77 | 60.49
14832 | c_128_39 | 156 | 64.64
14833 | c_128_39 | 243 | 60.28
14834 | c_128_39 | 374 | 64.17
14835 | c_128_39 | 485 | 61.1
14836 | c_128_39 | 708 | 67.99
14837 | c_128_39 | 960 | 68.08
14838 | c_128_39 | 1169 | 69.22
14839 | c_128_40 | 0 | 24.69
14840 | c_128_40 | 1 | 25.35
14841 | c_128_40 | 5 | 26.99
14842 | c_128_40 | 41 | 31.8
14843 | c_128_40 | 120 | 34.74
14844 | c_128_40 | 276 | 33.46
14845 | c_128_40 | 340 | 34.6
14846 | c_128_40 | 543 | 32.99
14847 | c_128_40 | 680 | 34.13
14848 | c_128_40 | 939 | 34.22
14849 | c_128_40 | 1144 | 35.76
14850 | c_128_41 | 0 | 192.82
14851 | c_128_41 | 1 | 216.27
14852 | c_128_41 | 3 | 226.58
14853 | c_128_41 | 4 | 228.37
14854 | c_128_41 | 17 | 245.24
14855 | c_128_41 | 45 | 249.05
14856 | c_128_41 | 74 | 251.55
14857 | c_128_41 | 107 | 251.9
14858 | c_128_41 | 292 | 253.99
14859 | c_128_41 | 359 | 252.99
14860 | c_128_41 | 545 | 256.92
14861 | c_128_41 | 677 | 255.25
14862 | c_128_41 | 1040 | 255.49
14863 | c_128_42 | 0 | 106.7
14864 | c_128_42 | 2 | 119.78
14865 | c_128_42 | 5 | 125.89
14866 | c_128_42 | 23 | 136.54
14867 | c_128_42 | 26 | 137.89
14868 | c_128_42 | 51 | 138.98
14869 | c_128_42 | 80 | 142.12
14870 | c_128_42 | 113 | 142.87
14871 | c_128_42 | 294 | 144.81
14872 | c_128_42 | 358 | 144.86
14873 | c_128_42 | 561 | 145.23
14874 | c_128_42 | 663 | 147.52
14875 | c_128_42 | 1086 | 148.3
14876 | c_128_43 | 0 | 58.057
14877 | c_128_43 | 2 | 65.035
14878 | c_128_43 | 13 | 78.253
14879 | c_128_43 | 31 | 84.928
14880 | c_128_43 | 65 | 86.559
14881 | c_128_43 | 73 | 88.04
14882 | c_128_43 | 154 | 86.896
14883 | c_128_43 | 294 | 88.241
14884 | c_128_43 | 428 | 90.842
14885 | c_128_43 | 646 | 92.924
14886 | c_128_43 | 1058 | 93.571
14887 | c_128_44 | 0 | 36
14888 | c_128_44 | 1 | 40
14889 | c_128_44 | 3 | 42
14890 | c_128_44 | 7 | 46
14891 | c_128_44 | 24 | 49
14892 | c_128_44 | 53 | 52
14893 | c_128_44 | 88 | 52
14894 | c_128_44 | 298 | 55
14895 | c_128_44 | 360 | 57
14896 | c_128_44 | 564 | 57
14897 | c_128_44 | 696 | 59
14898 | c_128_44 | 1053 | 62
14899 | c_128_45 | 0 | 102.86
14900 | c_128_45 | 2 | 109.74
14901 | c_128_45 | 16 | 117.69
14902 | c_128_45 | 44 | 120.83
14903 | c_128_45 | 73 | 122.54
14904 | c_128_45 | 107 | 125.27
14905 | c_128_45 | 286 | 121.81
14906 | c_128_45 | 351 | 124.63
14907 | c_128_45 | 547 | 121.7
14908 | c_128_45 | 673 | 130.74
14909 | c_128_45 | 913 | 130.68
14910 | c_128_45 | 1122 | 130.6
14911 | c_128_46 | 0 | 63.077
14912 | c_128_46 | 2 | 68.893
14913 | c_128_46 | 9 | 73.94
14914 | c_128_46 | 23 | 76.266
14915 | c_128_46 | 50 | 78.963
14916 | c_128_46 | 80 | 78.545
14917 | c_128_46 | 115 | 81.01
14918 | c_128_46 | 299 | 79.785
14919 | c_128_46 | 358 | 80.753
14920 | c_128_46 | 561 | 79.011
14921 | c_128_46 | 675 | 83.153
14922 | c_128_46 | 933 | 82.174
14923 | c_128_46 | 1137 | 82.486
14924 | c_128_47 | 0 | 47.749
14925 | c_128_47 | 2 | 60.936
14926 | c_128_47 | 13 | 58.558
14927 | c_128_47 | 31 | 65.235
14928 | c_128_47 | 65 | 68.053
14929 | c_128_47 | 74 | 67.951
14930 | c_128_47 | 154 | 65.747
14931 | c_128_47 | 307 | 71.464
14932 | c_128_47 | 437 | 65.733
14933 | c_128_47 | 638 | 74.945
14934 | c_128_47 | 892 | 71.456
14935 | c_128_47 | 1097 | 70.977
14936 | c_128_48 | 0 | 20.883
14937 | c_128_48 | 1 | 23.556
14938 | c_128_48 | 3 | 25.906
14939 | c_128_48 | 7 | 26.404
14940 | c_128_48 | 24 | 29.475
14941 | c_128_48 | 53 | 30.727
14942 | c_128_48 | 88 | 32.83
14943 | c_128_48 | 298 | 32.331
14944 | c_128_48 | 360 | 33.83
14945 | c_128_48 | 564 | 31.955
14946 | c_128_48 | 696 | 36.5
14947 | c_128_48 | 953 | 35.915
14948 | c_128_49 | 0 | 144.2
14949 | c_128_49 | 1 | 173.1
14950 | c_128_49 | 4 | 184.8
14951 | c_128_49 | 7 | 199
14952 | c_128_49 | 17 | 208.8
14953 | c_128_49 | 32 | 213.9
14954 | c_128_49 | 96 | 215.8
14955 | c_128_49 | 139 | 217.9
14956 | c_128_49 | 200 | 220.7
14957 | c_128_49 | 368 | 219.8
14958 | c_128_49 | 452 | 219.8
14959 | c_128_49 | 597 | 218
14960 | c_128_49 | 747 | 220
14961 | c_128_49 | 927 | 221.8
14962 | c_128_49 | 1256 | 221.2
14963 | c_128_50 | 0 | 63.07
14964 | c_128_50 | 1 | 72.34
14965 | c_128_50 | 3 | 82.33
14966 | c_128_50 | 5 | 90.99
14967 | c_128_50 | 7 | 95.09
14968 | c_128_50 | 10 | 97.73
14969 | c_128_50 | 25 | 109.4
14970 | c_128_50 | 87 | 114.8
14971 | c_128_50 | 131 | 114.2
14972 | c_128_50 | 193 | 116.4
14973 | c_128_50 | 369 | 117.5
14974 | c_128_50 | 453 | 118.3
14975 | c_128_50 | 587 | 117.5
14976 | c_128_50 | 722 | 117.8
14977 | c_128_50 | 937 | 120.4
14978 | c_128_50 | 1388 | 116.9
14979 | c_128_51 | 0 | 54.04
14980 | c_128_51 | 2 | 63.55
14981 | c_128_51 | 6 | 69.45
14982 | c_128_51 | 27 | 77.75
14983 | c_128_51 | 37 | 82.21
14984 | c_128_51 | 90 | 84.73
14985 | c_128_51 | 254 | 86.78
14986 | c_128_51 | 330 | 86.9
14987 | c_128_51 | 481 | 86.06
14988 | c_128_51 | 613 | 86.9
14989 | c_128_51 | 943 | 88.1
14990 | c_128_51 | 1350 | 89.79
14991 | c_128_52 | 0 | 24.67
14992 | c_128_52 | 2 | 27.8
14993 | c_128_52 | 4 | 29.49
14994 | c_128_52 | 60 | 31.53
14995 | c_128_52 | 223 | 44.29
14996 | c_128_52 | 325 | 44.29
14997 | c_128_52 | 445 | 44.05
14998 | c_128_52 | 562 | 44.65
14999 | c_128_52 | 791 | 45.98
15000 | c_128_52 | 1122 | 47.78
15001 | c_128_52 | 1227 | 45.74
15002 | c_128_53 | 0 | 85.7
15003 | c_128_53 | 1 | 108.4
15004 | c_128_53 | 2 | 120.5
15005 | c_128_53 | 7 | 126.4
15006 | c_128_53 | 45 | 131.3
15007 | c_128_53 | 73 | 135.3
15008 | c_128_53 | 125 | 138.3
15009 | c_128_53 | 153 | 139.3
15010 | c_128_53 | 213 | 140.2
15011 | c_128_53 | 325 | 140.2
15012 | c_128_53 | 448 | 140.3
15013 | c_128_53 | 541 | 139.3
15014 | c_128_53 | 729 | 147.4
15015 | c_128_53 | 839 | 139.3
15016 | c_128_53 | 1081 | 146.1
15017 | c_128_53 | 1236 | 146.4
15018 | c_128_53 | 1452 | 145.6
15019 | c_128_54 | 0 | 79.44
15020 | c_128_54 | 1 | 81.48
15021 | c_128_54 | 14 | 91.35
15022 | c_128_54 | 18 | 93.28
15023 | c_128_54 | 54 | 95.09
15024 | c_128_54 | 83 | 97.73
15025 | c_128_54 | 144 | 98.34
15026 | c_128_54 | 253 | 98.21
15027 | c_128_54 | 416 | 99.3
15028 | c_128_54 | 512 | 98.21
15029 | c_128_54 | 654 | 102.3
15030 | c_128_54 | 781 | 97.25
15031 | c_128_54 | 997 | 102.3
15032 | c_128_54 | 1183 | 102.3
15033 | c_128_54 | 1377 | 101.6
15034 | c_128_55 | 0 | 41.16
15035 | c_128_55 | 3 | 58.86
15036 | c_128_55 | 7 | 64.03
15037 | c_128_55 | 41 | 71.13
15038 | c_128_55 | 72 | 78.23
15039 | c_128_55 | 129 | 81
15040 | c_128_55 | 200 | 81.12
15041 | c_128_55 | 259 | 81.24
15042 | c_128_55 | 406 | 84.49
15043 | c_128_55 | 490 | 82.33
15044 | c_128_55 | 636 | 86.18
15045 | c_128_55 | 772 | 77.27
15046 | c_128_55 | 985 | 82.57
15047 | c_128_55 | 1168 | 83.05
15048 | c_128_55 | 1385 | 85.46
15049 | c_128_56 | 0 | 20.7
15050 | c_128_56 | 2 | 29.49
15051 | c_128_56 | 6 | 30.45
15052 | c_128_56 | 37 | 36.47
15053 | c_128_56 | 65 | 37.67
15054 | c_128_56 | 116 | 38.27
15055 | c_128_56 | 146 | 38.76
15056 | c_128_56 | 207 | 40.8
15057 | c_128_56 | 316 | 42.25
15058 | c_128_56 | 474 | 42.97
15059 | c_128_56 | 567 | 41.77
15060 | c_128_56 | 729 | 44.77
15061 | c_128_56 | 841 | 41.89
15062 | c_128_56 | 1053 | 44.29
15063 | c_128_56 | 1295 | 46.82
15064 | c_128_56 | 1392 | 48.51
15065 | c_128_57 | 0 | 90.54
15066 | c_128_57 | 1 | 124.3
15067 | c_128_57 | 3 | 138.1
15068 | c_128_57 | 27 | 156.5
15069 | c_128_57 | 50 | 160.2
15070 | c_128_57 | 58 | 162.4
15071 | c_128_57 | 138 | 164.4
15072 | c_128_57 | 285 | 167.6
15073 | c_128_57 | 404 | 168
15074 | c_128_57 | 603 | 174.1
15075 | c_128_57 | 933 | 169.8
15076 | c_128_58 | 0 | 63.12
15077 | c_128_58 | 1 | 81.66
15078 | c_128_58 | 3 | 92.67
15079 | c_128_58 | 7 | 102.5
15080 | c_128_58 | 10 | 104.8
15081 | c_128_58 | 20 | 108.6
15082 | c_128_58 | 47 | 113.6
15083 | c_128_58 | 72 | 114
15084 | c_128_58 | 78 | 115.7
15085 | c_128_58 | 154 | 116.9
15086 | c_128_58 | 296 | 119
15087 | c_128_58 | 412 | 119.9
15088 | c_128_58 | 626 | 123
15089 | c_128_58 | 960 | 121.6
15090 | c_128_58 | 1075 | 122.6
15091 | c_128_59 | 0 | 64.12
15092 | c_128_59 | 2 | 79.28
15093 | c_128_59 | 6 | 88.85
15094 | c_128_59 | 30 | 99.71
15095 | c_128_59 | 39 | 105.8
15096 | c_128_59 | 152 | 107.2
15097 | c_128_59 | 285 | 114.7
15098 | c_128_59 | 401 | 114.1
15099 | c_128_59 | 614 | 118.9
15100 | c_128_59 | 943 | 116.7
15101 | c_128_59 | 1075 | 117.4
15102 | c_128_60 | 0 | 32.75
15103 | c_128_60 | 2 | 34.95
15104 | c_128_60 | 6 | 37.51
15105 | c_128_60 | 20 | 42.33
15106 | c_128_60 | 45 | 45.15
15107 | c_128_60 | 51 | 48.13
15108 | c_128_60 | 130 | 51.67
15109 | c_128_60 | 278 | 56.21
15110 | c_128_60 | 431 | 56.59
15111 | c_128_60 | 616 | 59.48
15112 | c_128_60 | 945 | 59.05
15113 | c_128_60 | 1078 | 60.14
15114 | c_128_61 | 0 | 69.86
15115 | c_128_61 | 1 | 86.42
15116 | c_128_61 | 3 | 91.5
15117 | c_128_61 | 27 | 103.1
15118 | c_128_61 | 51 | 106.2
15119 | c_128_61 | 58 | 106.1
15120 | c_128_61 | 140 | 102.7
15121 | c_128_61 | 281 | 110.7
15122 | c_128_61 | 398 | 103.2
15123 | c_128_61 | 616 | 112
15124 | c_128_61 | 865 | 109.3
15125 | c_128_61 | 1076 | 108.6
15126 | c_128_62 | 0 | 53.51
15127 | c_128_62 | 2 | 55.27
15128 | c_128_62 | 9 | 60.18
15129 | c_128_62 | 20 | 60.22
15130 | c_128_62 | 47 | 61.61
15131 | c_128_62 | 72 | 62.71
15132 | c_128_62 | 78 | 63.07
15133 | c_128_62 | 153 | 62.74
15134 | c_128_62 | 303 | 65.56
15135 | c_128_62 | 416 | 63.33
15136 | c_128_62 | 632 | 67.66
15137 | c_128_62 | 913 | 63.45
15138 | c_128_62 | 1096 | 64.99
15139 | c_128_63 | 0 | 41.29
15140 | c_128_63 | 2 | 43.14
15141 | c_128_63 | 6 | 50.91
15142 | c_128_63 | 31 | 56.82
15143 | c_128_63 | 40 | 53.78
15144 | c_128_63 | 153 | 53.93
15145 | c_128_63 | 293 | 60.43
15146 | c_128_63 | 409 | 54.88
15147 | c_128_63 | 644 | 60.83
15148 | c_128_63 | 881 | 58.96
15149 | c_128_63 | 1097 | 59.87
15150 | c_128_64 | 0 | 24.11
15151 | c_128_64 | 2 | 25.42
15152 | c_128_64 | 6 | 25.46
15153 | c_128_64 | 20 | 29.92
15154 | c_128_64 | 44 | 32.11
15155 | c_128_64 | 51 | 32.48
15156 | c_128_64 | 130 | 33.96
15157 | c_128_64 | 276 | 33.1
15158 | c_128_64 | 416 | 34.29
15159 | c_128_64 | 606 | 38.62
15160 | c_128_64 | 860 | 38.55
15161 | c_128_64 | 1051 | 38.83
15162 | J_001_01 | 0.2 | 47.1
15163 | J_001_01 | 0.5 | 52.5
15164 | J_001_01 | 0.7 | 54.4
15165 | J_001_01 | 1 | 56.3
15166 | J_001_01 | 2 | 59.8
15167 | J_001_01 | 3 | 64.8
15168 | J_001_01 | 4 | 65.2
15169 | J_001_01 | 5 | 67.6
15170 | J_001_01 | 6 | 69.5
15171 | J_001_01 | 7 | 70.5
15172 | J_001_01 | 8 | 71.4
15173 | J_001_01 | 9 | 73.3
15174 | J_001_01 | 14 | 77.1
15175 | J_001_01 | 20 | 80.9
15176 | J_001_01 | 30 | 85.6
15177 | J_001_01 | 40 | 88.1
15178 | J_001_01 | 50 | 90.9
15179 | J_001_01 | 60 | 91.8
15180 | J_001_01 | 70 | 94.7
15181 | J_001_02 | 0.2 | 32.1
15182 | J_001_02 | 0.5 | 34
15183 | J_001_02 | 0.7 | 35
15184 | J_001_02 | 1 | 35.9
15185 | J_001_02 | 2 | 37.8
15186 | J_001_02 | 3 | 38.7
15187 | J_001_02 | 4 | 39.7
15188 | J_001_02 | 5 | 40.6
15189 | J_001_02 | 6 | 41.6
15190 | J_001_02 | 7 | 42.1
15191 | J_001_02 | 8 | 42.1
15192 | J_001_02 | 9 | 43.5
15193 | J_001_02 | 14 | 45.4
15194 | J_001_02 | 20 | 45.9
15195 | J_001_02 | 30 | 47.8
15196 | J_001_02 | 40 | 49.7
15197 | J_001_02 | 50 | 50.6
15198 | J_001_02 | 60 | 51.6
15199 | J_001_02 | 70 | 52.5
15200 | J_001_03 | 0.2 | 45.4
15201 | J_001_03 | 0.5 | 47.2
15202 | J_001_03 | 0.7 | 47.8
15203 | J_001_03 | 1 | 49.7
15204 | J_001_03 | 2 | 56.3
15205 | J_001_03 | 3 | 57.3
15206 | J_001_03 | 4 | 59.1
15207 | J_001_03 | 5 | 62
15208 | J_001_03 | 6 | 62.5
15209 | J_001_03 | 7 | 63.9
15210 | J_001_03 | 8 | 64.8
15211 | J_001_03 | 9 | 66.7
15212 | J_001_03 | 14 | 69
15213 | J_001_03 | 20 | 71.4
15214 | J_001_03 | 40 | 78
15215 | J_001_03 | 50 | 81.8
15216 | J_001_03 | 60 | 83.7
15217 | J_001_03 | 70 | 86.5
15218 | J_001_03 | 80 | 89.4
15219 | J_001_03 | 90 | 91.8
15220 | J_001_03 | 150 | 95.6
15221 | J_001_03 | 200 | 99.4
15222 | J_001_03 | 300 | 103.9
15223 | J_001_03 | 400 | 108.8
15224 | J_001_03 | 500 | 109.6
15225 | J_001_03 | 570 | 111.5
15226 | J_001_04 | 0.2 | 29.3
15227 | J_001_04 | 0.5 | 30.2
15228 | J_001_04 | 0.7 | 31.2
15229 | J_001_04 | 1 | 32.1
15230 | J_001_04 | 2 | 34
15231 | J_001_04 | 3 | 36.8
15232 | J_001_04 | 4 | 36.8
15233 | J_001_04 | 5 | 35.9
15234 | J_001_04 | 6 | 36.8
15235 | J_001_04 | 7 | 36.8
15236 | J_001_04 | 8 | 38.7
15237 | J_001_04 | 9 | 38.7
15238 | J_001_04 | 14 | 41.2
15239 | J_001_04 | 20 | 41.2
15240 | J_001_04 | 30 | 43.1
15241 | J_001_04 | 40 | 44
15242 | J_001_04 | 50 | 45
15243 | J_001_04 | 60 | 44
15244 | J_001_04 | 70 | 49.9
15245 | J_001_04 | 80 | 46.9
15246 | J_001_04 | 90 | 45.9
15247 | J_001_04 | 150 | 48.8
15248 | J_001_04 | 200 | 49.7
15249 | J_001_04 | 300 | 52.5
15250 | J_001_04 | 400 | 54.4
15251 | J_001_04 | 500 | 55.4
15252 | J_001_04 | 570 | 56.3
15253 | J_001_05 | 0.2 | 63.3
15254 | J_001_05 | 0.5 | 71.8
15255 | J_001_05 | 0.7 | 74.3
15256 | J_001_05 | 1 | 78
15257 | J_001_05 | 2 | 86.5
15258 | J_001_05 | 3 | 91.3
15259 | J_001_05 | 4 | 95
15260 | J_001_05 | 5 | 98.5
15261 | J_001_05 | 6 | 100.7
15262 | J_001_05 | 7 | 102
15263 | J_001_05 | 8 | 104.9
15264 | J_001_05 | 9 | 107.7
15265 | J_001_05 | 14 | 115.3
15266 | J_001_05 | 20 | 119
15267 | J_001_05 | 30 | 128.5
15268 | J_001_05 | 40 | 130.4
15269 | J_001_05 | 50 | 134.2
15270 | J_001_05 | 60 | 137
15271 | J_001_05 | 70 | 137.9
15272 | J_001_06 | 0.2 | 42.5
15273 | J_001_06 | 0.5 | 45.9
15274 | J_001_06 | 0.7 | 47.2
15275 | J_001_06 | 1 | 49.1
15276 | J_001_06 | 2 | 51
15277 | J_001_06 | 3 | 52.9
15278 | J_001_06 | 4 | 53.9
15279 | J_001_06 | 5 | 54.8
15280 | J_001_06 | 6 | 56.7
15281 | J_001_06 | 7 | 56.7
15282 | J_001_06 | 8 | 58.6
15283 | J_001_06 | 9 | 58.6
15284 | J_001_06 | 14 | 60.5
15285 | J_001_06 | 20 | 61.4
15286 | J_001_06 | 30 | 63.9
15287 | J_001_06 | 40 | 65.8
15288 | J_001_06 | 50 | 67.6
15289 | J_001_06 | 60 | 68.6
15290 | J_001_06 | 70 | 70.5
15291 | J_001_07 | 0.2 | 59.5
15292 | J_001_07 | 0.5 | 65.8
15293 | J_001_07 | 0.7 | 69
15294 | J_001_07 | 1 | 71.4
15295 | J_001_07 | 2 | 75.2
15296 | J_001_07 | 3 | 77.1
15297 | J_001_07 | 4 | 78.4
15298 | J_001_07 | 5 | 80.9
15299 | J_001_07 | 6 | 81.8
15300 | J_001_07 | 7 | 82.8
15301 | J_001_07 | 8 | 83.7
15302 | J_001_07 | 9 | 86.5
15303 | J_001_07 | 14 | 88.8
15304 | J_001_07 | 20 | 90.7
15305 | J_001_07 | 30 | 96.4
15306 | J_001_07 | 40 | 97.3
15307 | J_001_07 | 50 | 100.2
15308 | J_001_07 | 60 | 100.7
15309 | J_001_07 | 70 | 102
15310 | J_001_07 | 80 | 104.5
15311 | J_001_07 | 90 | 107.7
15312 | J_001_07 | 100 | 107.7
15313 | J_001_07 | 150 | 111.5
15314 | J_001_07 | 200 | 113.4
15315 | J_001_07 | 300 | 117.2
15316 | J_001_07 | 400 | 116.2
15317 | J_001_07 | 500 | 116.2
15318 | J_001_08 | 0.2 | 36.7
15319 | J_001_08 | 0.5 | 37.7
15320 | J_001_08 | 0.7 | 38.7
15321 | J_001_08 | 1 | 42.5
15322 | J_001_08 | 2 | 41.6
15323 | J_001_08 | 3 | 43.5
15324 | J_001_08 | 4 | 45.4
15325 | J_001_08 | 5 | 46.3
15326 | J_001_08 | 6 | 46.3
15327 | J_001_08 | 7 | 47.2
15328 | J_001_08 | 8 | 48.2
15329 | J_001_08 | 9 | 49.1
15330 | J_001_08 | 14 | 51
15331 | J_001_08 | 20 | 52
15332 | J_001_08 | 30 | 52.9
15333 | J_001_08 | 40 | 54.8
15334 | J_001_08 | 50 | 55.7
15335 | J_001_08 | 60 | 57.3
15336 | J_001_08 | 70 | 58.6
15337 | J_001_08 | 80 | 58.6
15338 | J_001_08 | 90 | 59.1
15339 | J_001_08 | 100 | 60.5
15340 | J_001_08 | 150 | 62.4
15341 | J_001_08 | 200 | 63.3
15342 | J_001_08 | 300 | 65.8
15343 | J_001_08 | 400 | 66.7
15344 | J_001_08 | 500 | 67.6
15345 | J_001_08 | 570 | 68.2
15346 | J_001_09 | 0.2 | 69.9
15347 | J_001_09 | 0.5 | 80.9
15348 | J_001_09 | 0.7 | 83.7
15349 | J_001_09 | 1 | 86.5
15350 | J_001_09 | 2 | 94.1
15351 | J_001_09 | 3 | 97.9
15352 | J_001_09 | 4 | 102
15353 | J_001_09 | 5 | 105.8
15354 | J_001_09 | 6 | 109.6
15355 | J_001_09 | 7 | 110.5
15356 | J_001_09 | 8 | 112.8
15357 | J_001_09 | 9 | 113.4
15358 | J_001_09 | 14 | 122.4
15359 | J_001_09 | 20 | 128.1
15360 | J_001_09 | 30 | 135.7
15361 | J_001_09 | 40 | 141.3
15362 | J_001_09 | 50 | 145.5
15363 | J_001_09 | 60 | 149.3
15364 | J_001_09 | 70 | 153.1
15365 | J_001_10 | 0.7 | 52.9
15366 | J_001_10 | 1 | 54.8
15367 | J_001_10 | 2 | 57.6
15368 | J_001_10 | 3 | 58.6
15369 | J_001_10 | 4 | 62.4
15370 | J_001_10 | 5 | 65.2
15371 | J_001_10 | 6 | 66.1
15372 | J_001_10 | 7 | 66.1
15373 | J_001_10 | 8 | 68
15374 | J_001_10 | 9 | 69
15375 | J_001_10 | 14 | 71.4
15376 | J_001_10 | 20 | 77.1
15377 | J_001_10 | 30 | 80.9
15378 | J_001_10 | 40 | 85.6
15379 | J_001_10 | 50 | 86.5
15380 | J_001_10 | 60 | 94.5
15381 | J_001_10 | 70 | 94.5
15382 | J_001_11 | 0.2 | 75.2
15383 | J_001_11 | 0.7 | 81.8
15384 | J_001_11 | 1 | 85.6
15385 | J_001_11 | 2 | 92.6
15386 | J_001_11 | 3 | 96.4
15387 | J_001_11 | 4 | 96.4
15388 | J_001_11 | 5 | 99.2
15389 | J_001_11 | 6 | 103
15390 | J_001_11 | 7 | 103
15391 | J_001_11 | 8 | 105.8
15392 | J_001_11 | 9 | 105.3
15393 | J_001_11 | 14 | 109.6
15394 | J_001_11 | 20 | 113.8
15395 | J_001_11 | 30 | 119
15396 | J_001_11 | 40 | 122.4
15397 | J_001_11 | 50 | 128.1
15398 | J_001_11 | 60 | 130
15399 | J_001_11 | 70 | 130
15400 | J_001_11 | 80 | 131.9
15401 | J_001_11 | 90 | 133.8
15402 | J_001_11 | 100 | 133.8
15403 | J_001_11 | 150 | 142.7
15404 | J_001_11 | 200 | 151.2
15405 | J_001_11 | 300 | 154
15406 | J_001_12 | 0.2 | 45.4
15407 | J_001_12 | 1 | 51
15408 | J_001_12 | 2 | 52
15409 | J_001_12 | 3 | 54.8
15410 | J_001_12 | 4 | 56.7
15411 | J_001_12 | 5 | 58.6
15412 | J_001_12 | 6 | 58.6
15413 | J_001_12 | 7 | 59.5
15414 | J_001_12 | 8 | 60.5
15415 | J_001_12 | 9 | 61
15416 | J_001_12 | 14 | 63.9
15417 | J_001_12 | 20 | 63.9
15418 | J_001_12 | 30 | 71.4
15419 | J_001_12 | 40 | 72.4
15420 | J_001_12 | 50 | 76.2
15421 | J_001_12 | 60 | 75.2
15422 | J_001_12 | 70 | 80.9
15423 | J_001_12 | 80 | 81.8
15424 | J_001_12 | 90 | 84.7
15425 | J_001_12 | 100 | 82.8
15426 | J_001_12 | 150 | 95.4
15427 | J_001_12 | 200 | 99.2
15428 | J_001_12 | 300 | 105.8
15429 | J_003_01 | 0.2 | 33.9
15430 | J_003_01 | 1 | 35.2
15431 | J_003_01 | 2 | 35.7
15432 | J_003_01 | 3.2 | 38.3
15433 | J_003_01 | 7.2 | 41.7
15434 | J_003_01 | 9 | 42.6
15435 | J_003_01 | 13 | 42.3
15436 | J_003_01 | 15.3 | 44
15437 | J_003_01 | 19.9 | 45.6
15438 | J_003_01 | 23.3 | 45.5
15439 | J_003_01 | 28.7 | 47.7
15440 | J_003_01 | 35.5 | 48.9
15441 | J_003_01 | 41.5 | 49.4
15442 | J_003_01 | 48.1 | 50.4
15443 | J_003_01 | 58.8 | 51.2
15444 | J_003_01 | 69.6 | 51.6
15445 | J_003_02 | 0.2 | 48.3
15446 | J_003_02 | 0.9 | 54.2
15447 | J_003_02 | 1 | 56.7
15448 | J_003_02 | 1.3 | 57.7
15449 | J_003_02 | 1.9 | 59.8
15450 | J_003_02 | 2.2 | 61.4
15451 | J_003_02 | 3.1 | 63.1
15452 | J_003_02 | 6.3 | 68.1
15453 | J_003_02 | 7.2 | 70.3
15454 | J_003_02 | 9.2 | 71.7
15455 | J_003_02 | 14.3 | 74.9
15456 | J_003_02 | 15.5 | 75.8
15457 | J_003_02 | 16.6 | 77
15458 | J_003_02 | 20.9 | 79
15459 | J_003_02 | 24.4 | 81.6
15460 | J_003_02 | 27.6 | 82
15461 | J_003_02 | 31 | 84
15462 | J_003_02 | 34.6 | 85.8
15463 | J_003_02 | 39.2 | 86.9
15464 | J_003_02 | 46.3 | 88.7
15465 | J_003_02 | 55.4 | 91.5
15466 | J_003_02 | 62.4 | 92
15467 | J_003_02 | 71.1 | 93.5
15468 | J_003_03 | 1.2 | 33.6
15469 | J_003_03 | 3.1 | 35.7
15470 | J_003_03 | 4 | 36.3
15471 | J_003_03 | 7.2 | 37.3
15472 | J_003_03 | 8 | 38.3
15473 | J_003_03 | 10.9 | 40.1
15474 | J_003_03 | 13.9 | 40.4
15475 | J_003_03 | 18 | 40.5
15476 | J_003_03 | 20.9 | 41.7
15477 | J_003_03 | 24.5 | 42
15478 | J_003_03 | 34.6 | 42.3
15479 | J_003_03 | 45 | 42.5
15480 | J_003_03 | 48.6 | 42.8
15481 | J_003_03 | 51.3 | 41.6
15482 | J_003_03 | 59.1 | 43.4
15483 | J_003_03 | 67 | 44.6
15484 | J_003_03 | 71.9 | 45.5
15485 | J_003_03 | 80.2 | 45.9
15486 | J_003_03 | 93.8 | 45.3
15487 | J_003_03 | 101.2 | 46.3
15488 | J_003_03 | 121.9 | 47.1
15489 | J_003_03 | 141.2 | 47
15490 | J_003_03 | 165.4 | 48.3
15491 | J_003_03 | 195.8 | 49.1
15492 | J_003_03 | 244.8 | 50.4
15493 | J_003_03 | 299.4 | 51.5
15494 | J_003_03 | 344.8 | 53
15495 | J_003_03 | 403.6 | 55.2
15496 | J_003_03 | 496.1 | 54.6
15497 | J_003_03 | 568.2 | 55.6
15498 | J_003_04 | 0.1 | 45.8
15499 | J_003_04 | 1 | 50
15500 | J_003_04 | 2 | 55.3
15501 | J_003_04 | 3.1 | 56.5
15502 | J_003_04 | 4.1 | 57.4
15503 | J_003_04 | 6.9 | 61.4
15504 | J_003_04 | 8 | 62.6
15505 | J_003_04 | 9.8 | 65.6
15506 | J_003_04 | 11.2 | 65.7
15507 | J_003_04 | 14.1 | 67.7
15508 | J_003_04 | 16.9 | 68.2
15509 | J_003_04 | 18 | 69.9
15510 | J_003_04 | 21.1 | 70.2
15511 | J_003_04 | 23.5 | 71.2
15512 | J_003_04 | 24.9 | 72.7
15513 | J_003_04 | 32.2 | 73.6
15514 | J_003_04 | 35 | 74.6
15515 | J_003_04 | 38.4 | 76.3
15516 | J_003_04 | 41 | 77.9
15517 | J_003_04 | 44.5 | 79.8
15518 | J_003_04 | 48.3 | 80.4
15519 | J_003_04 | 53 | 81.5
15520 | J_003_04 | 58.8 | 82.2
15521 | J_003_04 | 68.5 | 85.9
15522 | J_003_04 | 81.9 | 87.4
15523 | J_003_04 | 106.3 | 90.1
15524 | J_003_04 | 114.1 | 90.8
15525 | J_003_04 | 137.4 | 92.7
15526 | J_003_04 | 166.3 | 96.1
15527 | J_003_04 | 198 | 97.6
15528 | J_003_04 | 248.8 | 100
15529 | J_003_04 | 280.5 | 102.4
15530 | J_003_04 | 339.2 | 104.2
15531 | J_003_04 | 388.6 | 107.3
15532 | J_003_04 | 498.8 | 108.5
15533 | J_003_04 | 568.2 | 110.7
15534 | J_003_05 | 0.1 | 40
15535 | J_003_05 | 0.2 | 40.8
15536 | J_003_05 | 1.1 | 45.5
15537 | J_003_05 | 2 | 49
15538 | J_003_05 | 6.1 | 55
15539 | J_003_05 | 8 | 56.2
15540 | J_003_05 | 10 | 56.5
15541 | J_003_05 | 13.9 | 58.2
15542 | J_003_05 | 17.1 | 59.1
15543 | J_003_05 | 22.4 | 60.9
15544 | J_003_05 | 24 | 61.4
15545 | J_003_05 | 29.8 | 62.8
15546 | J_003_05 | 38.6 | 64.9
15547 | J_003_05 | 43.3 | 65.1
15548 | J_003_05 | 49.4 | 66.3
15549 | J_003_05 | 55.1 | 66.7
15550 | J_003_05 | 59.5 | 67.3
15551 | J_003_05 | 68.1 | 68.4
15552 | J_003_06 | 0.8 | 70.4
15553 | J_003_06 | 1 | 74.5
15554 | J_003_06 | 1.7 | 80.7
15555 | J_003_06 | 1.8 | 81.4
15556 | J_003_06 | 7.1 | 98.9
15557 | J_003_06 | 8.1 | 104.3
15558 | J_003_06 | 9.1 | 106.6
15559 | J_003_06 | 10.1 | 107.9
15560 | J_003_06 | 13.2 | 112.8
15561 | J_003_06 | 15.3 | 114.6
15562 | J_003_06 | 16.9 | 115.5
15563 | J_003_06 | 19.8 | 119.1
15564 | J_003_06 | 22.6 | 120.3
15565 | J_003_06 | 24.1 | 121.7
15566 | J_003_06 | 27.7 | 125.6
15567 | J_003_06 | 31.3 | 125.9
15568 | J_003_06 | 34.6 | 127.5
15569 | J_003_06 | 39.9 | 126.9
15570 | J_003_06 | 40 | 130.7
15571 | J_003_06 | 43.5 | 129
15572 | J_003_06 | 48.3 | 130.8
15573 | J_003_06 | 59.5 | 134.1
15574 | J_003_06 | 66.3 | 134.4
15575 | J_003_06 | 71.1 | 135.9
15576 | J_003_07 | 0.2 | 36.7
15577 | J_003_07 | 0.2 | 37
15578 | J_003_07 | 0.3 | 37.3
15579 | J_003_07 | 4 | 43.6
15580 | J_003_07 | 5.1 | 44.5
15581 | J_003_07 | 7 | 45.1
15582 | J_003_07 | 7.9 | 45.5
15583 | J_003_07 | 13.8 | 48
15584 | J_003_07 | 15.5 | 48.4
15585 | J_003_07 | 18.7 | 47.6
15586 | J_003_07 | 22.2 | 49
15587 | J_003_07 | 25.2 | 50.5
15588 | J_003_07 | 30 | 50.9
15589 | J_003_07 | 50.2 | 54
15590 | J_003_07 | 64.5 | 55.9
15591 | J_003_07 | 78.4 | 56.8
15592 | J_003_07 | 93.3 | 57.9
15593 | J_003_07 | 108.6 | 60
15594 | J_003_07 | 136.6 | 61.1
15595 | J_003_07 | 165.2 | 60.3
15596 | J_003_07 | 205.3 | 62.4
15597 | J_003_07 | 251 | 62.9
15598 | J_003_07 | 305.1 | 64.7
15599 | J_003_07 | 362.9 | 66.9
15600 | J_003_07 | 408.9 | 66
15601 | J_003_07 | 494.3 | 66.1
15602 | J_003_07 | 565.9 | 66.7
15603 | J_003_08 | 0.1 | 51.4
15604 | J_003_08 | 0.2 | 55.2
15605 | J_003_08 | 1.2 | 64.4
15606 | J_003_08 | 1.2 | 66
15607 | J_003_08 | 4.1 | 78.4
15608 | J_003_08 | 5.1 | 80.1
15609 | J_003_08 | 6.1 | 75.2
15610 | J_003_08 | 6.9 | 77.3
15611 | J_003_08 | 8.1 | 80.1
15612 | J_003_08 | 11 | 84.2
15613 | J_003_08 | 13.7 | 87.1
15614 | J_003_08 | 15 | 85.1
15615 | J_003_08 | 17.7 | 87.6
15616 | J_003_08 | 19.9 | 88.5
15617 | J_003_08 | 21.4 | 89.4
15618 | J_003_08 | 22.6 | 89.4
15619 | J_003_08 | 25.5 | 90.5
15620 | J_003_08 | 30 | 95.7
15621 | J_003_08 | 43.5 | 96.9
15622 | J_003_08 | 49.7 | 99
15623 | J_003_08 | 65.2 | 104.2
15624 | J_003_08 | 71.9 | 102.8
15625 | J_003_08 | 78 | 103.7
15626 | J_003_08 | 88.8 | 106.6
15627 | J_003_08 | 92.8 | 106.6
15628 | J_003_08 | 99.5 | 106.3
15629 | J_003_08 | 112.2 | 107.2
15630 | J_003_08 | 130 | 108.4
15631 | J_003_08 | 146.6 | 109.8
15632 | J_003_08 | 167.9 | 110.2
15633 | J_003_08 | 198.1 | 111.3
15634 | J_003_08 | 244.3 | 111.7
15635 | J_003_08 | 290.6 | 113.5
15636 | J_003_08 | 408.9 | 115.6
15637 | J_003_08 | 494.3 | 115.2
15638 | J_003_09 | 0.1 | 43.9
15639 | J_003_09 | 0.1 | 46.1
15640 | J_003_09 | 0.7 | 52.5
15641 | J_003_09 | 0.9 | 53.6
15642 | J_003_09 | 1.1 | 54.5
15643 | J_003_09 | 1.6 | 56.6
15644 | J_003_09 | 2 | 56.6
15645 | J_003_09 | 3 | 57.5
15646 | J_003_09 | 5 | 64
15647 | J_003_09 | 7 | 65.2
15648 | J_003_09 | 7.8 | 67.2
15649 | J_003_09 | 8.8 | 67.4
15650 | J_003_09 | 9.7 | 67.2
15651 | J_003_09 | 12.7 | 70.2
15652 | J_003_09 | 14.9 | 71.4
15653 | J_003_09 | 16 | 74.5
15654 | J_003_09 | 20.4 | 79.4
15655 | J_003_09 | 24 | 80.3
15656 | J_003_09 | 26.8 | 80
15657 | J_003_09 | 29.4 | 81.2
15658 | J_003_09 | 33.8 | 84.8
15659 | J_003_09 | 40 | 86
15660 | J_003_09 | 44.4 | 87.1
15661 | J_003_09 | 51 | 88.6
15662 | J_003_09 | 53.9 | 89.4
15663 | J_003_09 | 58.3 | 92.6
15664 | J_003_09 | 64 | 93.2
15665 | J_003_09 | 68.4 | 93.2
15666 | J_003_10 | 0.1 | 65.1
15667 | J_003_10 | 0.1 | 72
15668 | J_003_10 | 0.8 | 83.8
15669 | J_003_10 | 1.2 | 88.9
15670 | J_003_10 | 1.7 | 90.5
15671 | J_003_10 | 3 | 96.4
15672 | J_003_10 | 6.9 | 108.8
15673 | J_003_10 | 7.8 | 111
15674 | J_003_10 | 8.9 | 112
15675 | J_003_10 | 9.7 | 112.6
15676 | J_003_10 | 13.2 | 117.5
15677 | J_003_10 | 15 | 121.5
15678 | J_003_10 | 15.7 | 122.2
15679 | J_003_10 | 19.6 | 125.7
15680 | J_003_10 | 23 | 130.8
15681 | J_003_10 | 26.4 | 131.3
15682 | J_003_10 | 29 | 134.3
15683 | J_003_10 | 46.2 | 144.2
15684 | J_003_10 | 50.2 | 146.6
15685 | J_003_10 | 53.7 | 146.3
15686 | J_003_10 | 60.6 | 147.8
15687 | J_003_10 | 68.1 | 151.2
15688 | J_003_11 | 0.1 | 41.8
15689 | J_003_11 | 0.1 | 43.6
15690 | J_003_11 | 0.3 | 44.2
15691 | J_003_11 | 0.9 | 49
15692 | J_003_11 | 1.2 | 50
15693 | J_003_11 | 2.2 | 52.8
15694 | J_003_11 | 2.8 | 54
15695 | J_003_11 | 5.5 | 57.6
15696 | J_003_11 | 6 | 57.8
15697 | J_003_11 | 6.9 | 58.7
15698 | J_003_11 | 7.8 | 58.7
15699 | J_003_11 | 8.8 | 59.3
15700 | J_003_11 | 10 | 61.4
15701 | J_003_11 | 12.3 | 62.6
15702 | J_003_11 | 14.7 | 63.1
15703 | J_003_11 | 16.7 | 63.2
15704 | J_003_11 | 19.7 | 63.4
15705 | J_003_11 | 21.2 | 67.7
15706 | J_003_11 | 23.8 | 67.7
15707 | J_003_11 | 27.9 | 69.8
15708 | J_003_11 | 34.5 | 70.8
15709 | J_003_11 | 40.6 | 72.8
15710 | J_003_11 | 48.5 | 75.4
15711 | J_003_11 | 56.1 | 75.4
15712 | J_003_11 | 62.6 | 77.7
15713 | J_003_11 | 76.8 | 81.2
15714 | J_003_11 | 88.7 | 84
15715 | J_003_11 | 105.6 | 84.8
15716 | J_003_11 | 139.7 | 94.5
15717 | J_003_11 | 162.3 | 94.5
15718 | J_003_11 | 174 | 97.1
15719 | J_003_11 | 227.5 | 98.9
15720 | J_003_11 | 258.6 | 100.9
15721 | J_003_11 | 271.4 | 104.7
15722 | J_003_11 | 287.8 | 104.7
15723 | J_003_12 | 0.01 | 65.1
15724 | J_003_12 | 0.1 | 66.5
15725 | J_003_12 | 0.1 | 70.9
15726 | J_003_12 | 0.1 | 72.8
15727 | J_003_12 | 0.2 | 74.9
15728 | J_003_12 | 0.2 | 76.8
15729 | J_003_12 | 1.2 | 88.3
15730 | J_003_12 | 2 | 91.2
15731 | J_003_12 | 5.8 | 101.9
15732 | J_003_12 | 6.8 | 101.5
15733 | J_003_12 | 7.9 | 105.2
15734 | J_003_12 | 8.9 | 104
15735 | J_003_12 | 12.8 | 108.5
15736 | J_003_12 | 15.1 | 109.2
15737 | J_003_12 | 19.3 | 111.3
15738 | J_003_12 | 23.3 | 114.3
15739 | J_003_12 | 27.6 | 117.2
15740 | J_003_12 | 34 | 123.1
15741 | J_003_12 | 40.4 | 124.5
15742 | J_003_12 | 48.8 | 125.7
15743 | J_003_12 | 61.3 | 127
15744 | J_003_12 | 66.6 | 128.8
15745 | J_003_12 | 74.8 | 131.2
15746 | J_003_12 | 97.4 | 131.9
15747 | J_003_12 | 108.5 | 139.4
15748 | J_003_12 | 120.2 | 140.2
15749 | J_003_12 | 151.4 | 142.7
15750 | J_003_12 | 180.7 | 144.8
15751 | J_003_12 | 192.7 | 145.5
15752 | J_003_12 | 227.5 | 152.1
15753 | J_003_12 | 254.5 | 152.1
15754 | J_003_12 | 289.4 | 153.6
15755 | J_006_01 | 23.622 | 3.082704
15756 | J_006_01 | 48.032 | 4.941749
15757 | J_006_01 | 72.441 | 6.118297
15758 | J_006_01 | 96.063 | 7.005756
15759 | J_006_01 | 236.51 | 9.200695
15760 | J_006_01 | 477.34 | 11.5645
15761 | J_006_01 | 1199.2 | 15.15227
15762 | J_006_02 | 22.835 | 8.314766
15763 | J_006_02 | 45.669 | 10.23591
15764 | J_006_02 | 70.866 | 11.75376
15765 | J_006_02 | 97.638 | 13.1161
15766 | J_006_02 | 235.71 | 16.30016
15767 | J_006_02 | 477.34 | 20.31734
15768 | J_006_02 | 1198.5 | 24.49715
15769 | J_006_03 | 22.047 | 2.625412
15770 | J_006_03 | 73.228 | 7.647872
15771 | J_006_03 | 92.126 | 8.824624
15772 | J_006_03 | 168.18 | 11.79302
15773 | J_006_03 | 190.91 | 12.45481
15774 | J_006_03 | 573.08 | 19.08093
15775 | J_006_03 | 720.31 | 19.77638
15776 | J_006_03 | 888.1 | 19.89211
15777 | J_006_03 | 1056.4 | 20.51363
15778 | J_006_03 | 1105.3 | 21.42985
15779 | J_006_03 | 1173.3 | 21.58943
15780 | J_006_04 | 20.472 | 10.66786
15781 | J_006_04 | 47.244 | 14.6211
15782 | J_006_04 | 70.079 | 17.06271
15783 | J_006_04 | 96.063 | 19.61608
15784 | J_006_04 | 235.71 | 27.25416
15785 | J_006_04 | 477.34 | 34.67035
15786 | J_006_04 | 1200 | 44.49144
15787 | J_006_05 | 26.772 | 6.711833
15788 | J_006_05 | 66.929 | 9.530778
15789 | J_006_05 | 239.68 | 24.80021
15790 | J_006_05 | 292.06 | 26.27136
15791 | J_006_05 | 311.63 | 27.04226
15792 | J_006_05 | 337.21 | 28.01874
15793 | J_006_05 | 506.15 | 31.56491
15794 | J_006_05 | 650 | 33.37286
15795 | J_006_05 | 834.13 | 36.43171
15796 | J_006_05 | 932.31 | 40.7965
15797 | J_006_05 | 1102.3 | 42.73294
15798 | J_006_06 | 25.984 | 8.218586
15799 | J_006_06 | 45.669 | 9.741859
15800 | J_006_06 | 72.441 | 15.95499
15801 | J_006_06 | 254.76 | 23.67965
15802 | J_006_06 | 555.39 | 29.54862
15803 | J_006_06 | 739.06 | 33.51144
15804 | J_006_06 | 1004.8 | 35.66723
15805 | J_006_06 | 1106.1 | 37.21179
15806 | J_006_06 | 1174.1 | 37.49813
15807 | J_006_07 | 140.91 | 14.3188
15808 | J_006_07 | 181.82 | 16.64661
15809 | J_006_07 | 252.38 | 19.12554
15810 | J_006_07 | 296.83 | 20.63742
15811 | J_006_07 | 393.02 | 22.89763
15812 | J_006_07 | 492.19 | 24.60438
15813 | J_006_07 | 593.85 | 26.77178
15814 | J_006_07 | 688.28 | 28.37712
15815 | J_006_07 | 796.09 | 31.06948
15816 | J_006_07 | 1000 | 31.898
15817 | J_006_08 | 40.945 | 14.1195
15818 | J_006_08 | 86.614 | 16.44874
15819 | J_006_08 | 190.91 | 21.4376
15820 | J_006_08 | 293.65 | 27.32217
15821 | J_006_08 | 396.12 | 30.59118
15822 | J_006_08 | 493.75 | 32.88554
15823 | J_006_08 | 593.08 | 38.07172
15824 | J_006_08 | 687.5 | 38.28739
15825 | J_006_08 | 1000 | 40.51016
15826 | J_006_09 | 43.307 | 19.93545
15827 | J_006_09 | 87.402 | 22.46139
15828 | J_006_09 | 140.91 | 28.46665
15829 | J_006_09 | 189.39 | 32.49479
15830 | J_006_09 | 245.24 | 36.69061
15831 | J_006_09 | 295.24 | 40.42206
15832 | J_006_09 | 389.92 | 42.73105
15833 | J_006_09 | 490.63 | 46.37455
15834 | J_006_09 | 592.31 | 50.11304
15835 | J_006_09 | 685.94 | 52.03739
15836 | J_006_09 | 797.66 | 52.3118
15837 | J_006_09 | 1000.8 | 53.22883
15838 | J_006_10 | 43.307 | 18.13948
15839 | J_006_10 | 87.402 | 21.37453
15840 | J_006_10 | 140.15 | 29.28752
15841 | J_006_10 | 191.67 | 32.30461
15842 | J_006_10 | 241.27 | 36.97491
15843 | J_006_10 | 295.24 | 41.3291
15844 | J_006_10 | 389.92 | 45.19255
15845 | J_006_10 | 491.41 | 48.66851
15846 | J_006_10 | 590.77 | 56.16469
15847 | J_006_10 | 685.94 | 58.35453
15848 | J_006_10 | 795.31 | 58.25511
15849 | J_006_10 | 1000 | 63.13445
15850 | J_007_01 | 0.69 | 34.54082
15851 | J_007_01 | 0.97 | 34.54082
15852 | J_007_01 | 1.16 | 31.14286
15853 | J_007_01 | 2.97 | 36.9898
15854 | J_007_01 | 3.92 | 37.73469
15855 | J_007_01 | 7.07 | 38.58163
15856 | J_007_01 | 8.96 | 39.22449
15857 | J_007_01 | 10.94 | 41.53061
15858 | J_007_01 | 17.46 | 41.53061
15859 | J_007_01 | 25.03 | 43.19388
15860 | J_007_01 | 35.11 | 43.54082
15861 | J_007_01 | 45.55 | 43.78571
15862 | J_007_01 | 59.01 | 44.73469
15863 | J_007_01 | 70.43 | 46.86735
15864 | J_007_01 | 87.55 | 48.05102
15865 | J_007_01 | 101.58 | 47.81633
15866 | J_007_01 | 120.61 | 49
15867 | J_007_01 | 141.93 | 48.64286
15868 | J_007_01 | 200.68 | 50.89796
15869 | J_007_01 | 296.5 | 53.32653
15870 | J_007_01 | 399 | 56.2449
15871 | J_007_01 | 506.89 | 56.2449
15872 | J_007_01 | 579.23 | 56.96939
15873 | J_007_01 | 581.5 | 30.35714 |  |  | x
15874 | J_007_01 | 607.15 | 30.22449 |  |  | x
15875 | J_007_02 | 0.37 | 34.12245
15876 | J_007_02 | 0.99 | 36.03061
15877 | J_007_02 | 1.99 | 37.52041
15878 | J_007_02 | 2.92 | 39.43878
15879 | J_007_02 | 3.94 | 40.28571
15880 | J_007_02 | 7.25 | 43.07143
15881 | J_007_02 | 8.83 | 43.66327
15882 | J_007_02 | 13.08 | 43.78571
15883 | J_007_02 | 17.85 | 46.7449
15884 | J_007_02 | 19.33 | 46.9898
15885 | J_007_02 | 25.89 | 48.17347
15886 | J_007_02 | 31.08 | 49.60204
15887 | J_007_02 | 35.97 | 50.66327
15888 | J_007_02 | 48.58 | 51.9898
15889 | J_007_02 | 58.76 | 52.72449
15890 | J_007_02 | 69 | 53.57143 |  |  | x
15891 | J_007_02 | 69.57 | 27.64286 |  |  | x
15892 | J_007_02 | 72.19 | 24.28571 |  |  | x
15893 | J_007_02 | 73.39 | 23.12245 |  |  | x
15894 | J_007_02 | 76.78 | 21.95918 |  |  | x
15895 | J_007_02 | 81.99 | 21.05102 |  |  | x
15896 | J_007_02 | 87.19 | 20.54082 |  |  | x
15897 | J_007_02 | 91.96 | 19.81633 |  |  | x
15898 | J_007_02 | 99 | 19.58163 |  |  | x
15899 | J_007_03 | 1.01 | 51.86735
15900 | J_007_03 | 1.98 | 56.72449
15901 | J_007_03 | 3.02 | 58.67347
15902 | J_007_03 | 4.06 | 59.39796
15903 | J_007_03 | 6.87 | 63.42857
15904 | J_007_03 | 9.75 | 67.64286
15905 | J_007_03 | 11.3 | 67.95918
15906 | J_007_03 | 14 | 69.32653
15907 | J_007_03 | 17 | 69.84694
15908 | J_007_03 | 21.13 | 71.86735
15909 | J_007_03 | 25.14 | 74.58163
15910 | J_007_03 | 32.24 | 75.44898
15911 | J_007_03 | 38.69 | 79.2449
15912 | J_007_03 | 49 | 81.63265
15913 | J_007_03 | 58.28 | 84.07143
15914 | J_007_03 | 71.31 | 88.0102
15915 | J_007_03 | 81.65 | 89.17347
15916 | J_007_03 | 103.34 | 92.18367
15917 | J_007_03 | 138.33 | 95.55102
15918 | J_007_03 | 180.37 | 99.72449
15919 | J_007_03 | 233.43 | 102.0408
15920 | J_007_03 | 301.51 | 104.5918
15921 | J_007_03 | 382.67 | 108.3673
15922 | J_007_03 | 461.75 | 110.4082 |  |  | x
15923 | J_007_03 | 576.96 | 112.0408 |  |  | x
15924 | J_007_03 | 581.5 | 78.16327 |  |  | x
15925 | J_007_03 | 602.4 | 77.61224 |  |  | x
15926 | J_007_04 | 0.22 | 49.60204
15927 | J_007_04 | 0.94 | 55.52041
15928 | J_007_04 | 1.28 | 59.64286
15929 | J_007_04 | 1.85 | 61.85714
15930 | J_007_04 | 2.24 | 63.0102
15931 | J_007_04 | 3.03 | 65.32653
15932 | J_007_04 | 4.71 | 68.59184
15933 | J_007_04 | 6.04 | 69.64286
15934 | J_007_04 | 9 | 73.27551
15935 | J_007_04 | 14.39 | 76.64286
15936 | J_007_04 | 16.77 | 78.37755
15937 | J_007_04 | 21.68 | 80.97959
15938 | J_007_04 | 27.69 | 83.71429
15939 | J_007_04 | 35.25 | 87.20408
15940 | J_007_04 | 42.7 | 89.17347
15941 | J_007_04 | 50.44 | 92.18367
15942 | J_007_04 | 62.77 | 93.80612
15943 | J_007_04 | 68.43 | 94.38776
15944 | J_007_04 | 69.57 | 63.22449 |  |  | x
15945 | J_007_04 | 70.43 | 57.09184 |  |  | x
15946 | J_007_04 | 72.19 | 56 |  |  | x
15947 | J_007_04 | 75.22 | 55.39796 |  |  | x
15948 | J_007_04 | 78.05 | 53.69388 |  |  | x
15949 | J_007_04 | 81.32 | 52.84694 |  |  | x
15950 | J_007_04 | 88.63 | 51.9898 |  |  | x
15951 | J_007_04 | 98.19 | 51.62245 |  |  | x
15952 | J_007_05 | 0.98 | 41.5
15953 | J_007_05 | 2 | 42.9898
15954 | J_007_05 | 2.98 | 44.36735
15955 | J_007_05 | 3.88 | 45.97959
15956 | J_007_05 | 4.93 | 46.66327
15957 | J_007_05 | 5.87 | 47.46939
15958 | J_007_05 | 6.88 | 47.92857
15959 | J_007_05 | 7.82 | 48.38776
15960 | J_007_05 | 9 | 49.41837
15961 | J_007_05 | 11.9 | 50.44898
15962 | J_007_05 | 15.23 | 51.12245
15963 | J_007_05 | 19.08 | 52.29592
15964 | J_007_05 | 24.96 | 52.88776
15965 | J_007_05 | 29.51 | 52.97959
15966 | J_007_05 | 39.33 | 55.43878
15967 | J_007_05 | 50.03 | 55.73469
15968 | J_007_05 | 64.71 | 57.59184
15969 | J_007_05 | 72.06 | 58.37755
15970 | J_007_05 | 82.92 | 59.07143
15971 | J_007_05 | 90.79 | 59.07143
15972 | J_007_05 | 101.04 | 59.26531
15973 | J_007_05 | 107.39 | 61.22449
15974 | J_007_05 | 131.59 | 61.46939
15975 | J_007_05 | 157.95 | 61.71429
15976 | J_007_05 | 200.68 | 63.19388
15977 | J_007_05 | 256.01 | 64.29592
15978 | J_007_05 | 323.73 | 65.89796
15979 | J_007_05 | 410.56 | 67.2449
15980 | J_007_05 | 516.39 | 67.9898
15981 | J_007_05 | 570.09 | 68.96939
15982 | J_007_06 | 0.2 | 43.33673
15983 | J_007_06 | 0.77 | 48.15306
15984 | J_007_06 | 2.01 | 51.5102
15985 | J_007_06 | 2.98 | 52.88776
15986 | J_007_06 | 3.98 | 53.96939
15987 | J_007_06 | 4.98 | 54.84694
15988 | J_007_06 | 6.01 | 56.61224
15989 | J_007_06 | 7.93 | 58.08163
15990 | J_007_06 | 8.96 | 57.59184
15991 | J_007_06 | 10.1 | 58.28571
15992 | J_007_06 | 13.03 | 59.16327
15993 | J_007_06 | 17.09 | 60.83673
15994 | J_007_06 | 20.37 | 61.22449
15995 | J_007_06 | 24.11 | 62.70408
15996 | J_007_06 | 29.13 | 63.19388
15997 | J_007_06 | 36.89 | 64.54082
15998 | J_007_06 | 41.38 | 67.9898
15999 | J_007_06 | 46.78 | 67.62245
16000 | J_007_06 | 55.51 | 68.35714
16001 | J_007_06 | 65.25 | 69.21429
16002 | J_007_06 | 70 | 69.45918
16003 | J_007_06 | 70.001 | 39.54082 |  |  | x
16004 | J_007_06 | 75.1 | 39.15306 |  |  | x
16005 | J_007_06 | 78.59 | 39.15306 |  |  | x
16006 | J_007_06 | 79.57 | 36.73469 |  |  | x
16007 | J_007_06 | 83.61 | 35.08163 |  |  | x
16008 | J_007_06 | 90.42 | 34.69388 |  |  | x
16009 | J_007_06 | 98.19 | 33.41837 |  |  | x
16010 | J_007_07 | 0.11 | 53.57143
16011 | J_007_07 | 0.19 | 57.0102
16012 | J_007_07 | 1.18 | 66.63265
16013 | J_007_07 | 2.02 | 75.30612
16014 | J_007_07 | 3.03 | 77.7551
16015 | J_007_07 | 4 | 80.63265
16016 | J_007_07 | 5.06 | 81.7449
16017 | J_007_07 | 8.79 | 86.32653
16018 | J_007_07 | 10.92 | 86.56122
16019 | J_007_07 | 13.99 | 88.90816
16020 | J_007_07 | 18.18 | 89.37755
16021 | J_007_07 | 21.18 | 90.89796
16022 | J_007_07 | 26.05 | 92.55102
16023 | J_007_07 | 29.38 | 97.88776
16024 | J_007_07 | 43.72 | 99.31633
16025 | J_007_07 | 49.82 | 101.449
16026 | J_007_07 | 61.32 | 101.8061
16027 | J_007_07 | 72.65 | 104.7959
16028 | J_007_07 | 88.94 | 108.1633
16029 | J_007_07 | 100.63 | 108.2653
16030 | J_007_07 | 112.76 | 108.9796
16031 | J_007_07 | 127.38 | 110.102
16032 | J_007_07 | 145.06 | 111.5306
16033 | J_007_07 | 164.49 | 111.8367
16034 | J_007_07 | 201.52 | 111.6327
16035 | J_007_07 | 235.4 | 112.7551
16036 | J_007_07 | 269.23 | 114.3878
16037 | J_007_07 | 301.51 | 117.449
16038 | J_007_07 | 326.45 | 119.4898
16039 | J_007_07 | 340.39 | 116.8367
16040 | J_007_07 | 381.07 | 117.449
16041 | J_007_07 | 440.94 | 117.1429
16042 | J_007_07 | 489.59 | 116.6327
16043 | J_007_08 | 0.11 | 61.71429
16044 | J_007_08 | 0.76 | 72.09184
16045 | J_007_08 | 0.97 | 75.64286
16046 | J_007_08 | 1.67 | 82.21429
16047 | J_007_08 | 1.84 | 83.38776
16048 | J_007_08 | 3.9 | 94.68367
16049 | J_007_08 | 6.04 | 101.6837
16050 | J_007_08 | 7.01 | 101.8061
16051 | J_007_08 | 8.16 | 106.5306
16052 | J_007_08 | 9.13 | 108.4694
16053 | J_007_08 | 10.19 | 110
16054 | J_007_08 | 13.81 | 115.9184
16055 | J_007_08 | 16.94 | 117.8571
16056 | J_007_08 | 19.76 | 121.4286
16057 | J_007_08 | 22.41 | 123.1633
16058 | J_007_08 | 24.11 | 124.7959
16059 | J_007_08 | 28.26 | 127.6531
16060 | J_007_08 | 30.8 | 128.4694
16061 | J_007_08 | 34.45 | 130.102
16062 | J_007_08 | 38.34 | 129.898
16063 | J_007_08 | 40.17 | 131.9388
16064 | J_007_08 | 44.09 | 132.0408
16065 | J_007_08 | 47.98 | 133.9796
16066 | J_007_08 | 51.29 | 136.8367
16067 | J_007_08 | 56.91 | 137.7551
16068 | J_007_08 | 59.81 | 137.449
16069 | J_007_08 | 65.52 | 137.7551
16070 | J_007_08 | 67.72 | 136.7347
16071 | J_007_08 | 69.42 | 138.4694
16072 | J_007_08 | 72.06 | 97.17347 |  |  | x
16073 | J_007_08 | 73.56 | 92.07143 |  |  | x
16074 | J_007_08 | 77.62 | 88.90816 |  |  | x
16075 | J_007_08 | 79.24 | 87.61224 |  |  | x
16076 | J_007_08 | 83.61 | 86.56122 |  |  | x
16077 | J_007_08 | 89.68 | 85.96939 |  |  | x
16078 | J_007_08 | 94.23 | 85.5 |  |  | x
16079 | J_007_08 | 99 | 84.79592 |  |  | x
16080 | J_007_09 | 0.22 | 45.16327
16081 | J_007_09 | 0.32 | 46.03061
16082 | J_007_09 | 0.9 | 50.90816
16083 | J_007_09 | 1.03 | 51.2449
16084 | J_007_09 | 1.18 | 51.13265
16085 | J_007_09 | 1.65 | 51.46939
16086 | J_007_09 | 2.06 | 53.26531
16087 | J_007_09 | 2.25 | 54.83673
16088 | J_007_09 | 2.94 | 55.73469
16089 | J_007_09 | 5.73 | 60.21429
16090 | J_007_09 | 6.31 | 59.87755
16091 | J_007_09 | 7.06 | 60.88776
16092 | J_007_09 | 7.96 | 61
16093 | J_007_09 | 8.92 | 61.79592
16094 | J_007_09 | 10.23 | 63.7449
16095 | J_007_09 | 12.81 | 65.12245
16096 | J_007_09 | 13.99 | 65.34694
16097 | J_007_09 | 15.06 | 65.69388
16098 | J_007_09 | 17.35 | 65.92857
16099 | J_007_09 | 20.33 | 66.04082
16100 | J_007_09 | 21.56 | 66.61224
16101 | J_007_09 | 23.74 | 68.21429
16102 | J_007_09 | 24.76 | 70.39796
16103 | J_007_09 | 29.14 | 72.33673
16104 | J_007_09 | 32.53 | 72
16105 | J_007_09 | 35.8 | 73.13265
16106 | J_007_09 | 39.71 | 73.91837
16107 | J_007_09 | 42.47 | 75.28571
16108 | J_007_09 | 46.44 | 76.53061
16109 | J_007_09 | 50.65 | 77.43878
16110 | J_007_09 | 54.33 | 78.12245
16111 | J_007_09 | 58.76 | 77.55102
16112 | J_007_09 | 64.34 | 80.38776
16113 | J_007_09 | 68.15 | 81.06122
16114 | J_007_09 | 73.69 | 83.39796
16115 | J_007_09 | 92.34 | 86.55102
16116 | J_007_09 | 107.42 | 87.30612
16117 | J_007_09 | 119.06 | 89.19388
16118 | J_007_09 | 166.29 | 97.95918
16119 | J_007_09 | 196.47 | 100.6837
16120 | J_007_09 | 238.49 | 102.0408
16121 | J_007_09 | 275.41 | 105.5102
16122 | J_007_09 | 299 | 107.6531
16123 | J_007_09 | 303.58 | 76.7551 |  |  | x
16124 | J_007_09 | 309.4 | 72 |  |  | x
16125 | J_007_10 | 0.07 | 45.80612
16126 | J_007_10 | 0.12 | 47.86735
16127 | J_007_10 | 0.79 | 54.05102
16128 | J_007_10 | 0.96 | 55.28571
16129 | J_007_10 | 1.14 | 56.39796
16130 | J_007_10 | 1.65 | 58.30612
16131 | J_007_10 | 2.14 | 58.7551
16132 | J_007_10 | 3.09 | 59.54082
16133 | J_007_10 | 5.21 | 66.72449
16134 | J_007_10 | 7.16 | 67.41837
16135 | J_007_10 | 8.07 | 69.2551
16136 | J_007_10 | 9.22 | 69.71429
16137 | J_007_10 | 10.18 | 69.71429
16138 | J_007_10 | 13.05 | 72.67347
16139 | J_007_10 | 14.38 | 73.69388
16140 | J_007_10 | 15.27 | 73.91837
16141 | J_007_10 | 16.35 | 76.7551
16142 | J_007_10 | 21.38 | 81.63265
16143 | J_007_10 | 23.84 | 82.26531
16144 | J_007_10 | 27.48 | 82.5102
16145 | J_007_10 | 30.28 | 83.52041
16146 | J_007_10 | 35.46 | 87.68367
16147 | J_007_10 | 41.16 | 88.68367
16148 | J_007_10 | 45.62 | 90.07143
16149 | J_007_10 | 51.28 | 91.20408
16150 | J_007_10 | 56.39 | 92.7449
16151 | J_007_10 | 63.03 | 95.80612
16152 | J_007_10 | 66.22 | 96.36735
16153 | J_007_10 | 78.05 | 98.53061
16154 | J_007_10 | 81.32 | 53.82653 |  |  | x
16155 | J_007_10 | 84.38 | 53.15306 |  |  | x
16156 | J_007_10 | 87.91 | 52.59184 |  |  | x
16157 | J_007_10 | 96.6 | 52.59184 |  |  | x
16158 | J_007_10 | 101.15 | 51.58163 |  |  | x
16159 | J_007_11 | 0.17 | 73.69388
16160 | J_007_11 | 0.27 | 77.77551
16161 | J_007_11 | 1.04 | 85.78571
16162 | J_007_11 | 2.18 | 93.76531
16163 | J_007_11 | 3.53 | 97.73469
16164 | J_007_11 | 6.25 | 105.2041
16165 | J_007_11 | 8.22 | 108.3673
16166 | J_007_11 | 10.38 | 110.102
16167 | J_007_11 | 14.51 | 112.2449
16168 | J_007_11 | 17.43 | 113.5714
16169 | J_007_11 | 20.16 | 114.7959
16170 | J_007_11 | 22.11 | 115.6122
16171 | J_007_11 | 24.45 | 117.7551
16172 | J_007_11 | 28.64 | 121.3265
16173 | J_007_11 | 30.14 | 123.7755
16174 | J_007_11 | 36.14 | 127.449
16175 | J_007_11 | 42.47 | 128.5714
16176 | J_007_11 | 51.28 | 130
16177 | J_007_11 | 56.86 | 130.7143
16178 | J_007_11 | 65.41 | 132.6531
16179 | J_007_11 | 71.6 | 134.2857
16180 | J_007_11 | 78.37 | 135.8163
16181 | J_007_11 | 84.72 | 135.9184
16182 | J_007_11 | 100.28 | 135
16183 | J_007_11 | 106.04 | 137.449
16184 | J_007_11 | 113.58 | 141.9388
16185 | J_007_11 | 125.89 | 145.102
16186 | J_007_11 | 162.77 | 147.449
16187 | J_007_11 | 189.05 | 149.2857
16188 | J_007_11 | 203.14 | 151.0204
16189 | J_007_11 | 246.47 | 157.8571
16190 | J_007_11 | 278.82 | 157.3469
16191 | J_007_11 | 305.89 | 157.6531
16192 | J_007_11 | 307.06 | 110.4082 |  |  | x
16193 | J_007_11 | 316.53 | 108.6735 |  |  | x
16194 | J_007_11 | 326.29 | 108.3673 |  |  | x
16195 | J_007_12 | 0.79 | 84.40816
16196 | J_007_12 | 1.03 | 86.67347
16197 | J_007_12 | 1.27 | 91.08163
16198 | J_007_12 | 1.84 | 93.65306
16199 | J_007_12 | 3.09 | 99.20408
16200 | J_007_12 | 7.22 | 111.6327
16201 | J_007_12 | 8.14 | 114.1837
16202 | J_007_12 | 9.35 | 114.898
16203 | J_007_12 | 10.28 | 115.7143
16204 | J_007_12 | 13.42 | 121.7347
16205 | J_007_12 | 14.32 | 122.551
16206 | J_007_12 | 15.34 | 125.7143
16207 | J_007_12 | 16.13 | 126.6327
16208 | J_007_12 | 20.5 | 130.102
16209 | J_007_12 | 22.2 | 135.4082
16210 | J_007_12 | 27.82 | 136.3265
16211 | J_007_12 | 30.72 | 139.0816
16212 | J_007_12 | 47.49 | 149.2857
16213 | J_007_12 | 50.44 | 149.2857
16214 | J_007_12 | 57.56 | 151.3265
16215 | J_007_12 | 64.34 | 152.2449
16216 | J_007_12 | 71.89 | 156.2245
16217 | J_007_12 | 72.49 | 100.6837 |  |  | x
16218 | J_007_12 | 74.91 | 98.86735 |  |  | x
16219 | J_007_12 | 80.65 | 95.58163 |  |  | x
16220 | J_007_12 | 85.42 | 95.12245 |  |  | x
16221 | J_007_12 | 87.91 | 92.96939 |  |  | x
16222 | J_007_12 | 93.1 | 91.45918 |  |  | x
16223 | J_008_01 | 0.14 | 4.03
16224 | J_008_01 | 1.01 | 4.327
16225 | J_008_01 | 2.21 | 4.561
16226 | J_008_01 | 5.82 | 4.95
16227 | J_008_01 | 12.74 | 5.275
16228 | J_008_01 | 27.63 | 5.66
16229 | J_008_01 | 65.25 | 6.093
16230 | J_008_01 | 98.07 | 6.287
16231 | J_008_01 | 189.4 | 6.606
16232 | J_008_02 | 0.13 | 4.098
16233 | J_008_02 | 0.56 | 4.543
16234 | J_008_02 | 1.06 | 4.827
16235 | J_008_02 | 2.37 | 5.198
16236 | J_008_02 | 3.11 | 5.365
16237 | J_008_02 | 4.19 | 5.512
16238 | J_008_02 | 7.04 | 5.871
16239 | J_008_02 | 9.38 | 6.062
16240 | J_008_02 | 20.75 | 6.612
16241 | J_008_02 | 30.57 | 6.906
16242 | J_008_02 | 56.74 | 7.337
16243 | J_008_02 | 184.9 | 8.147
16244 | J_009_01 | 1.1278 | 397.8423
16245 | J_009_01 | 7.5188 | 442.4639
16246 | J_009_01 | 30.827 | 492.3044
16247 | J_009_01 | 50.376 | 513.6586
16248 | J_009_01 | 71.053 | 536.0438
16249 | J_009_01 | 100.38 | 555.3678
16250 | J_009_01 | 151.71 | 586.8941
16251 | J_009_01 | 201.52 | 612.3299
16252 | J_009_01 | 250.19 | 630.6335
16253 | J_009_01 | 300.76 | 649.8406
16254 | J_009_01 | 350.94 | 662.9464
16255 | J_009_01 | 405.66 | 672.0132
16256 | J_009_02 | 1.1278 | 677.0514
16257 | J_009_02 | 6.7669 | 745.557
16258 | J_009_02 | 33.083 | 850.3401
16259 | J_009_02 | 50.752 | 882.0259
16260 | J_009_02 | 100.38 | 924.9469
16261 | J_009_02 | 152.47 | 958.6735
16262 | J_009_02 | 201.14 | 988.3185
16263 | J_009_02 | 250.57 | 1008.759
16264 | J_009_02 | 301.13 | 1027.158
16265 | J_009_02 | 352.08 | 1044.526
16266 | J_009_02 | 406.04 | 1063.988
16267 | J_009_03 | 1.1278 | 318.8776
16268 | J_009_03 | 15.414 | 357.3448
16269 | J_009_03 | 33.459 | 376.5838
16270 | J_009_03 | 50.376 | 391.7623
16271 | J_009_03 | 100 | 419.1008
16272 | J_009_03 | 151.33 | 442.4639
16273 | J_009_03 | 199.62 | 464.8384
16274 | J_009_03 | 250.19 | 482.1322
16275 | J_009_03 | 300 | 497.3852
16276 | J_009_03 | 350.19 | 508.5778
16277 | J_009_03 | 404.53 | 519.7704
16278 | J_009_04 | 1.5038 | 582.8338
16279 | J_009_04 | 15.414 | 637.7551
16280 | J_009_04 | 51.128 | 675.0319
16281 | J_009_04 | 100 | 701.233
16282 | J_009_04 | 152.09 | 723.395
16283 | J_009_04 | 201.14 | 737.5
16284 | J_009_04 | 250.95 | 746.5668
16285 | J_009_04 | 301.51 | 758.6522
16286 | J_009_04 | 351.7 | 765.71
16287 | J_009_04 | 405.66 | 771.7581
16288 | J_010_01 | 0.01 | 44.05057
16289 | J_010_01 | 0.5 | 69.74717
16290 | J_010_01 | 1.8834 | 86.70619
16291 | J_010_01 | 5.9193 | 101.7524
16292 | J_010_01 | 13.049 | 122.5196
16293 | J_010_01 | 20.718 | 142.7289
16294 | J_010_01 | 27.309 | 159.5902
16295 | J_010_01 | 41.674 | 169.2851
16296 | J_010_01 | 62.857 | 179.5554
16297 | J_010_01 | 83.636 | 185.9111
16298 | J_010_01 | 95.696 | 190.6277
16299 | J_010_01 | 111.65 | 191.8047
16300 | J_010_02 | 0.01 | 34.70251
16301 | J_010_02 | 0.5 | 43.17111
16302 | J_010_02 | 2.5561 | 44.82339
16303 | J_010_02 | 6.0538 | 47.92229
16304 | J_010_02 | 11.3 | 51.43328
16305 | J_010_02 | 19.91 | 52.87912
16306 | J_010_02 | 34.519 | 57.01099
16307 | J_010_02 | 45.188 | 59.28257
16308 | J_010_02 | 55.732 | 59.28257
16309 | J_010_02 | 76.494 | 61.14207
16310 | J_010_02 | 91.646 | 62.38148
16311 | J_010_03 | 0.01 | 48.67854
16312 | J_010_03 | 0.5 | 64.96437
16313 | J_010_03 | 2.0359 | 74.6996
16314 | J_010_03 | 5.988 | 83.87045
16315 | J_010_03 | 13.413 | 91.17409
16316 | J_010_03 | 19.88 | 93.61134
16317 | J_010_03 | 34.012 | 97.35223
16318 | J_010_03 | 50.299 | 99.03644
16319 | J_010_03 | 70.512 | 101.2874
16320 | J_010_03 | 87.52 | 102.5992
16321 | J_010_04 | 0.1198 | 34.73284
16322 | J_010_04 | 1.0778 | 48.08349
16323 | J_010_04 | 3.7126 | 57.7449
16324 | J_010_04 | 5.7485 | 61.69666
16325 | J_010_04 | 13.054 | 68.28386
16326 | J_010_04 | 18.683 | 70.47866
16327 | J_010_04 | 27.425 | 73.77273
16328 | J_010_04 | 34.371 | 76.14193
16329 | J_010_04 | 47.305 | 77.64286
16330 | J_010_04 | 62.008 | 80.43135
16331 | J_010_04 | 75.118 | 81.07514
16332 | J_010_04 | 90 | 85.36456
16333 | J_011_01 | 0.5517 | 2.000102
16334 | J_011_01 | 1.7931 | 5.186837
16335 | J_011_01 | 4.5517 | 7.763265
16336 | J_011_01 | 9.6552 | 10.50918
16337 | J_011_01 | 15.103 | 12.61122
16338 | J_011_01 | 19.862 | 13.69592
16339 | J_011_01 | 24.552 | 14.78061
16340 | J_011_01 | 29.793 | 15.66224
16341 | J_011_01 | 35.448 | 16.78061
16342 | J_011_01 | 39.655 | 17.11939
16343 | J_011_01 | 45 | 17.9
16344 | J_011_01 | 50.069 | 18.71327
16345 | J_011_01 | 50.89 | 18.81531
16346 | J_011_01 | 51.781 | 18.47551
16347 | J_011_01 | 53.288 | 19.22143
16348 | J_011_01 | 59.795 | 19.79796
16349 | J_011_01 | 60.486 | 19.9
16350 | J_011_02 | 0.4828 | 1.762857
16351 | J_011_02 | 1.931 | 5.254592
16352 | J_011_02 | 4.5517 | 7.661531
16353 | J_011_02 | 9.7241 | 9.797245
16354 | J_011_02 | 12.966 | 11.5602
16355 | J_011_02 | 15.241 | 11.89898
16356 | J_011_02 | 19.793 | 13.18776
16357 | J_011_02 | 24.828 | 14.71327
16358 | J_011_02 | 29.862 | 15.45918
16359 | J_011_02 | 35.517 | 16.37449
16360 | J_011_02 | 39.724 | 17.35714
16361 | J_011_02 | 45.069 | 18.27245
16362 | J_011_02 | 50.069 | 19.2898
16363 | J_011_02 | 52.466 | 19.66224
16364 | J_011_02 | 55.616 | 19.93367
16365 | J_011_02 | 59.726 | 20.34082
16366 | J_011_02 | 60.556 | 20.40816
16367 | J_011_03 | 0.2069 | 1.35602
16368 | J_011_03 | 4.6207 | 3.830816
16369 | J_011_03 | 9.7241 | 4.983367
16370 | J_011_03 | 15.035 | 6.30551
16371 | J_011_03 | 19.931 | 7.797143
16372 | J_011_03 | 25.172 | 8.271735
16373 | J_011_03 | 30 | 8.712449
16374 | J_011_03 | 33.241 | 9.288776
16375 | J_011_03 | 34.69 | 8.848061
16376 | J_011_03 | 39.862 | 9.085408
16377 | J_011_03 | 44.795 | 9.492143
16378 | J_011_03 | 49.932 | 9.932857
16379 | J_011_03 | 55.343 | 10.30612
16380 | J_011_03 | 59.932 | 10.54286
16381 | J_011_03 | 65.069 | 10.84796
16382 | J_011_03 | 69.931 | 11.11939
16383 | J_011_03 | 75.139 | 11.39082
16384 | J_011_03 | 79.861 | 11.49286
16385 | J_011_03 | 84.778 | 11.83163
16386 | J_011_03 | 90.375 | 12.20408
16387 | J_011_04 | 0.4828 | 1.72898
16388 | J_011_04 | 4.4138 | 4.068061
16389 | J_011_04 | 9.7931 | 5.525816
16390 | J_011_04 | 15.241 | 6.780102
16391 | J_011_04 | 18.138 | 8.03449
16392 | J_011_04 | 19.793 | 8.00051
16393 | J_011_04 | 24.828 | 8.678571
16394 | J_011_04 | 29.931 | 9.153163
16395 | J_011_04 | 33.655 | 9.695612
16396 | J_011_04 | 34.897 | 9.356531
16397 | J_011_04 | 39.862 | 9.695612
16398 | J_011_04 | 44.932 | 10.00071
16399 | J_011_04 | 50.069 | 10.3398
16400 | J_011_04 | 55.274 | 10.74694
16401 | J_011_04 | 59.795 | 11.05204
16402 | J_011_04 | 65 | 11.42449
16403 | J_011_04 | 69.931 | 11.79796
16404 | J_011_04 | 75.347 | 12.06837
16405 | J_011_04 | 79.653 | 12.30612
16406 | J_011_04 | 84.642 | 12.67857
16407 | J_011_04 | 90.58 | 13.05204
16408 | J_012_01 | 0.2653 | 8.503367
16409 | J_012_01 | 5.305 | 27.43776
16410 | J_012_01 | 10.743 | 31.29286
16411 | J_012_01 | 50.928 | 62.17041
16412 | J_012_01 | 65.915 | 65.54898
16413 | J_012_01 | 102.79 | 73.54592
16414 | J_012_01 | 156.63 | 73.99694
16415 | J_012_02 | 0.2653 | 7.936531
16416 | J_012_02 | 1.5915 | 30.61224
16417 | J_012_02 | 6.8966 | 73.77143
16418 | J_012_02 | 10.743 | 81.31735
16419 | J_012_02 | 50.531 | 100.9143
16420 | J_012_02 | 65.783 | 107.7857
16421 | J_012_02 | 100.93 | 109.3571
16422 | J_012_02 | 157.29 | 111.2755
16423 | J_012_03 | 0.3979 | 6.009082
16424 | J_012_03 | 6.6313 | 50.79388
16425 | J_012_03 | 11.406 | 55.97653
16426 | J_012_03 | 50.531 | 76.7
16427 | J_012_03 | 66.446 | 80.64184
16428 | J_012_03 | 101.19 | 86.1602
16429 | J_012_03 | 156.76 | 91.11633
16430 | J_012_04 | 0.5305 | 4.081633
16431 | J_012_04 | 6.8966 | 65.09898
16432 | J_012_04 | 10.345 | 75.23571
16433 | J_012_04 | 50.796 | 96.29694
16434 | J_012_04 | 66.048 | 98.88776
16435 | J_012_04 | 100.93 | 101.7031
16436 | J_012_04 | 157.29 | 105.4184
16437 | J_012_05 | 0.4775 | 2.380918
16438 | J_012_05 | 2.1751 | 4.081633
16439 | J_012_05 | 4.0849 | 7.02949
16440 | J_012_05 | 19.257 | 17.91429
16441 | J_012_05 | 29.337 | 15.75918
16442 | J_012_05 | 43.554 | 18.14082
16443 | J_012_05 | 99.788 | 20.74796
16444 | J_012_05 | 157.16 | 26.87041
16445 | J_012_06 | 0.2653 | 3.741531
16446 | J_012_06 | 2.069 | 13.83265
16447 | J_012_06 | 4.0849 | 21.31531
16448 | J_012_06 | 19.204 | 46.48571
16449 | J_012_06 | 30.61 | 55.3
16450 | J_012_06 | 45.464 | 61.26939
16451 | J_012_06 | 100.8 | 81.76837
16452 | J_012_06 | 157.29 | 102.2653
16453 | J_012_07 | 0.7427 | 3.628163
16454 | J_012_07 | 4.2971 | 7.02949
16455 | J_012_07 | 19.151 | 13.94592
16456 | J_012_07 | 29.549 | 14.17245
16457 | J_012_07 | 43.13 | 15.53265
16458 | J_012_07 | 100 | 17.68673
16459 | J_012_07 | 157.03 | 23.01633
16460 | J_012_08 | 0.3183 | 9.297041
16461 | J_012_08 | 2.1751 | 20.52143
16462 | J_012_08 | 4.0849 | 27.66429
16463 | J_012_08 | 19.257 | 46.37143
16464 | J_012_08 | 31.459 | 49.6602
16465 | J_012_08 | 46.101 | 58.56633
16466 | J_012_08 | 100.93 | 77.26224
16467 | J_012_08 | 156.9 | 94.04388
16468 | J_012_09 | 0.6366 | 5.215408
16469 | J_012_09 | 2.2281 | 7.256224
16470 | J_012_09 | 4.1379 | 9.070306
16471 | J_012_09 | 19.204 | 19.9551
16472 | J_012_09 | 30.398 | 20.52143
16473 | J_012_09 | 44.615 | 21.54184
16474 | J_012_09 | 100.53 | 24.94286
16475 | J_012_09 | 157.43 | 29.02449
16476 | J_012_10 | 0.3714 | 6.802755
16477 | J_012_10 | 2.0159 | 17.34694
16478 | J_012_10 | 3.9788 | 24.37653
16479 | J_012_10 | 18.886 | 48.41224
16480 | J_012_10 | 30.61 | 51.69592
16481 | J_012_10 | 45.464 | 55.52551
16482 | J_012_10 | 100.66 | 71.85612
16483 | J_012_10 | 156.9 | 89.76429
16484 | J_012_11 | 1.5198 | 3.287755
16485 | J_012_11 | 6.383 | 3.896531
16486 | J_012_11 | 11.246 | 5.23602
16487 | J_012_11 | 21.277 | 6.697245
16488 | J_012_11 | 30.091 | 6.697245
16489 | J_012_11 | 39.818 | 8.036633
16490 | J_012_11 | 69.909 | 8.64551
16491 | J_012_11 | 119.94 | 10.22857
16492 | J_012_11 | 160.12 | 12.17653
16493 | J_012_11 | 209.15 | 15.95204
16494 | J_012_11 | 230.49 | 16.1949
16495 | J_012_11 | 329.88 | 17.29082
16496 | J_012_11 | 392.68 | 20.57857
16497 | J_012_12 | 1.2158 | 11.32449
16498 | J_012_12 | 5.1672 | 12.0551
16499 | J_012_12 | 9.4225 | 16.92551
16500 | J_012_12 | 20.973 | 21.06531
16501 | J_012_12 | 32.219 | 22.89184
16502 | J_012_12 | 41.337 | 23.98776
16503 | J_012_12 | 70.517 | 26.66735
16504 | J_012_12 | 119.64 | 30.07653
16505 | J_012_12 | 160.12 | 31.78163
16506 | J_012_12 | 209.15 | 34.94694
16507 | J_012_12 | 230.79 | 36.89592
16508 | J_012_12 | 330.18 | 39.20918
16509 | J_012_12 | 393.29 | 43.22755
16510 | J_012_13 | 1.5198 | 13.02959
16511 | J_012_13 | 5.4711 | 23.62245
16512 | J_012_13 | 10.638 | 34.0949
16513 | J_012_13 | 20.973 | 40.3051
16514 | J_012_13 | 32.219 | 44.20102
16515 | J_012_13 | 41.033 | 50.2898
16516 | J_012_13 | 68.693 | 55.39388
16517 | J_012_13 | 122.05 | 63.89694
16518 | J_012_13 | 160.42 | 66.81224
16519 | J_012_13 | 209.76 | 69.60612
16520 | J_012_13 | 329.57 | 76.0449
16521 | J_012_13 | 392.07 | 79.44592
16522 | J_012_14 | 0.304 | 15.58673
16523 | J_012_14 | 8.2067 | 48.95
16524 | J_012_14 | 10.334 | 60.61735
16525 | J_012_14 | 21.277 | 80.41837
16526 | J_012_14 | 28.268 | 83.21224
16527 | J_012_14 | 40.122 | 93.78061
16528 | J_012_14 | 67.781 | 99.73265
16529 | J_012_14 | 121.15 | 110.5408
16530 | J_012_14 | 161.93 | 117.4694
16531 | J_012_14 | 210.37 | 125.7245
16532 | J_012_14 | 330.79 | 143.2245
16533 | J_012_14 | 393.9 | 151.3571
16534 | J_012_15 | 0.304 | 8.036633
16535 | J_012_15 | 5.1672 | 16.92551
16536 | J_012_15 | 10.334 | 23.50102
16537 | J_012_15 | 20.061 | 30.80714
16538 | J_012_15 | 31.003 | 36.16531
16539 | J_012_15 | 40.426 | 40.06122
16540 | J_012_15 | 72.948 | 50.2898
16541 | J_012_15 | 120.54 | 61.22449
16542 | J_012_15 | 161.03 | 68.63469
16543 | J_012_15 | 210.67 | 77.98878
16544 | J_012_15 | 230.49 | 79.8102
16545 | J_012_15 | 330.79 | 88.07143
16546 | J_012_15 | 393.6 | 90.86531
16547 | J_012_16 | 0.304 | 12.17653
16548 | J_012_16 | 4.5593 | 26.05816
16549 | J_012_16 | 8.8146 | 43.95816
16550 | J_012_17 | 0.304 | 9.37602
16551 | J_012_17 | 5.4711 | 47.48878
16552 | J_012_17 | 10.334 | 65.3551
16553 | J_012_17 | 19.453 | 76.53061
16554 | J_012_17 | 27.964 | 81.3898
16555 | J_012_17 | 39.818 | 87.46327
16556 | J_012_17 | 68.085 | 92.92959
16557 | J_012_17 | 120.54 | 103.7449
16558 | J_012_17 | 159.82 | 103.6224
16559 | J_012_17 | 209.76 | 103.3776
16560 | J_012_17 | 329.27 | 103.9898
16561 | J_012_17 | 391.16 | 104.102
16562 | J_012_18 | 0.9119 | 34.58163
16563 | J_012_18 | 4.8632 | 70.33571
16564 | J_012_18 | 9.1185 | 88.19286
16565 | J_012_18 | 19.149 | 102.2857
16566 | J_012_18 | 30.091 | 108.8469
16567 | J_012_18 | 42.553 | 112.7347
16568 | J_012_18 | 68.389 | 118.9286
16569 | J_012_18 | 121.15 | 125.9694
16570 | J_012_18 | 160.42 | 129.6122
16571 | J_012_18 | 208.54 | 130.2245
16572 | J_012_18 | 329.27 | 131.3163
16573 | J_012_18 | 391.16 | 133.2653
16574 | J_012_19 | 5.7751 | 5.23602
16575 | J_012_19 | 10.942 | 7.914898
16576 | J_012_19 | 19.453 | 10.47245
16577 | J_012_19 | 30.699 | 11.81122
16578 | J_012_19 | 39.514 | 13.27245
16579 | J_012_19 | 69.605 | 16.43878
16580 | J_012_19 | 119.64 | 19.48265
16581 | J_012_19 | 159.52 | 21.67449
16582 | J_012_19 | 209.15 | 26.42347
16583 | J_012_19 | 230.49 | 28.00612
16584 | J_012_19 | 330.18 | 34.0949
16585 | J_012_19 | 392.99 | 39.20918
16586 | J_012_20 | 0.304 | 6.210102
16587 | J_012_20 | 5.4711 | 8.767245
16588 | J_012_20 | 13.374 | 16.43878
16589 | J_012_20 | 20.365 | 24.47551
16590 | J_012_20 | 31.003 | 30.56327
16591 | J_012_20 | 40.73 | 35.8
16592 | J_012_20 | 73.556 | 47.12347
16593 | J_012_20 | 119.64 | 63.41122
16594 | J_012_20 | 161.33 | 70.33571
16595 | J_012_20 | 210.67 | 76.16633
16596 | J_012_20 | 235.06 | 78.71735
16597 | J_012_20 | 331.1 | 81.75408
16598 | J_012_20 | 394.21 | 87.34184
16599 | J_012_21 | 2.1277 | 12.90714
16600 | J_012_21 | 10.334 | 26.17959
16601 | J_012_21 | 11.246 | 31.90306
16602 | J_012_21 | 19.757 | 37.01735
16603 | J_012_21 | 30.395 | 48.95
16604 | J_012_21 | 41.337 | 56.12245
16605 | J_012_21 | 68.693 | 63.2898
16606 | J_012_21 | 120.85 | 73.97959
16607 | J_012_21 | 159.82 | 78.59592
16608 | J_012_21 | 208.84 | 79.68878
16609 | J_012_21 | 334.45 | 88.55714
16610 | J_012_21 | 391.77 | 93.17347
16611 | J_012_22 | 2.7356 | 26.05816
16612 | J_012_22 | 4.2553 | 46.15
16613 | J_012_22 | 9.7264 | 66.93367
16614 | J_012_22 | 20.061 | 81.3898
16615 | J_012_22 | 28.268 | 88.67857
16616 | J_012_22 | 39.818 | 95.48061
16617 | J_012_22 | 67.477 | 104.102
16618 | J_012_22 | 119.64 | 112.3673
16619 | J_012_22 | 159.52 | 112.2449
16620 | J_012_22 | 209.45 | 112.2449
16621 | J_012_22 | 329.27 | 112.2449
16622 | J_012_22 | 392.07 | 112.3673
16623 | J_013_01 | 0.08 | 36.46535
16624 | J_013_01 | 0.12 | 36.9505
16625 | J_013_01 | 0.22 | 37.43564
16626 | J_013_01 | 0.35 | 37.43564
16627 | J_013_01 | 1.06 | 38.88119
16628 | J_013_01 | 2.02 | 39.85149
16629 | J_013_01 | 3.12 | 41.65347
16630 | J_013_01 | 4.14 | 41.89109
16631 | J_013_01 | 5.26 | 42.79208
16632 | J_013_01 | 6.36 | 42.38614
16633 | J_013_01 | 7.45 | 43.28713
16634 | J_013_01 | 9.41 | 43.94059
16635 | J_013_01 | 11.6 | 45.82178
16636 | J_013_01 | 13.64 | 46.14851
16637 | J_013_01 | 15.43 | 46.72277
16638 | J_013_01 | 18.66 | 47.21782
16639 | J_013_01 | 21.62 | 47.21782
16640 | J_013_01 | 23.35 | 47.9505
16641 | J_013_01 | 26.7 | 48.93069
16642 | J_013_01 | 30.08 | 48.93069
16643 | J_013_01 | 34.57 | 49.83168
16644 | J_013_01 | 39.47 | 50.38614
16645 | J_013_01 | 43.72 | 51.84158
16646 | J_013_01 | 49.9 | 52.07921
16647 | J_013_01 | 58.37 | 53.0495
16648 | J_013_01 | 64.66 | 53.77228
16649 | J_013_01 | 72.92 | 54.16832
16650 | J_013_01 | 80.27 | 54.74257
16651 | J_013_01 | 90.5 | 55.46535
16652 | J_013_01 | 102.76 | 56.26733
16653 | J_013_01 | 112.07 | 56.75248
16654 | J_013_01 | 127.64 | 58.0396
16655 | J_013_01 | 140.06 | 58.92079
16656 | J_013_01 | 155.59 | 59.40594
16657 | J_013_02 | 0.01 | 30.67925
16658 | J_013_02 | 0.08 | 34.0566
16659 | J_013_02 | 0.14 | 35.43396
16660 | J_013_02 | 0.22 | 34.66038
16661 | J_013_02 | 0.35 | 35.13208
16662 | J_013_02 | 1.07 | 36.35849
16663 | J_013_02 | 2.07 | 37.73585
16664 | J_013_02 | 3.12 | 39.90566
16665 | J_013_02 | 4.1 | 39.90566
16666 | J_013_02 | 5.3 | 41.75472
16667 | J_013_02 | 6.23 | 41.60377
16668 | J_013_02 | 7.2 | 41.90566
16669 | J_013_02 | 9.47 | 41.28302
16670 | J_013_02 | 11.31 | 43.92453
16671 | J_013_02 | 13.39 | 44.22642
16672 | J_013_02 | 15.34 | 45.32075
16673 | J_013_02 | 18.32 | 45.32075
16674 | J_013_02 | 21.34 | 45.77358
16675 | J_013_02 | 23.5 | 46.86792
16676 | J_013_02 | 26.7 | 46.39623
16677 | J_013_02 | 29.71 | 46.69811
16678 | J_013_02 | 34.57 | 47.79245
16679 | J_013_02 | 39.47 | 49.18868
16680 | J_013_02 | 42.43 | 49.79245
16681 | J_013_02 | 49.6 | 50.56604
16682 | J_013_02 | 58.02 | 51.18868
16683 | J_013_02 | 63.89 | 51.81132
16684 | J_013_02 | 72.05 | 52.28302
16685 | J_013_02 | 79.79 | 52.28302
16686 | J_013_02 | 90.5 | 53.20755
16687 | J_013_02 | 102.12 | 54.13208
16688 | J_013_02 | 110.01 | 54.75472
16689 | J_013_02 | 127.64 | 55.83019
16690 | J_013_02 | 140.06 | 57.37736
16691 | J_013_02 | 152.73 | 57.83019
16692 | J_013_03 | 1.01 | 55.86735
16693 | J_013_03 | 1.97 | 60.38776
16694 | J_013_03 | 3.05 | 62.04082
16695 | J_013_03 | 5.03 | 66.44898
16696 | J_013_03 | 5.98 | 68.2449
16697 | J_013_03 | 7.02 | 69.55102
16698 | J_013_03 | 7.96 | 71.18367
16699 | J_013_03 | 9 | 71.5102
16700 | J_013_03 | 12.05 | 75.26531
16701 | J_013_03 | 14.33 | 76.89796
16702 | J_013_03 | 16.24 | 79.02041
16703 | J_013_03 | 19.36 | 80.97959
16704 | J_013_03 | 22.17 | 82.84694
16705 | J_013_03 | 24.3 | 83.53061
16706 | J_013_03 | 26.15 | 85.26531
16707 | J_013_03 | 28.3 | 86.64286
16708 | J_013_03 | 30.08 | 86.47959
16709 | J_013_03 | 32.54 | 88.89796
16710 | J_013_03 | 39.95 | 92.53061
16711 | J_013_03 | 48.13 | 93.05102
16712 | J_013_03 | 54.25 | 95.29592
16713 | J_013_03 | 67.66 | 97.19388
16714 | J_013_03 | 82.84 | 100.6531
16715 | J_013_03 | 96.11 | 103.6735
16716 | J_013_03 | 113.47 | 107.0408
16717 | J_013_03 | 128.28 | 109.2857
16718 | J_013_03 | 143.04 | 107.0408
16719 | J_013_03 | 156.27 | 107.551
16720 | J_013_04 | 1 | 4.630612
16721 | J_013_04 | 1.96 | 8.061224
16722 | J_013_04 | 2.98 | 8.918367
16723 | J_013_04 | 5 | 11.83265
16724 | J_013_04 | 5.92 | 12.51837
16725 | J_013_04 | 6.84 | 13.20612
16726 | J_013_04 | 7.88 | 14.57755
16727 | J_013_04 | 8.88 | 14.74898
16728 | J_013_04 | 11.78 | 15.43469
16729 | J_013_04 | 13.99 | 17.32041
16730 | J_013_04 | 15.84 | 18.69388
16731 | J_013_04 | 18.64 | 20.73469
16732 | J_013_04 | 22.08 | 21.08163
16733 | J_013_04 | 23.64 | 20.23673
16734 | J_013_04 | 25.63 | 22.89796
16735 | J_013_04 | 27.6 | 23.57143
16736 | J_013_04 | 29.74 | 23.06122
16737 | J_013_04 | 32.07 | 23.89796
16738 | J_013_04 | 39.17 | 25.71429
16739 | J_013_04 | 47.8 | 26.38776
16740 | J_013_04 | 53.27 | 28.20408
16741 | J_013_04 | 68.39 | 30.04082
16742 | J_013_04 | 83.36 | 32.5102
16743 | J_013_04 | 96.51 | 33.83673
16744 | J_013_04 | 109.17 | 34.67347
16745 | J_013_04 | 124.1 | 34.5102
16746 | J_013_04 | 136.82 | 36
16747 | J_013_04 | 151.75 | 36.34694
16748 | J_013_05 | 1 | 7.058163
16749 | J_013_05 | 2 | 9.896939
16750 | J_013_05 | 3 | 12.11224
16751 | J_013_05 | 5 | 14.84694
16752 | J_013_05 | 5.88 | 16.90816
16753 | J_013_05 | 6.94 | 18.5
16754 | J_013_05 | 8.01 | 19.04082
16755 | J_013_05 | 8.95 | 19.94898
16756 | J_013_05 | 11.98 | 22.26531
16757 | J_013_05 | 13.91 | 23.04082
16758 | J_013_05 | 16.12 | 24.88776
16759 | J_013_05 | 19 | 26.05102
16760 | J_013_05 | 22.11 | 27.36735
16761 | J_013_05 | 23.98 | 27.28571
16762 | J_013_05 | 26 | 28.68367
16763 | J_013_05 | 27.86 | 30.37755
16764 | J_013_05 | 29.83 | 30.45918
16765 | J_013_05 | 33.93 | 31
16766 | J_013_05 | 39.67 | 33.70408
16767 | J_013_05 | 47.4 | 36.2551
16768 | J_013_05 | 54.11 | 37.72449
16769 | J_013_05 | 68.31 | 39.96939
16770 | J_013_05 | 82.73 | 42.45918
16771 | J_013_05 | 97.3 | 44.97959
16772 | J_013_05 | 111.28 | 47.2551
16773 | J_013_05 | 126.54 | 46.54082
16774 | J_013_05 | 139.74 | 49.13265
16775 | J_013_05 | 155.21 | 50.70408
16776 | J_013_06 | 1 | 5.830612
16777 | J_013_06 | 1.98 | 8.516327
16778 | J_013_06 | 3.02 | 10.05102
16779 | J_013_06 | 5.03 | 11.95918
16780 | J_013_06 | 6 | 13.55102
16781 | J_013_06 | 7.07 | 14.2449
16782 | J_013_06 | 8.06 | 14.84694
16783 | J_013_06 | 9.06 | 15.53061
16784 | J_013_06 | 12.05 | 17.21429
16785 | J_013_06 | 14.07 | 18.65306
16786 | J_013_06 | 16.32 | 19.5
16787 | J_013_06 | 19.34 | 20.56122
16788 | J_013_06 | 22.24 | 22.57143
16789 | J_013_06 | 23.98 | 22.72449
16790 | J_013_06 | 25.85 | 24.19388
16791 | J_013_06 | 28.02 | 24.88776
16792 | J_013_06 | 29.83 | 25.35714
16793 | J_013_06 | 32.99 | 26.20408
16794 | J_013_06 | 40.12 | 28.06122
16795 | J_013_06 | 47.4 | 29.29592
16796 | J_013_06 | 54.43 | 30.15306
16797 | J_013_06 | 69.51 | 32
16798 | J_013_06 | 84.18 | 34.0102
16799 | J_013_06 | 99.58 | 35.32653
16800 | J_013_06 | 113.91 | 36.79592
16801 | J_013_06 | 125.81 | 36.33673
16802 | J_013_06 | 142.21 | 37.72449
16803 | J_013_06 | 158.87 | 39.04082
16804 | J_014_01 | 0.06 | 36.64356
16805 | J_014_01 | 0.12 | 37.12871
16806 | J_014_01 | 0.18 | 37.56436
16807 | J_014_01 | 0.32 | 37.61386
16808 | J_014_01 | 0.99 | 39.06931
16809 | J_014_01 | 2 | 40.13861
16810 | J_014_01 | 3 | 41.65347
16811 | J_014_01 | 4 | 41.92079
16812 | J_014_01 | 5 | 42.72277
16813 | J_014_01 | 6 | 42.45545
16814 | J_014_01 | 6.9 | 43.36634
16815 | J_014_01 | 8.9 | 43.85149
16816 | J_014_01 | 10.8 | 45.64356
16817 | J_014_01 | 13.1 | 46.11881
16818 | J_014_01 | 14.9 | 46.54455
16819 | J_014_01 | 18 | 47.13861
16820 | J_014_01 | 23 | 47.78218
16821 | J_014_01 | 26 | 48.86139
16822 | J_014_01 | 29.4 | 48.70297
16823 | J_014_01 | 33.6 | 49.77228
16824 | J_014_01 | 38.5 | 50.41584
16825 | J_014_01 | 41.8 | 51.71287
16826 | J_014_01 | 48.8 | 51.87129
16827 | J_014_01 | 55.7 | 52.84158
16828 | J_014_01 | 62.7 | 53.65347
16829 | J_014_01 | 69.7 | 54.07921
16830 | J_014_01 | 77.5 | 54.72277
16831 | J_014_01 | 87.3 | 55.42574
16832 | J_014_01 | 99.4 | 56.17822
16833 | J_014_01 | 109.3 | 56.66337
16834 | J_014_01 | 123.2 | 58.11881
16835 | J_014_01 | 134.4 | 59.13861
16836 | J_014_02 | 0.05 | 7.910891
16837 | J_014_02 | 0.1 | 7.851485
16838 | J_014_02 | 0.2 | 8.069307
16839 | J_014_02 | 0.3 | 7.851485
16840 | J_014_02 | 1 | 8.39604
16841 | J_014_02 | 2 | 8.336634
16842 | J_014_02 | 3 | 8.663366
16843 | J_014_02 | 4 | 8.712871
16844 | J_014_02 | 5 | 9.089109
16845 | J_014_02 | 6 | 8.821782
16846 | J_014_02 | 7 | 9.366337
16847 | J_014_02 | 8.9 | 9.524752
16848 | J_014_02 | 11 | 8.930693
16849 | J_014_02 | 13 | 8.712871
16850 | J_014_02 | 15.3 | 9.089109
16851 | J_014_02 | 18 | 9.19802
16852 | J_014_02 | 21.1 | 9.148515
16853 | J_014_02 | 23.4 | 9.148515
16854 | J_014_02 | 26 | 9.148515
16855 | J_014_02 | 28.4 | 9.089109
16856 | J_014_02 | 34.1 | 8.990099
16857 | J_014_02 | 38.7 | 9.089109
16858 | J_014_02 | 41.1 | 9.148515
16859 | J_014_02 | 49.2 | 9.148515
16860 | J_014_02 | 55.7 | 9.148515
16861 | J_014_02 | 63.5 | 9.148515
16862 | J_014_02 | 70 | 9.039604
16863 | J_014_02 | 78.2 | 9.792079
16864 | J_014_02 | 88 | 9.90099
16865 | J_014_02 | 99.4 | 10.0099
16866 | J_014_02 | 112.1 | 9.792079
16867 | J_014_02 | 123.2 | 9.950495
16868 | J_014_02 | 138.3 | 10.43564
16869 | J_014_03 | 0.1 | 34.39623
16870 | J_014_03 | 0.11 | 35.75472
16871 | J_014_03 | 0.19 | 34.71698
16872 | J_014_03 | 0.3 | 35.45283
16873 | J_014_03 | 1 | 36.28302
16874 | J_014_03 | 2 | 37.9434
16875 | J_014_03 | 3 | 39.83019
16876 | J_014_03 | 4 | 39.71698
16877 | J_014_03 | 5.9 | 41.60377
16878 | J_014_03 | 9 | 41.30189
16879 | J_014_03 | 10.8 | 44.09434
16880 | J_014_03 | 12.9 | 44.18868
16881 | J_014_03 | 14.9 | 45.28302
16882 | J_014_03 | 17.9 | 45.18868
16883 | J_014_03 | 20.7 | 45.67925
16884 | J_014_03 | 22.9 | 46.56604
16885 | J_014_03 | 25.8 | 46.58491
16886 | J_014_03 | 28.9 | 46.86792
16887 | J_014_03 | 33.8 | 47.77358
16888 | J_014_03 | 38.7 | 48.86792
16889 | J_014_03 | 42.1 | 49.54717
16890 | J_014_03 | 48.8 | 50.54717
16891 | J_014_03 | 55.4 | 51.15094
16892 | J_014_03 | 62.4 | 51.64151
16893 | J_014_03 | 69.4 | 52.22642
16894 | J_014_03 | 78.2 | 52.5283
16895 | J_014_03 | 87.3 | 53.32075
16896 | J_014_03 | 99.4 | 53.92453
16897 | J_014_03 | 109.8 | 55.01887
16898 | J_014_03 | 124.8 | 55.71698
16899 | J_014_03 | 137.8 | 57.62264
16900 | J_014_04 | 0.1 | 7.698113
16901 | J_014_04 | 0.13 | 7.377358
16902 | J_014_04 | 0.2 | 7.886792
16903 | J_014_04 | 1 | 9.132075
16904 | J_014_04 | 2 | 9.226415
16905 | J_014_04 | 3 | 9.132075
16906 | J_014_04 | 4 | 9.018868
16907 | J_014_04 | 5 | 9.339623
16908 | J_014_04 | 6 | 8.811321
16909 | J_014_04 | 7 | 10.45283
16910 | J_014_04 | 9 | 10.0566
16911 | J_014_04 | 11 | 8.509434
16912 | J_014_04 | 13 | 8.622642
16913 | J_014_04 | 15 | 8.622642
16914 | J_014_04 | 18 | 8.716981
16915 | J_014_04 | 20.8 | 9.018868
16916 | J_014_04 | 23.3 | 9.018868
16917 | J_014_04 | 25.8 | 9.018868
16918 | J_014_04 | 29.1 | 8.924528
16919 | J_014_04 | 33.6 | 9.641509
16920 | J_014_04 | 38.7 | 9.433962
16921 | J_014_04 | 41.3 | 9.339623
16922 | J_014_04 | 48.4 | 9.528302
16923 | J_014_04 | 54.5 | 9.132075
16924 | J_014_04 | 61.7 | 9.528302
16925 | J_014_04 | 69.4 | 10.0566
16926 | J_014_04 | 79.1 | 9.735849
16927 | J_014_04 | 88.3 | 9.849057
16928 | J_014_04 | 98.2 | 10.24528
16929 | J_014_04 | 112.1 | 10.98113
16930 | J_014_04 | 123.8 | 11.28302
16931 | J_014_04 | 135 | 11.58491
16932 | J_014_05 | 1 | 8.653061
16933 | J_014_05 | 2 | 12.82653
16934 | J_014_05 | 2.9 | 14.85714
16935 | J_014_05 | 4.9 | 19.23469
16936 | J_014_05 | 6 | 21.43878
16937 | J_014_05 | 6.9 | 22.54082
16938 | J_014_05 | 7.9 | 23.95918
16939 | J_014_05 | 9 | 24.38776
16940 | J_014_05 | 11.8 | 28.21429
16941 | J_014_05 | 13.9 | 29.68367
16942 | J_014_05 | 15.4 | 31.79592
16943 | J_014_05 | 18.6 | 34.28571
16944 | J_014_05 | 21.6 | 35.84694
16945 | J_014_05 | 23.4 | 36.82653
16946 | J_014_05 | 25.9 | 38.12245
16947 | J_014_05 | 27 | 39.46939
16948 | J_014_05 | 29.5 | 39.46939
16949 | J_014_05 | 32.5 | 41.95918
16950 | J_014_05 | 39.5 | 45.45918
16951 | J_014_05 | 46.7 | 45.94898
16952 | J_014_05 | 54 | 48.34694
16953 | J_014_05 | 66.8 | 50.2551
16954 | J_014_05 | 82.8 | 53.32653
16955 | J_014_05 | 95.1 | 56.76531
16956 | J_014_05 | 109.7 | 59.72449
16957 | J_014_05 | 134.5 | 59.72449
16958 | J_014_06 | 1 | 1.244898
16959 | J_014_06 | 2 | 1.346939
16960 | J_014_06 | 3 | 2.377551
16961 | J_014_06 | 5 | 2.163265
16962 | J_014_06 | 6 | 2.969388
16963 | J_014_06 | 7.1 | 3.295918
16964 | J_014_06 | 8 | 3.673469
16965 | J_014_06 | 9 | 3.836735
16966 | J_014_06 | 12 | 4.479592
16967 | J_014_06 | 14.1 | 4.857143
16968 | J_014_06 | 15.9 | 4.316327
16969 | J_014_06 | 19 | 4.755102
16970 | J_014_06 | 22.3 | 5.132653
16971 | J_014_06 | 24.3 | 6.102041
16972 | J_014_06 | 26 | 5.295918
16973 | J_014_06 | 27.9 | 5.673469
16974 | J_014_06 | 30.1 | 5.612245
16975 | J_014_06 | 33.2 | 5.234694
16976 | J_014_06 | 39.8 | 5.673469
16977 | J_014_06 | 47.7 | 5.673469
16978 | J_014_06 | 53.8 | 5.887755
16979 | J_014_06 | 67.9 | 6.744898
16980 | J_014_06 | 81.5 | 6.969388
16981 | J_014_06 | 95.1 | 7.72449
16982 | J_014_06 | 114.1 | 7.877551
16983 | J_014_06 | 123.4 | 9.877551
16984 | J_014_06 | 139.4 | 9.826531
16985 | J_014_07 | 1 | 5.244898
16986 | J_014_07 | 2 | 8.326531
16987 | J_014_07 | 3 | 10.14286
16988 | J_014_07 | 5 | 13.2449
16989 | J_014_07 | 6.1 | 14.63265
16990 | J_014_07 | 7.1 | 15.16327
16991 | J_014_07 | 7.9 | 16.12245
16992 | J_014_07 | 9.2 | 16.97959
16993 | J_014_07 | 11.9 | 17.95918
16994 | J_014_07 | 13.9 | 20.40816
16995 | J_014_07 | 15.9 | 21.16327
16996 | J_014_07 | 18.9 | 22.02041
16997 | J_014_07 | 21.9 | 23.28571
16998 | J_014_07 | 24 | 23.61224
16999 | J_014_07 | 25.7 | 25.7551
17000 | J_014_07 | 27.9 | 26.18367
17001 | J_014_07 | 29.6 | 27.04082
17002 | J_014_07 | 32.8 | 27.57143
17003 | J_014_07 | 39.8 | 29.06122
17004 | J_014_07 | 47.3 | 29.91837
17005 | J_014_07 | 54.5 | 31.53061
17006 | J_014_07 | 66.3 | 33.97959
17007 | J_014_07 | 82.8 | 36
17008 | J_014_07 | 94.7 | 37.28571
17009 | J_014_07 | 109.7 | 38.46939
17010 | J_014_07 | 122.9 | 37.81633
17011 | J_014_07 | 131.9 | 39.32653
17012 | J_014_08 | 1 | 5.244898
17013 | J_014_08 | 2 | 8.326531
17014 | J_014_08 | 3 | 10.14286
17015 | J_014_08 | 5 | 13.2449
17016 | J_014_08 | 6.1 | 14.63265
17017 | J_014_08 | 7.1 | 15.16327
17018 | J_014_08 | 7.9 | 16.12245
17019 | J_014_08 | 9.2 | 16.97959
17020 | J_014_08 | 11.9 | 17.95918
17021 | J_014_08 | 13.9 | 20.40816
17022 | J_014_08 | 15.9 | 21.16327
17023 | J_014_08 | 18.9 | 22.02041
17024 | J_014_08 | 21.9 | 23.28571
17025 | J_014_08 | 24 | 23.61224
17026 | J_014_08 | 25.7 | 25.7551
17027 | J_014_08 | 27.9 | 26.18367
17028 | J_014_08 | 29.6 | 27.04082
17029 | J_014_08 | 32.8 | 27.57143
17030 | J_014_08 | 39.8 | 29.06122
17031 | J_014_08 | 47.3 | 29.91837
17032 | J_014_08 | 54.5 | 31.53061
17033 | J_014_08 | 66.3 | 33.97959
17034 | J_014_08 | 82.8 | 36
17035 | J_014_08 | 94.7 | 37.28571
17036 | J_014_08 | 109.7 | 38.46939
17037 | J_014_08 | 122.9 | 37.81633
17038 | J_014_08 | 131.9 | 39.32653
17039 | J_014_09 | 1 | 6.836735
17040 | J_014_09 | 2 | 9.938776
17041 | J_014_09 | 3 | 12.07143
17042 | J_014_09 | 5.9 | 17.30612
17043 | J_014_09 | 7 | 18.64286
17044 | J_014_09 | 7.9 | 19.23469
17045 | J_014_09 | 8.9 | 20.03061
17046 | J_014_09 | 11.7 | 22.26531
17047 | J_014_09 | 13.7 | 23.03061
17048 | J_014_09 | 15.6 | 24.77551
17049 | J_014_09 | 18.8 | 25.91837
17050 | J_014_09 | 21.8 | 27.39796
17051 | J_014_09 | 23.7 | 27.44898
17052 | J_014_09 | 26 | 29.14286
17053 | J_014_09 | 27.7 | 30.5
17054 | J_014_09 | 29.1 | 30.61224
17055 | J_014_09 | 32.6 | 31.20408
17056 | J_014_09 | 40.1 | 33.95918
17057 | J_014_09 | 46.7 | 36.43878
17058 | J_014_09 | 53 | 36.71429
17059 | J_014_09 | 66.3 | 40.0102
17060 | J_014_09 | 81.8 | 42.67347
17061 | J_014_09 | 95.5 | 45.18367
17062 | J_014_09 | 110.5 | 47.41837
17063 | J_014_09 | 123.4 | 46.87755
17064 | J_014_09 | 132.4 | 49.4898
17065 | J_014_10 | 1 | 3.316327
17066 | J_014_10 | 2 | 4.112245
17067 | J_014_10 | 3 | 5.5
17068 | J_014_10 | 5.1 | 6.306122
17069 | J_014_10 | 6.1 | 7.102041
17070 | J_014_10 | 7.1 | 7.05102
17071 | J_014_10 | 7.9 | 7.377551
17072 | J_014_10 | 9.1 | 7.857143
17073 | J_014_10 | 12 | 8.336735
17074 | J_014_10 | 14.1 | 9.459184
17075 | J_014_10 | 15.8 | 9.510204
17076 | J_014_10 | 18.9 | 10.31633
17077 | J_014_10 | 22.2 | 10.84694
17078 | J_014_10 | 24 | 11.27551
17079 | J_014_10 | 25.7 | 11.54082
17080 | J_014_10 | 27.5 | 11.59184
17081 | J_014_10 | 29.7 | 12.61224
17082 | J_014_10 | 32.8 | 13.14286
17083 | J_014_10 | 39.9 | 13.57143
17084 | J_014_10 | 47.3 | 14.05102
17085 | J_014_10 | 54.7 | 14.79592
17086 | J_014_10 | 66.5 | 15.81633
17087 | J_014_10 | 83.2 | 16.93878
17088 | J_014_10 | 93.5 | 17.52041
17089 | J_014_10 | 109.7 | 18.27551
17090 | J_014_10 | 121.5 | 19.55102
17091 | J_014_10 | 135.1 | 19.33673
17092 | J_014_11 | 1 | 7.581633
17093 | J_014_11 | 2 | 10.58163
17094 | J_014_11 | 3 | 12.82653
17095 | J_014_11 | 5 | 14.85714
17096 | J_014_11 | 6 | 16.67347
17097 | J_014_11 | 7 | 17.58163
17098 | J_014_11 | 7.9 | 18.21429
17099 | J_014_11 | 8.9 | 18.80612
17100 | J_014_11 | 11.8 | 20.78571
17101 | J_014_11 | 13.8 | 22.10204
17102 | J_014_11 | 15.6 | 23.13265
17103 | J_014_11 | 18.7 | 24.66327
17104 | J_014_11 | 21.8 | 26.14286
17105 | J_014_11 | 23.5 | 26.46939
17106 | J_014_11 | 25.4 | 28.15306
17107 | J_014_11 | 27.7 | 28.86735
17108 | J_014_11 | 29.2 | 29.19388
17109 | J_014_11 | 32 | 30.12245
17110 | J_014_11 | 39.3 | 32.39796
17111 | J_014_11 | 46.9 | 34.23469
17112 | J_014_11 | 53.4 | 35.20408
17113 | J_014_11 | 66 | 37.20408
17114 | J_014_11 | 81.2 | 39.63265
17115 | J_014_11 | 93.9 | 41.19388
17116 | J_014_11 | 108.8 | 42.94898
17117 | J_014_11 | 120.5 | 43.27551
17118 | J_014_11 | 131.4 | 44.63265
17119 | J_014_12 | 1 | 7.581633
17120 | J_014_12 | 2 | 10.58163
17121 | J_014_12 | 3 | 12.82653
17122 | J_014_12 | 5 | 14.85714
17123 | J_014_12 | 6 | 16.67347
17124 | J_014_12 | 7 | 17.58163
17125 | J_014_12 | 7.9 | 18.21429
17126 | J_014_12 | 8.9 | 18.80612
17127 | J_014_12 | 11.8 | 20.78571
17128 | J_014_12 | 13.8 | 22.10204
17129 | J_014_12 | 15.6 | 23.13265
17130 | J_014_12 | 18.7 | 24.66327
17131 | J_014_12 | 21.8 | 26.14286
17132 | J_014_12 | 23.5 | 26.46939
17133 | J_014_12 | 25.4 | 28.15306
17134 | J_014_12 | 27.7 | 28.86735
17135 | J_014_12 | 29.2 | 29.19388
17136 | J_014_12 | 32 | 30.12245
17137 | J_014_12 | 39.3 | 32.39796
17138 | J_014_12 | 46.9 | 34.23469
17139 | J_014_12 | 53.4 | 35.20408
17140 | J_014_12 | 66 | 37.20408
17141 | J_014_12 | 81.2 | 39.63265
17142 | J_014_12 | 93.9 | 41.19388
17143 | J_014_12 | 108.8 | 42.94898
17144 | J_014_12 | 120.5 | 43.27551
17145 | J_014_12 | 131.4 | 44.63265
17146 | J_015_01 | 0.01 | 23.93327
17147 | J_015_01 | 0.5 | 24.51257
17148 | J_015_01 | 8.0952 | 27.45358
17149 | J_015_01 | 16.667 | 28.61219
17150 | J_015_01 | 27.143 | 29.93714
17151 | J_015_01 | 49.762 | 32.75048
17152 | J_015_01 | 74.524 | 34.72824
17153 | J_015_01 | 99.286 | 36.1354
17154 | J_015_01 | 123.35 | 37.05803
17155 | J_015_01 | 150.47 | 38.5087
17156 | J_015_01 | 173.11 | 38.82012
17157 | J_015_01 | 199.76 | 39.62959
17158 | J_015_01 | 213.29 | 39.98936
17159 | J_015_02 | 0.2381 | 26.82979
17160 | J_015_02 | 4.0476 | 32.09091
17161 | J_015_02 | 14.524 | 34.99226
17162 | J_015_02 | 25.952 | 37.10251
17163 | J_015_02 | 50 | 39.98936
17164 | J_015_02 | 74.762 | 43.22824
17165 | J_015_02 | 99.762 | 45.07253
17166 | J_015_02 | 122.88 | 46.82689
17167 | J_015_02 | 150.71 | 48.40039
17168 | J_015_02 | 171.93 | 49.91586
17169 | J_015_02 | 199.76 | 50.85203
17170 | J_015_02 | 212.56 | 51.29787
17171 | J_015_03 | 1.1173 | 24.61658
17172 | J_015_03 | 5.3073 | 31.15209
17173 | J_015_03 | 13.967 | 34.6184
17174 | J_015_03 | 22.626 | 36.42987
17175 | J_015_03 | 52.486 | 39.41439
17176 | J_015_03 | 77.348 | 41.11202
17177 | J_015_03 | 102.17 | 43.27322
17178 | J_015_03 | 125.82 | 44.45719
17179 | J_015_03 | 149.19 | 46.0082
17180 | J_015_03 | 174.73 | 46.79326
17181 | J_015_03 | 200.28 | 47.84062
17182 | J_015_03 | 224.72 | 48.46812
17183 | J_015_03 | 250.28 | 48.93989
17184 | J_015_03 | 267.58 | 49.67213
17185 | J_015_04 | 1.1173 | 26.07377
17186 | J_015_04 | 2.7933 | 32.08288
17187 | J_015_04 | 9.4972 | 37.45902
17188 | J_015_04 | 22.626 | 43.42805
17189 | J_015_04 | 51.381 | 51.81876
17190 | J_015_04 | 77.901 | 57.40346
17191 | J_015_04 | 103.26 | 61.82696
17192 | J_015_04 | 125.82 | 65.20947
17193 | J_015_04 | 148.91 | 68.2796
17194 | J_015_04 | 175.27 | 70.51821
17195 | J_015_04 | 199.19 | 72.39162
17196 | J_015_04 | 224.72 | 73.37978
17197 | J_015_04 | 250.28 | 74.36885
17198 | J_015_04 | 269.23 | 75.04554
17199 | J_015_05 | 14.319 | 32.01767
17200 | J_015_05 | 27.7 | 34.25883
17201 | J_015_05 | 52.103 | 36.98675
17202 | J_015_05 | 76.402 | 39.48498
17203 | J_015_05 | 97.897 | 41.04682
17204 | J_015_05 | 122.99 | 42.07244
17205 | J_015_05 | 146.92 | 43.5
17206 | J_015_05 | 161.68 | 43.81272
17207 | J_015_05 | 189.02 | 45.08039
17208 | J_015_05 | 200.23 | 45.85424
17209 | J_015_05 | 216.36 | 46.81095
17210 | J_015_06 | 0.7042 | 30.68198
17211 | J_015_06 | 2.5822 | 32.49205
17212 | J_015_06 | 8.6855 | 34.4311
17213 | J_015_06 | 16.667 | 35.51413
17214 | J_015_06 | 27.465 | 36.8083
17215 | J_015_06 | 52.57 | 38.10159
17216 | J_015_06 | 73.598 | 38.14664
17217 | J_015_06 | 97.196 | 38.94965
17218 | J_015_06 | 122.75 | 39.17226
17219 | J_015_06 | 146.68 | 39.70848
17220 | J_015_06 | 161.22 | 40.24382
17221 | J_015_06 | 188.32 | 40.7341
17222 | J_015_06 | 199.53 | 41.26943
17223 | J_015_06 | 216.12 | 40.86837
17224 | J_016_01 | 1.076 | 27.91939
17225 | J_016_01 | 1.2393 | 28.3449
17226 | J_016_01 | 2.0163 | 30.25816
17227 | J_016_01 | 5.0646 | 31.24082
17228 | J_016_01 | 7.0425 | 31.38061
17229 | J_016_01 | 10 | 32.0102
17230 | J_016_01 | 19.837 | 34.52653
17231 | J_016_01 | 29.297 | 35.85408
17232 | J_016_01 | 41.263 | 37.53163
17233 | J_016_01 | 50.944 | 38.65
17234 | J_016_01 | 70.627 | 40.18776
17235 | J_016_01 | 97.914 | 41.45408
17236 | J_016_01 | 202.68 | 45.56429
17237 | J_016_01 | 251.19 | 46.55612
17238 | J_016_02 | 1.0053 | 29.47857
17239 | J_016_02 | 1.0704 | 33.05816
17240 | J_016_02 | 1.2264 | 34.52653
17241 | J_016_02 | 2.0163 | 38.23061
17242 | J_016_02 | 5.0912 | 44.14694
17243 | J_016_02 | 7.0058 | 45.42245
17244 | J_016_02 | 10.053 | 47.33571
17245 | J_016_02 | 19.942 | 50.87857
17246 | J_016_02 | 29.143 | 53.43367
17247 | J_016_02 | 41.263 | 54.32959
17248 | J_016_02 | 50.145 | 55.22653
17249 | J_016_02 | 72.131 | 57.36327
17250 | J_016_02 | 98.432 | 58.05306
17251 | J_016_02 | 201.63 | 62.14592
17252 | J_016_02 | 247.28 | 64.20102
17253 | J_016_03 | 1.0105 | 25.15612
17254 | J_016_03 | 1.6876 | 27.1398
17255 | J_016_03 | 2.0268 | 26.92755
17256 | J_016_03 | 4.0653 | 28.13163
17257 | J_016_03 | 7.0058 | 28.3449
17258 | J_016_03 | 10.053 | 29.05306
17259 | J_016_03 | 22.87 | 31.45102
17260 | J_016_03 | 28.088 | 31.6602
17261 | J_016_03 | 41.263 | 32.84898
17262 | J_016_03 | 50.676 | 33.47755
17263 | J_016_03 | 70.256 | 34.10714
17264 | J_016_03 | 97.914 | 35.1551
17265 | J_016_03 | 195.39 | 38.7898
17266 | J_016_03 | 312.94 | 40.81633
17267 | J_016_03 | 435.15 | 44.57245
17268 | J_016_04 | 1.0053 | 25.86429
17269 | J_016_04 | 1.7054 | 28.27347
17270 | J_016_04 | 2.0163 | 27.77755
17271 | J_016_04 | 4.0653 | 29.47857
17272 | J_016_04 | 7.0425 | 29.62041
17273 | J_016_04 | 13.152 | 30.89184
17274 | J_016_04 | 20.048 | 31.9398
17275 | J_016_04 | 28.236 | 33.12857
17276 | J_016_04 | 37.728 | 34.52653
17277 | J_016_04 | 52.029 | 35.6449
17278 | J_016_04 | 70.627 | 36.62245
17279 | J_016_04 | 97.914 | 37.95102
17280 | J_016_04 | 201.63 | 40.74694
17281 | J_016_04 | 276 | 43.22551
17282 | J_016_04 | 435.15 | 44.99694
17283 | J_016_05 | 0.01 | 26.53061
17284 | J_016_05 | 1.9943 | 30.75408
17285 | J_016_05 | 7.265 | 33.37551
17286 | J_016_05 | 12.251 | 34.86429
17287 | J_016_05 | 25.641 | 37.8398
17288 | J_016_05 | 37.892 | 39.32857
17289 | J_016_05 | 49.288 | 41.09796
17290 | J_016_05 | 60.845 | 42.15306
17291 | J_016_05 | 71.127 | 43.27959
17292 | J_016_05 | 79.718 | 43.63163
17293 | J_016_05 | 87.747 | 44.47551
17294 | J_016_06 | 0.01 | 28.00816
17295 | J_016_06 | 2.5641 | 32.38367
17296 | J_016_06 | 7.4074 | 34.01327
17297 | J_016_06 | 14.245 | 35.92653
17298 | J_016_06 | 25.641 | 38.26531
17299 | J_016_06 | 34.758 | 40.03673
17300 | J_016_06 | 42.45 | 41.37959
17301 | J_016_06 | 60.704 | 43.13878
17302 | J_016_06 | 75.493 | 44.4051
17303 | J_016_06 | 87.465 | 45.25
17304 | J_016_07 | 0.01 | 29.69694
17305 | J_016_07 | 0.5 | 34.93469
17306 | J_016_07 | 3.5613 | 39.18673
17307 | J_016_07 | 8.547 | 41.94184
17308 | J_016_07 | 12.536 | 44.05306
17309 | J_016_07 | 25.641 | 47.36122
17310 | J_016_07 | 37.749 | 49.12041
17311 | J_016_07 | 42.878 | 50.17551
17312 | J_016_07 | 60.845 | 51.71939
17313 | J_016_07 | 75.352 | 52.48776
17314 | J_016_07 | 87.465 | 53.53673
17315 | J_018_01 | 0.19 | 65.56122
17316 | J_018_01 | 0.98 | 70.39796
17317 | J_018_01 | 1.91 | 76.81633
17318 | J_018_01 | 3.04 | 80.66327
17319 | J_018_01 | 3.95 | 83.5102
17320 | J_018_01 | 5.84 | 88.64286
17321 | J_018_01 | 6.78 | 89.92857
17322 | J_018_01 | 13.75 | 98.62245
17323 | J_018_01 | 20.71 | 101.1837
17324 | J_018_01 | 28.19 | 105.102
17325 | J_018_01 | 35.16 | 106.7347
17326 | J_018_01 | 40.83 | 106.7347
17327 | J_018_01 | 47.53 | 109.2857
17328 | J_018_01 | 54.25 | 108.8776
17329 | J_018_01 | 60.36 | 109.898
17330 | J_018_01 | 73.92 | 110.9184
17331 | J_018_01 | 89.03 | 106.1224
17332 | J_018_01 | 101.02 | 114.0816
17333 | J_018_01 | 115.72 | 112.7551
17334 | J_018_01 | 126.04 | 114.7959
17335 | J_018_01 | 137.97 | 115.9184
17336 | J_018_01 | 153.32 | 116.7347
17337 | J_018_01 | 164.48 | 115.5102
17338 | J_018_01 | 210.59 | 116.1224
17339 | J_018_01 | 245.33 | 121.7347
17340 | J_018_01 | 274.7 | 121.0204
17341 | J_018_01 | 300.55 | 120.3061
17342 | J_018_01 | 331.46 | 123.3673
17343 | J_018_01 | 358.09 | 122.1429
17344 | J_018_01 | 479.85 | 125.2041
17345 | J_018_01 | 539.03 | 124.1837
17346 | J_018_01 | 600.51 | 127.2449
17347 | J_018_01 | 655.38 | 129.2857
17348 | J_018_01 | 715.24 | 130
17349 | J_018_01 | 776.57 | 131.0204
17350 | J_018_01 | 825.98 | 129.898
17351 | J_018_01 | 838.82 | 131.4286
17352 | J_018_01 | 906.05 | 137.6531
17353 | J_018_01 | 973.66 | 136.5306
17354 | J_018_01 | 1036.4 | 136.7347
17355 | J_018_01 | 1081 | 138.1633
17356 | J_018_01 | 1157.4 | 136.9388
17357 | J_018_02 | 0.22 | 57.0102
17358 | J_018_02 | 1 | 61.14286
17359 | J_018_02 | 1.95 | 62.70408
17360 | J_018_02 | 3.95 | 66.13265
17361 | J_018_02 | 5.84 | 68.12245
17362 | J_018_02 | 6.7 | 69.83673
17363 | J_018_02 | 13.44 | 74.2551
17364 | J_018_02 | 20.36 | 74.54082
17365 | J_018_02 | 27.71 | 78.67347
17366 | J_018_02 | 34.8 | 79.23469
17367 | J_018_02 | 41.03 | 80.09184
17368 | J_018_02 | 47.29 | 81.66327
17369 | J_018_02 | 56.01 | 82.94898
17370 | J_018_02 | 61.67 | 83.79592
17371 | J_018_02 | 76.31 | 85.65306
17372 | J_018_02 | 89.98 | 87.36735
17373 | J_018_02 | 102.04 | 88.35714
17374 | J_018_02 | 114.56 | 89.64286
17375 | J_018_02 | 128.6 | 90.78571
17376 | J_018_02 | 140.07 | 91.91837
17377 | J_018_02 | 156.43 | 92.91837
17378 | J_018_02 | 208.22 | 96.76531
17379 | J_018_02 | 246.72 | 97.05102
17380 | J_018_02 | 276.26 | 99.19388
17381 | J_018_02 | 302.1 | 99.19388
17382 | J_018_02 | 334.9 | 100.3265
17383 | J_018_02 | 408.03 | 101.4694
17384 | J_018_02 | 482.54 | 103.3673
17385 | J_018_02 | 547.41 | 105.4082
17386 | J_018_02 | 619.33 | 106.1224
17387 | J_018_02 | 658.75 | 110.2041
17388 | J_018_02 | 722.64 | 109.898
17389 | J_018_02 | 780.57 | 108.4694
17390 | J_018_02 | 851.85 | 110.9184
17391 | J_018_02 | 1081 | 116.5306
17392 | J_018_02 | 1121.5 | 117.449
17393 | J_018_02 | 1226.3 | 116.9388
17394 | J_018_02 | 1258.9 | 118.2653
17395 | J_018_03 | 0.21 | 50.15306
17396 | J_018_03 | 0.97 | 52.02041
17397 | J_018_03 | 1.92 | 53.58163
17398 | J_018_03 | 3.95 | 56.0102
17399 | J_018_03 | 4.86 | 56.86735
17400 | J_018_03 | 5.84 | 56.86735
17401 | J_018_03 | 13.44 | 59
17402 | J_018_03 | 20.48 | 60.14286
17403 | J_018_03 | 27.56 | 59.28571
17404 | J_018_03 | 40.62 | 61.84694
17405 | J_018_03 | 47.29 | 62.27551
17406 | J_018_03 | 55.12 | 62.70408
17407 | J_018_03 | 61.34 | 62.9898
17408 | J_018_03 | 74.31 | 64.13265
17409 | J_018_03 | 89.03 | 63.56122
17410 | J_018_03 | 101.02 | 64.41837
17411 | J_018_03 | 112.28 | 63.70408
17412 | J_018_03 | 127.32 | 65.41837
17413 | J_018_03 | 137.28 | 67.26531
17414 | J_018_03 | 152.55 | 67.69388
17415 | J_018_03 | 164.48 | 67.40816
17416 | J_018_03 | 177.33 | 67.83673
17417 | J_018_03 | 205.87 | 68.97959
17418 | J_018_03 | 237.15 | 69.69388
17419 | J_018_03 | 265.54 | 71.2551
17420 | J_018_03 | 311.59 | 70.82653
17421 | J_018_03 | 365.55 | 71.11224
17422 | J_018_03 | 401.24 | 72.54082
17423 | J_018_03 | 461.44 | 73.68367
17424 | J_018_03 | 645.34 | 76.67347
17425 | J_018_03 | 722.64 | 76.2449
17426 | J_018_03 | 776.57 | 77.38776
17427 | J_018_03 | 838.82 | 78.38776
17428 | J_018_03 | 910.72 | 80.66327
17429 | J_018_03 | 953.84 | 80.37755
17430 | J_018_03 | 1025.6 | 81.94898
17431 | J_018_03 | 1081 | 80.80612
17432 | J_018_04 | 0.22 | 46.83673
17433 | J_018_04 | 0.99 | 49.28571
17434 | J_018_04 | 3.04 | 51.44898
17435 | J_018_04 | 3.93 | 52.44898
17436 | J_018_04 | 4.89 | 53.29592
17437 | J_018_04 | 5.84 | 53.29592
17438 | J_018_04 | 6.54 | 53.02041
17439 | J_018_04 | 13.6 | 56.0102
17440 | J_018_04 | 20.24 | 54.15306
17441 | J_018_04 | 27.71 | 55.0102
17442 | J_018_04 | 34.98 | 54.72449
17443 | J_018_04 | 40.21 | 54.43878
17444 | J_018_04 | 47.53 | 55.72449
17445 | J_018_04 | 53.1 | 57.58163
17446 | J_018_04 | 58.77 | 57.58163
17447 | J_018_04 | 74.31 | 58.57143
17448 | J_018_04 | 87.62 | 58.28571
17449 | J_018_04 | 100.51 | 58.28571
17450 | J_018_04 | 126.04 | 58.42857
17451 | J_018_04 | 140.77 | 59.14286
17452 | J_018_04 | 153.32 | 58.85714
17453 | J_018_04 | 160.4 | 60.85714
17454 | J_018_04 | 177.33 | 61.42857
17455 | J_018_04 | 189.27 | 61.57143
17456 | J_018_04 | 208.22 | 60.42857
17457 | J_018_04 | 233.16 | 61.42857
17458 | J_018_04 | 261.07 | 61.84694
17459 | J_018_04 | 324.7 | 62.41837
17460 | J_018_04 | 358.09 | 62.84694
17461 | J_018_04 | 410.31 | 65.83673
17462 | J_018_04 | 466.62 | 66.97959
17463 | J_018_04 | 533.51 | 67.69388
17464 | J_018_04 | 603.61 | 70.96939
17465 | J_018_04 | 606.72 | 70.82653
17466 | J_018_04 | 658.75 | 69.96939
17467 | J_018_04 | 772.58 | 71.68367
17468 | J_018_04 | 851.85 | 72.96939
17469 | J_018_04 | 929.64 | 74.11224
17470 | J_018_04 | 944.09 | 75.38776
17471 | J_018_04 | 1058.5 | 75.2449
17472 | J_018_04 | 1098.1 | 75.2449
17473 | J_018_05 | 0.23 | 39.4898
17474 | J_018_05 | 0.96 | 41.36735
17475 | J_018_05 | 1.95 | 42.52041
17476 | J_018_05 | 3 | 43.09184
17477 | J_018_05 | 4.8 | 44.10204
17478 | J_018_05 | 5.77 | 44.67347
17479 | J_018_05 | 6.62 | 44.82653
17480 | J_018_05 | 14.54 | 45.97959
17481 | J_018_05 | 20.24 | 46.83673
17482 | J_018_05 | 26.94 | 47.9898
17483 | J_018_05 | 34.26 | 48.71429
17484 | J_018_05 | 47.29 | 48.42857
17485 | J_018_05 | 61.67 | 49.43878
17486 | J_018_05 | 72.74 | 50.29592
17487 | J_018_05 | 88.56 | 49.86735
17488 | J_018_05 | 100 | 49.86735
17489 | J_018_05 | 115.72 | 51.30612
17490 | J_018_05 | 126.04 | 51.59184
17491 | J_018_05 | 137.97 | 51.16327
17492 | J_018_05 | 150.27 | 51.73469
17493 | J_018_05 | 162.02 | 51.59184
17494 | J_018_05 | 175.56 | 51.87755
17495 | J_018_05 | 231.84 | 54.86735
17496 | J_018_05 | 299 | 56.0102
17497 | J_018_05 | 326.38 | 57.0102
17498 | J_018_05 | 348.99 | 56.86735
17499 | J_018_05 | 375.09 | 58.14286
17500 | J_018_05 | 412.62 | 58.28571
17501 | J_018_05 | 446.21 | 58.42857
17502 | J_018_05 | 512 | 59.14286
17503 | J_018_05 | 561.67 | 61.14286
17504 | J_018_05 | 616.16 | 61.28571
17505 | J_018_05 | 689.96 | 63.27551
17506 | J_018_05 | 749.12 | 63.13265
17507 | J_018_05 | 813.34 | 63.41837
17508 | J_018_06 | 6.82 | 81.66327
17509 | J_018_06 | 13.83 | 87.36735
17510 | J_018_06 | 20.95 | 88.64286
17511 | J_018_06 | 28.19 | 89.07143
17512 | J_018_06 | 35.16 | 89.64286
17513 | J_018_06 | 41.24 | 89.5
17514 | J_018_06 | 47.53 | 90.64286
17515 | J_018_06 | 55.12 | 92.4898
17516 | J_018_06 | 62.66 | 93.34694
17517 | J_018_06 | 68.97 | 93.63265
17518 | J_018_06 | 77.95 | 96.76531
17519 | J_018_06 | 83.09 | 95.90816
17520 | J_018_06 | 88.09 | 95.06122
17521 | J_018_06 | 95.39 | 96.33673
17522 | J_018_06 | 103.07 | 95.34694
17523 | J_018_06 | 110.04 | 95.90816
17524 | J_018_06 | 117.48 | 97.62245
17525 | J_018_06 | 121.69 | 101.7551
17526 | J_018_06 | 130.56 | 102.449
17527 | J_018_06 | 135.91 | 101.7551
17528 | J_018_06 | 142.2 | 100.051
17529 | J_018_06 | 148.02 | 100.3265
17530 | J_018_06 | 160.4 | 99.33673
17531 | J_018_06 | 166.13 | 98.62245
17532 | J_018_06 | 171.21 | 100.3265
17533 | J_018_06 | 185.51 | 99.47959
17534 | J_018_06 | 190.22 | 102.0408
17535 | J_018_06 | 205.87 | 101.0408
17536 | J_018_06 | 221.59 | 101.3265
17537 | J_018_06 | 238.49 | 101.4694
17538 | J_018_06 | 242.57 | 99.76531
17539 | J_018_06 | 259.6 | 99.62245
17540 | J_018_06 | 268.56 | 101.6122
17541 | J_018_06 | 276.26 | 102.9592
17542 | J_018_06 | 295.64 | 103.3673
17543 | J_018_06 | 318.08 | 103.9796
17544 | J_018_06 | 338.37 | 102.6531
17545 | J_018_06 | 341.87 | 100.898
17546 | J_018_06 | 356.25 | 100.3265
17547 | J_018_06 | 377.02 | 100.7551
17548 | J_018_06 | 396.95 | 98.90816
17549 | J_018_06 | 419.6 | 102.0408
17550 | J_018_06 | 433.91 | 103.1633
17551 | J_018_06 | 477.18 | 103.1633
17552 | J_018_06 | 509.38 | 104.3878
17553 | J_018_06 | 536.26 | 105.4082
17554 | J_018_06 | 579.28 | 106.4286
17555 | J_018_06 | 616.16 | 105.5102
17556 | J_018_06 | 625.74 | 104.3878
17557 | J_018_06 | 648.67 | 105.8163
17558 | J_018_06 | 662.15 | 106.7347
17559 | J_018_06 | 715.24 | 105.102
17560 | J_018_06 | 749.12 | 104.898
17561 | J_018_06 | 805.02 | 104.898
17562 | J_018_06 | 860.66 | 105.5102
17563 | J_018_06 | 920.13 | 106.2245
17564 | J_018_06 | 939.25 | 107.6531
17565 | J_018_06 | 999 | 108.6735
17566 | J_018_06 | 1020.2 | 109.1837
17567 | J_018_06 | 1064 | 110.4082
17568 | J_018_06 | 1127.4 | 108.9796
17569 | J_018_06 | 1157.4 | 110.2041
17570 | J_018_06 | 1213.5 | 109.5918
17571 | J_018_06 | 1272.2 | 110.6122
17572 | J_018_06 | 1313 | 112.0408
17573 | J_018_07 | 1.95 | 60.14286
17574 | J_018_07 | 3.08 | 60.85714
17575 | J_018_07 | 7.98 | 62.9898
17576 | J_018_07 | 13.83 | 63.56122
17577 | J_018_07 | 20.83 | 65.97959
17578 | J_018_07 | 28.19 | 67.69388
17579 | J_018_07 | 35.34 | 71.96939
17580 | J_018_07 | 41.66 | 71.96939
17581 | J_018_07 | 48.02 | 70.39796
17582 | J_018_07 | 54.25 | 71.11224
17583 | J_018_07 | 62 | 71.2551
17584 | J_018_07 | 68.97 | 72.2551
17585 | J_018_07 | 75.91 | 72.68367
17586 | J_018_07 | 82.21 | 73.2551
17587 | J_018_07 | 89.98 | 77.53061
17588 | J_018_07 | 95.39 | 78.67347
17589 | J_018_07 | 103.59 | 77.10204
17590 | J_018_07 | 109.49 | 75.81633
17591 | J_018_07 | 118.66 | 74.11224
17592 | J_018_07 | 124.16 | 76.2449
17593 | J_018_07 | 133.88 | 76.38776
17594 | J_018_07 | 135.91 | 79.80612
17595 | J_018_07 | 143.63 | 79.52041
17596 | J_018_07 | 150.27 | 79.09184
17597 | J_018_07 | 160.4 | 79.52041
17598 | J_018_07 | 168.65 | 81.52041
17599 | J_018_07 | 176.44 | 77.53061
17600 | J_018_07 | 187.38 | 80.94898
17601 | J_018_07 | 200.13 | 81.09184
17602 | J_018_07 | 210.59 | 82.66327
17603 | J_018_07 | 225.38 | 83.93878
17604 | J_018_07 | 238.49 | 83.93878
17605 | J_018_07 | 253.8 | 85.22449
17606 | J_018_07 | 264.04 | 83.36735
17607 | J_018_07 | 297.32 | 82.23469
17608 | J_018_07 | 313.2 | 82.79592
17609 | J_018_07 | 331.46 | 79.52041
17610 | J_018_07 | 341.87 | 84.5102
17611 | J_018_07 | 359.94 | 83.5102
17612 | J_018_07 | 380.93 | 81.52041
17613 | J_018_07 | 405.75 | 85.22449
17614 | J_018_07 | 419.6 | 80.23469
17615 | J_018_07 | 446.21 | 82.66327
17616 | J_018_07 | 464.02 | 83.09184
17617 | J_018_07 | 493.45 | 81.80612
17618 | J_018_07 | 533.51 | 82.09184
17619 | J_018_07 | 585.27 | 83.36735
17620 | J_018_07 | 648.67 | 83.65306
17621 | J_018_07 | 689.96 | 84.5102
17622 | J_018_08 | 5.91 | 56.86735
17623 | J_018_08 | 13.67 | 57.42857
17624 | J_018_08 | 20.83 | 59.28571
17625 | J_018_08 | 27.87 | 61.42857
17626 | J_018_08 | 34.98 | 61
17627 | J_018_08 | 41.45 | 61.57143
17628 | J_018_08 | 47.53 | 64.41837
17629 | J_018_08 | 53.67 | 63.56122
17630 | J_018_08 | 62.66 | 64.27551
17631 | J_018_08 | 67.52 | 63.13265
17632 | J_018_08 | 74.31 | 63.84694
17633 | J_018_08 | 82.21 | 64.41837
17634 | J_018_08 | 89.03 | 64.70408
17635 | J_018_08 | 95.39 | 64.9898
17636 | J_018_08 | 109.49 | 68.69388
17637 | J_018_08 | 135.91 | 69.40816
17638 | J_018_08 | 153.32 | 69.40816
17639 | J_018_08 | 175.56 | 66.26531
17640 | J_018_08 | 195.05 | 69.83673
17641 | J_018_08 | 220.34 | 68.97959
17642 | J_018_08 | 237.15 | 70.96939
17643 | J_018_08 | 252.37 | 70.12245
17644 | J_018_08 | 276.26 | 69.83673
17645 | J_018_08 | 311.59 | 68.26531
17646 | J_018_08 | 333.18 | 68.26531
17647 | J_018_08 | 356.25 | 68.26531
17648 | J_018_08 | 373.16 | 68.97959
17649 | J_018_08 | 390.86 | 68.40816
17650 | J_018_08 | 408.03 | 69.83673
17651 | J_018_08 | 429.09 | 71.39796
17652 | J_018_08 | 443.73 | 70.12245
17653 | J_018_08 | 466.62 | 69.40816
17654 | J_018_08 | 490.7 | 67.97959
17655 | J_018_08 | 499 | 69.55102
17656 | J_018_08 | 517.3 | 69.12245
17657 | J_018_08 | 519.97 | 70.82653
17658 | J_018_08 | 541.81 | 71.11224
17659 | J_018_08 | 573.35 | 70.54082
17660 | J_018_08 | 600.51 | 69.83673
17661 | J_018_08 | 616.16 | 68.40816
17662 | J_018_08 | 635.46 | 68.40816
17663 | J_018_08 | 672.44 | 68.40816
17664 | J_018_09 | 0.16 | 80.21429
17665 | J_018_09 | 0.99 | 85.17347
17666 | J_018_09 | 2.02 | 90.70408
17667 | J_018_09 | 3 | 94.53061
17668 | J_018_09 | 4.88 | 98.64286
17669 | J_018_09 | 5.76 | 103.7755
17670 | J_018_09 | 6.91 | 106.0204
17671 | J_018_09 | 13.78 | 116.4286
17672 | J_018_09 | 20.6 | 121.8367
17673 | J_018_09 | 27.79 | 127.449
17674 | J_018_09 | 34.65 | 129.5918
17675 | J_018_09 | 41.08 | 130.6122
17676 | J_018_09 | 47.5 | 134.0816
17677 | J_018_09 | 53.88 | 135.4082
17678 | J_018_09 | 59.86 | 135.7143
17679 | J_018_09 | 73.08 | 140.8163
17680 | J_018_09 | 88.24 | 142.1429
17681 | J_018_09 | 99 | 142.8571
17682 | J_018_09 | 116.25 | 145.3061
17683 | J_018_09 | 128.93 | 145.2041
17684 | J_018_09 | 140.79 | 146.1224
17685 | J_018_09 | 155.31 | 145.2041
17686 | J_018_09 | 169.57 | 147.0408
17687 | J_018_09 | 185.13 | 148.4694
17688 | J_018_09 | 203.31 | 149.7959
17689 | J_018_09 | 236.23 | 150.6122
17690 | J_018_09 | 268.64 | 153.7755
17691 | J_018_09 | 292.67 | 152.9592
17692 | J_018_09 | 322.23 | 157.0408
17693 | J_018_09 | 352.87 | 157.3469
17694 | J_018_09 | 485.25 | 165.6122
17695 | J_018_09 | 552.66 | 166.3265
17696 | J_018_09 | 612.07 | 168.6735
17697 | J_018_09 | 667.56 | 170.8163
17698 | J_018_09 | 717 | 169.5918
17699 | J_018_09 | 750.7 | 171.2245
17700 | J_018_09 | 835.62 | 168.3673
17701 | J_018_09 | 906.7 | 168.8776
17702 | J_018_09 | 939.67 | 172.7551
17703 | J_018_09 | 1025.6 | 170.2041
17704 | J_018_09 | 1075.3 | 171.9388
17705 | J_018_10 | 1.01 | 60.52041
17706 | J_018_10 | 2 | 63.4898
17707 | J_018_10 | 2.98 | 66.04082
17708 | J_018_10 | 4.94 | 67.7449
17709 | J_018_10 | 6.02 | 69.30612
17710 | J_018_10 | 6.99 | 70.15306
17711 | J_018_10 | 13.71 | 73.97959
17712 | J_018_10 | 20.6 | 76.95918
17713 | J_018_10 | 28.24 | 79.65306
17714 | J_018_10 | 33.91 | 81.4898
17715 | J_018_10 | 41.08 | 83.47959
17716 | J_018_10 | 48.75 | 86.03061
17717 | J_018_10 | 55.32 | 86.59184
17718 | J_018_10 | 61.13 | 87.58163
17719 | J_018_10 | 73.85 | 89.42857
17720 | J_018_10 | 89.17 | 90.13265
17721 | J_018_10 | 103.19 | 95.09184
17722 | J_018_10 | 113.87 | 94.95918
17723 | J_018_10 | 129.6 | 96.79592
17724 | J_018_10 | 142.25 | 97.92857
17725 | J_018_10 | 156.12 | 98.64286
17726 | J_018_10 | 170.45 | 99.91837
17727 | J_018_10 | 182.28 | 100.1939
17728 | J_018_10 | 206.61 | 102.6531
17729 | J_018_10 | 238.78 | 104.7959
17730 | J_018_10 | 271.53 | 106.0204
17731 | J_018_10 | 330.96 | 111.5306
17732 | J_018_10 | 436.35 | 115.4082
17733 | J_018_10 | 501.56 | 117.1429
17734 | J_018_10 | 552.66 | 118.5714
17735 | J_018_10 | 615.2 | 120.4082
17736 | J_018_10 | 674.41 | 118.8776
17737 | J_018_10 | 844.19 | 120
17738 | J_018_10 | 897.5 | 124.4898
17739 | J_018_10 | 949.31 | 124.2857
17740 | J_018_10 | 1041.9 | 123.1633
17741 | J_018_10 | 1069.7 | 125.9184
17742 | J_018_11 | 0.21 | 51.30612
17743 | J_018_11 | 2.08 | 55.41837
17744 | J_018_11 | 4 | 58.67347
17745 | J_018_11 | 5.84 | 59.52041
17746 | J_018_11 | 7.12 | 60.23469
17747 | J_018_11 | 14.02 | 61.5102
17748 | J_018_11 | 19.84 | 63.07143
17749 | J_018_11 | 27.79 | 65.89796
17750 | J_018_11 | 35.03 | 66.61224
17751 | J_018_11 | 42.38 | 70.0102
17752 | J_018_11 | 48.5 | 70.29592
17753 | J_018_11 | 55.61 | 71.42857
17754 | J_018_11 | 63.76 | 71.85714
17755 | J_018_11 | 74.24 | 73.13265
17756 | J_018_11 | 91.06 | 73.83673
17757 | J_018_11 | 105.36 | 74.96939
17758 | J_018_11 | 116.86 | 75.54082
17759 | J_018_11 | 132.31 | 77.23469
17760 | J_018_11 | 142.99 | 78.09184
17761 | J_018_11 | 159.38 | 78.23469
17762 | J_018_11 | 170.45 | 78.79592
17763 | J_018_11 | 181.34 | 80.07143
17764 | J_018_11 | 219.16 | 81.4898
17765 | J_018_11 | 242.65 | 83.47959
17766 | J_018_11 | 275.93 | 84.18367
17767 | J_018_11 | 443.73 | 89
17768 | J_018_11 | 499 | 90.70408
17769 | J_018_11 | 575.7 | 91.83673
17770 | J_018_11 | 634.34 | 92.68367
17771 | J_018_11 | 677.86 | 94.10204
17772 | J_018_11 | 735.53 | 96.65306
17773 | J_018_11 | 790.01 | 97.92857
17774 | J_018_11 | 866.01 | 96.93878
17775 | J_018_11 | 930.13 | 98.07143
17776 | J_018_11 | 978.82 | 100.0612
17777 | J_018_11 | 1041.9 | 99.4898
17778 | J_018_12 | 0.97 | 51.86735
17779 | J_018_12 | 1.98 | 53.42857
17780 | J_018_12 | 2.86 | 54.70408
17781 | J_018_12 | 4 | 55.55102
17782 | J_018_12 | 4.76 | 56.40816
17783 | J_018_12 | 6.91 | 57.11224
17784 | J_018_12 | 13.71 | 59.10204
17785 | J_018_12 | 20.71 | 61.36735
17786 | J_018_12 | 26.64 | 61.92857
17787 | J_018_12 | 33.37 | 63.91837
17788 | J_018_12 | 41.08 | 64.34694
17789 | J_018_12 | 47.5 | 65.7551
17790 | J_018_12 | 53.88 | 66.18367
17791 | J_018_12 | 61.46 | 67.60204
17792 | J_018_12 | 75.02 | 68.30612
17793 | J_018_12 | 90.11 | 69.72449
17794 | J_018_12 | 103.73 | 70.58163
17795 | J_018_12 | 115.65 | 71
17796 | J_018_12 | 128.27 | 72.84694
17797 | J_018_12 | 167.83 | 74.96939
17798 | J_018_12 | 270.08 | 77.10204
17799 | J_018_12 | 302.21 | 77.94898
17800 | J_018_12 | 332.73 | 84.18367
17801 | J_018_12 | 372.24 | 84.04082
17802 | J_018_12 | 417.26 | 85.88776
17803 | J_018_12 | 493.45 | 88.15306
17804 | J_018_12 | 538.72 | 89.14286
17805 | J_018_12 | 627.89 | 91.13265
17806 | J_018_12 | 667.56 | 91.83673
17807 | J_018_12 | 735.53 | 95.23469
17808 | J_018_12 | 848.51 | 100.9082
17809 | J_018_13 | 0.96 | 48.84694
17810 | J_018_13 | 1.94 | 50.29592
17811 | J_018_13 | 2.92 | 51.59184
17812 | J_018_13 | 3.81 | 52.86735
17813 | J_018_13 | 5.76 | 54.41837
17814 | J_018_13 | 6.99 | 54
17815 | J_018_13 | 7.78 | 54.27551
17816 | J_018_13 | 14.66 | 56.96939
17817 | J_018_13 | 74.24 | 64.06122
17818 | J_018_13 | 88.24 | 65.47959
17819 | J_018_13 | 116.86 | 66.89796
17820 | J_018_13 | 129.6 | 67.7449
17821 | J_018_13 | 143.73 | 69.02041
17822 | J_018_13 | 155.31 | 69.58163
17823 | J_018_13 | 168.7 | 70.15306
17824 | J_018_13 | 183.23 | 70.43878
17825 | J_018_13 | 205.51 | 72.13265
17826 | J_018_13 | 236.23 | 73.97959
17827 | J_018_13 | 272.99 | 74.82653
17828 | J_018_13 | 303.83 | 75.2551
17829 | J_018_13 | 327.44 | 76.38776
17830 | J_018_13 | 384.36 | 77.80612
17831 | J_018_13 | 461.44 | 80.64286
17832 | J_018_13 | 527.83 | 81.77551
17833 | J_018_13 | 566.95 | 82.90816
17834 | J_018_13 | 640.84 | 85.45918
17835 | J_018_13 | 709.72 | 86.16327
17836 | J_018_14 | 1.26 | 35.40816
17837 | J_018_14 | 2.05 | 38.0102
17838 | J_018_14 | 2.24 | 37.86735
17839 | J_018_14 | 3.02 | 39.31633
17840 | J_018_14 | 3.18 | 39.02041
17841 | J_018_14 | 5.98 | 42.06122
17842 | J_018_14 | 6.87 | 43.07143
17843 | J_018_14 | 8.74 | 44.08163
17844 | J_018_14 | 12.81 | 42.92857
17845 | J_018_14 | 13.48 | 44.52041
17846 | J_018_14 | 14.66 | 45.38776
17847 | J_018_14 | 15.41 | 46.39796
17848 | J_018_14 | 16.83 | 46.39796
17849 | J_018_14 | 18.49 | 46.96939
17850 | J_018_14 | 20.27 | 47.26531
17851 | J_018_14 | 21.62 | 46.54082
17852 | J_018_14 | 22.21 | 47.40816
17853 | J_018_14 | 23.18 | 47.40816
17854 | J_018_14 | 26.21 | 48.13265
17855 | J_018_14 | 27.65 | 48.70408
17856 | J_018_14 | 28.54 | 49.57143
17857 | J_018_14 | 30.61 | 49.42857
17858 | J_018_14 | 33.55 | 49.14286
17859 | J_018_14 | 34.47 | 51.02041
17860 | J_018_14 | 36.76 | 51.30612
17861 | J_018_14 | 40.24 | 50.15306
17862 | J_018_14 | 42.6 | 51.44898
17863 | J_018_14 | 43.72 | 50.15306
17864 | J_018_14 | 45.81 | 51.02041
17865 | J_018_14 | 48 | 51.16327
17866 | J_018_14 | 49.26 | 51.30612
17867 | J_018_14 | 50.58 | 51.86735
17868 | J_018_14 | 52.2 | 52.15306
17869 | J_018_14 | 56.49 | 52.58163
17870 | J_018_14 | 59.86 | 52.86735
17871 | J_018_14 | 64.09 | 52.86735
17872 | J_018_14 | 67.55 | 53
17873 | J_018_15 | 0.76 | 33.53061
17874 | J_018_15 | 1.04 | 34.2551
17875 | J_018_15 | 1.8 | 35.55102
17876 | J_018_15 | 2.92 | 37
17877 | J_018_15 | 3.78 | 37.43878
17878 | J_018_15 | 6.99 | 39.31633
17879 | J_018_15 | 7.87 | 40.04082
17880 | J_018_15 | 9.7 | 40.04082
17881 | J_018_15 | 10.75 | 41.91837
17882 | J_018_15 | 13.33 | 41.76531
17883 | J_018_15 | 16.56 | 41.76531
17884 | J_018_15 | 17.5 | 42.92857
17885 | J_018_15 | 19.95 | 43.07143
17886 | J_018_15 | 21.16 | 42.4898
17887 | J_018_15 | 22.21 | 43.35714
17888 | J_018_15 | 24.07 | 42.92857
17889 | J_018_15 | 31.28 | 44.08163
17890 | J_018_15 | 34.28 | 43.65306
17891 | J_018_15 | 38.17 | 44.52041
17892 | J_018_15 | 41.73 | 45.38776
17893 | J_018_15 | 45.57 | 43.35714
17894 | J_018_15 | 47.5 | 43.93878
17895 | J_018_15 | 51.38 | 42.92857
17896 | J_018_15 | 55.03 | 44.08163
17897 | J_018_15 | 63.76 | 45.67347
17898 | J_018_15 | 68.26 | 45.09184
17899 | J_018_15 | 73.85 | 47.69388
17900 | J_018_15 | 78.23 | 47.69388
17901 | J_018_15 | 82.44 | 47.69388
17902 | J_018_15 | 87.33 | 47.55102
17903 | J_018_15 | 97.46 | 47.55102
17904 | J_018_15 | 102.66 | 47.69388
17905 | J_018_15 | 108.68 | 48.56122
17906 | J_018_15 | 114.46 | 47.69388
17907 | J_018_15 | 118.69 | 49
17908 | J_018_15 | 128.93 | 49.28571
17909 | J_018_15 | 133.69 | 49.28571
17910 | J_018_15 | 142.99 | 48.84694
17911 | J_018_15 | 155.31 | 49.57143
17912 | J_018_15 | 164.4 | 49.86735
17913 | J_018_15 | 173.11 | 48.70408
17914 | J_018_15 | 178.56 | 50.43878
17915 | J_018_15 | 181.34 | 50.29592
17916 | J_018_15 | 200.07 | 50.73469
17917 | J_018_15 | 220.34 | 51.02041
17918 | J_018_15 | 226.32 | 51.72449
17919 | J_018_15 | 240.06 | 52.29592
17920 | J_018_15 | 254.63 | 52.72449
17921 | J_018_15 | 268.64 | 53.42857
17922 | J_018_15 | 274.45 | 52.0102
17923 | J_018_15 | 288 | 53.14286
17924 | J_018_15 | 297.4 | 52.58163
17925 | J_018_15 | 308.74 | 53.71429
17926 | J_018_15 | 334.51 | 53.42857
17927 | J_018_15 | 356.66 | 54.84694
17928 | J_018_15 | 378.25 | 54.14286
17929 | J_018_15 | 382.31 | 55.55102
17930 | J_018_15 | 401.24 | 56.12245
17931 | J_018_15 | 429.09 | 55.83673
17932 | J_018_15 | 451.23 | 55.69388
17933 | J_018_15 | 471.87 | 56.40816
17934 | J_018_15 | 493.45 | 55.13265
17935 | J_018_15 | 519.81 | 56.12245
17936 | J_018_15 | 544.25 | 56.12245
17937 | J_018_15 | 566.95 | 56.82653
17938 | J_018_15 | 581.6 | 57.2551
17939 | J_019_01 | 1 | 10.20408
17940 | J_019_01 | 7 | 15
17941 | J_019_01 | 28 | 22.44898
17942 | J_019_01 | 180 | 33.97959
17943 | J_019_01 | 500 | 41.53061
17944 | J_019_01 | 800 | 44.18367
17945 | J_019_01 | 1250 | 47.65306
17946 | J_019_02 | 1 | 5.408163
17947 | J_019_02 | 7 | 8.877551
17948 | J_019_02 | 28 | 14.89796
17949 | J_019_02 | 180 | 23.16327
17950 | J_019_02 | 500 | 28.57143
17951 | J_019_02 | 800 | 29.89796
17952 | J_019_02 | 1250 | 33.97959
17953 | J_019_03 | 1 | 4.795918
17954 | J_019_03 | 7 | 6.122449
17955 | J_019_03 | 28 | 10.20408
17956 | J_019_03 | 180 | 14.4898
17957 | J_019_03 | 500 | 16.32653
17958 | J_019_03 | 800 | 17.65306
17959 | J_019_03 | 1250 | 19.08163
17960 | J_019_04 | 1 | 8.163265
17961 | J_019_04 | 7 | 11.53061
17962 | J_019_04 | 28 | 17.95918
17963 | J_019_04 | 180 | 28.26531
17964 | J_019_04 | 500 | 36.63265
17965 | J_019_04 | 800 | 39.4898
17966 | J_019_04 | 1250 | 43.67347
17967 | J_019_05 | 1 | 11.42857
17968 | J_019_05 | 7 | 13.87755
17969 | J_019_05 | 28 | 17.55102
17970 | J_019_05 | 180 | 23.26531
17971 | J_019_05 | 500 | 27.44898
17972 | J_019_05 | 800 | 28.06122
17973 | J_019_05 | 1250 | 30.30612
17974 | J_019_06 | 1 | 7.44898
17975 | J_019_06 | 7 | 11.22449
17976 | J_019_06 | 28 | 15.20408
17977 | J_019_06 | 180 | 20.81633
17978 | J_019_06 | 500 | 24.89796
17979 | J_019_06 | 800 | 27.7551
17980 | J_019_06 | 1250 | 28.97959
17981 | J_019_07 | 1 | 2.857143
17982 | J_019_07 | 7 | 4.387755
17983 | J_019_07 | 28 | 5.714286
17984 | J_019_07 | 180 | 7.653061
17985 | J_019_07 | 500 | 9.285714
17986 | J_019_07 | 800 | 9.693878
17987 | J_019_07 | 1250 | 10.10204
17988 | J_019_08 | 1 | 1.632653
17989 | J_019_08 | 7 | 2.653061
17990 | J_019_08 | 28 | 3.77551
17991 | J_019_08 | 180 | 6.530612
17992 | J_019_08 | 500 | 7.857143
17993 | J_019_08 | 800 | 8.571429
17994 | J_019_08 | 1250 | 8.877551
17995 | J_019_09 | 1 | 0
17996 | J_019_09 | 7 | 0
17997 | J_019_09 | 28 | 0.3061224
17998 | J_019_09 | 180 | 1.632653
17999 | J_019_09 | 500 | 2.142857
18000 | J_019_09 | 800 | 2.346939
18001 | J_019_09 | 1250 | 2.244898
18002 | J_019_10 | 1 | 18.36735
18003 | J_019_10 | 7 | 30.61224
18004 | J_019_10 | 28 | 42.85714
18005 | J_019_10 | 180 | 55.10204
18006 | J_019_10 | 500 | 58.46939
18007 | J_019_10 | 800 | 59.89796
18008 | J_019_10 | 1250 | 62.2449
18009 | J_019_11 | 1 | 10.20408
18010 | J_019_11 | 7 | 16.32653
18011 | J_019_11 | 28 | 26.22449
18012 | J_019_11 | 180 | 37.44898
18013 | J_019_11 | 500 | 42.55102
18014 | J_019_11 | 800 | 43.67347
18015 | J_019_11 | 1250 | 44.18367
18016 | J_019_12 | 1 | 3.77551
18017 | J_019_12 | 7 | 7.653061
18018 | J_019_12 | 28 | 11.63265
18019 | J_019_12 | 180 | 13.57143
18020 | J_019_12 | 500 | 14.28571
18021 | J_019_12 | 800 | 14.69388
18022 | J_019_12 | 1250 | 15.30612
18023 | J_019_13 | 1 | 19.69388
18024 | J_019_13 | 7 | 26.53061
18025 | J_019_13 | 28 | 43.06122
18026 | J_019_13 | 180 | 52.14286
18027 | J_019_13 | 500 | 55.61224
18028 | J_019_13 | 800 | 56.32653
18029 | J_019_13 | 1250 | 57.95918
18030 | J_019_14 | 1 | 8.265306
18031 | J_019_14 | 7 | 14.89796
18032 | J_019_14 | 28 | 23.16327
18033 | J_019_14 | 180 | 33.46939
18034 | J_019_14 | 500 | 41.22449
18035 | J_019_14 | 800 | 43.16327
18036 | J_019_14 | 1250 | 44.89796
18037 | J_019_15 | 1 | 8.979592
18038 | J_019_15 | 7 | 13.57143
18039 | J_019_15 | 28 | 18.87755
18040 | J_019_15 | 180 | 24.18367
18041 | J_019_15 | 500 | 30.5102
18042 | J_019_15 | 800 | 31.02041
18043 | J_019_15 | 1250 | 32.65306
18044 | J_019_16 | 1 | 4.591837
18045 | J_019_16 | 7 | 8.367347
18046 | J_019_16 | 28 | 11.53061
18047 | J_019_16 | 180 | 21.73469
18048 | J_019_16 | 500 | 25.71429
18049 | J_019_16 | 800 | 25.5102
18050 | J_019_16 | 1250 | 24.79592
18051 | J_019_17 | 1 | 1.122449
18052 | J_019_17 | 7 | 2.040816
18053 | J_019_17 | 28 | 5.408163
18054 | J_019_17 | 180 | 9.285714
18055 | J_019_17 | 500 | 8.673469
18056 | J_019_17 | 800 | 9.183673
18057 | J_019_17 | 1250 | 9.693878
18058 | J_019_18 | 1 | 0
18059 | J_019_18 | 7 | 1.122449
18060 | J_019_18 | 28 | 1.632653
18061 | J_019_18 | 180 | 3.367347
18062 | J_019_18 | 500 | 1.938776
18063 | J_019_18 | 800 | 1.938776
18064 | J_019_18 | 1250 | 2.244898
18065 | J_020_01 | 1 | 4.693878
18066 | J_020_01 | 5 | 11.02041
18067 | J_020_01 | 28 | 18.87755
18068 | J_020_01 | 180 | 32.14286
18069 | J_020_01 | 500 | 38.46939
18070 | J_020_01 | 800 | 41.22449
18071 | J_020_01 | 1250 | 44.89796
18072 | J_020_02 | 1 | 9.081633
18073 | J_020_02 | 5 | 13.26531
18074 | J_020_02 | 28 | 21.12245
18075 | J_020_02 | 180 | 31.02041
18076 | J_020_02 | 500 | 38.46939
18077 | J_020_02 | 800 | 41.22449
18078 | J_020_02 | 1250 | 43.67347
18079 | J_020_03 | 1 | 2.55102
18080 | J_020_03 | 5 | 4.897959
18081 | J_020_03 | 28 | 9.795918
18082 | J_020_03 | 180 | 19.28571
18083 | J_020_03 | 500 | 22.2449
18084 | J_020_03 | 800 | 23.36735
18085 | J_020_03 | 1250 | 28.77551
18086 | J_020_04 | 1 | 3.163265
18087 | J_020_04 | 5 | 6.020408
18088 | J_020_04 | 28 | 9.285714
18089 | J_020_04 | 180 | 16.53061
18090 | J_020_04 | 500 | 20.5102
18091 | J_020_04 | 800 | 21.73469
18092 | J_020_04 | 1250 | 25
18093 | J_020_05 | 1 | 5
18094 | J_020_05 | 5 | 8.061224
18095 | J_020_05 | 28 | 13.36735
18096 | J_020_05 | 180 | 21.42857
18097 | J_020_05 | 500 | 26.63265
18098 | J_020_05 | 800 | 28.16327
18099 | J_020_05 | 1250 | 31.53061
18100 | J_020_06 | 1 | 7.55102
18101 | J_020_06 | 5 | 10.30612
18102 | J_020_06 | 28 | 14.79592
18103 | J_020_06 | 180 | 19.28571
18104 | J_020_06 | 500 | 22.65306
18105 | J_020_06 | 800 | 24.4898
18106 | J_020_06 | 1250 | 25.81633
18107 | J_020_07 | 1 | 3.571429
18108 | J_020_07 | 5 | 5.408163
18109 | J_020_07 | 28 | 8.979592
18110 | J_020_07 | 200 | 12.04082
18111 | J_020_07 | 500 | 15
18112 | J_020_07 | 800 | 16.22449
18113 | J_020_07 | 1250 | 16.93878
18114 | J_020_08 | 1 | 3.061224
18115 | J_020_08 | 5 | 5.714286
18116 | J_020_08 | 28 | 8.673469
18117 | J_020_08 | 200 | 15.61224
18118 | J_020_08 | 500 | 21.02041
18119 | J_020_08 | 800 | 22.44898
18120 | J_020_08 | 1250 | 25.5102
18121 | J_020_09 | 1 | 1.020408
18122 | J_020_09 | 5 | 4.081633
18123 | J_020_09 | 28 | 6.938776
18124 | J_020_09 | 200 | 11.53061
18125 | J_020_09 | 500 | 13.46939
18126 | J_020_09 | 800 | 14.28571
18127 | J_020_09 | 1250 | 16.32653
18128 | J_020_10 | 1 | 3.673469
18129 | J_020_10 | 5 | 5.918367
18130 | J_020_10 | 28 | 8.367347
18131 | J_020_10 | 200 | 11.83673
18132 | J_020_10 | 500 | 13.67347
18133 | J_020_10 | 800 | 13.97959
18134 | J_020_10 | 1250 | 15.10204
18135 | J_020_11 | 5 | 10
18136 | J_020_11 | 28 | 21.93878
18137 | J_020_11 | 180 | 40.71429
18138 | J_020_11 | 500 | 47.7551
18139 | J_020_11 | 800 | 48.57143
18140 | J_020_11 | 1250 | 49.89796
18141 | J_020_12 | 1 | 16.42857
18142 | J_020_12 | 5 | 26.63265
18143 | J_020_12 | 28 | 36.83673
18144 | J_020_12 | 180 | 46.53061
18145 | J_020_12 | 500 | 50.10204
18146 | J_020_12 | 800 | 50.61224
18147 | J_020_12 | 1250 | 51.02041
18148 | J_020_13 | 1 | 12.85714
18149 | J_020_13 | 5 | 18.67347
18150 | J_020_13 | 28 | 28.26531
18151 | J_020_13 | 180 | 41.83673
18152 | J_020_13 | 500 | 50.91837
18153 | J_020_13 | 800 | 50.20408
18154 | J_020_13 | 1250 | 50.40816
18155 | J_020_14 | 1 | 10.30612
18156 | J_020_14 | 5 | 15.30612
18157 | J_020_14 | 28 | 21.73469
18158 | J_020_14 | 180 | 35.81633
18159 | J_020_14 | 500 | 44.18367
18160 | J_020_14 | 800 | 45.20408
18161 | J_020_14 | 1250 | 47.14286
18162 | J_020_15 | 1 | 14.18367
18163 | J_020_15 | 5 | 19.4898
18164 | J_020_15 | 28 | 27.04082
18165 | J_020_15 | 180 | 36.22449
18166 | J_020_15 | 500 | 40.20408
18167 | J_020_15 | 800 | 41.02041
18168 | J_020_15 | 1250 | 44.08163
18169 | J_020_16 | 1 | 15.81633
18170 | J_020_16 | 5 | 20.91837
18171 | J_020_16 | 28 | 29.28571
18172 | J_020_16 | 180 | 34.89796
18173 | J_020_16 | 500 | 38.36735
18174 | J_020_16 | 800 | 40.5102
18175 | J_020_16 | 1250 | 43.26531
18176 | J_020_17 | 1 | 2.959184
18177 | J_020_17 | 5 | 6.836735
18178 | J_020_17 | 28 | 10.10204
18179 | J_020_17 | 200 | 10.81633
18180 | J_020_17 | 500 | 11.42857
18181 | J_020_17 | 800 | 11.42857
18182 | J_020_17 | 1250 | 11.32653
18183 | J_020_18 | 1 | 3.163265
18184 | J_020_18 | 5 | 4.693878
18185 | J_020_18 | 28 | 7.55102
18186 | J_020_18 | 200 | 8.367347
18187 | J_020_18 | 500 | 8.979592
18188 | J_020_18 | 1250 | 8.163265
18189 | J_020_19 | 1 | 2.653061
18190 | J_020_19 | 5 | 5.204082
18191 | J_020_19 | 28 | 6.734694
18192 | J_020_19 | 200 | 13.06122
18193 | J_020_19 | 500 | 15.30612
18194 | J_020_19 | 800 | 15
18195 | J_020_19 | 1250 | 13.87755
18196 | J_020_20 | 1 | 6.122449
18197 | J_020_20 | 5 | 9.591837
18198 | J_020_20 | 28 | 12.55102
18199 | J_020_20 | 200 | 14.28571
18200 | J_020_20 | 500 | 16.22449
18201 | J_020_20 | 800 | 16.53061
18202 | J_020_20 | 1250 | 17.14286
18203 | J_021_01 | 0.04 | 70.40816
18204 | J_021_01 | 0.05 | 75.5102
18205 | J_021_01 | 0.1 | 77.55102
18206 | J_021_01 | 0.2 | 79.59184
18207 | J_021_01 | 0.4 | 81.63265
18208 | J_021_01 | 1 | 90.81633
18209 | J_021_01 | 2 | 95.91837
18210 | J_021_01 | 3.1 | 101.0204
18211 | J_021_01 | 4.1 | 105.102
18212 | J_021_01 | 5.2 | 107.1429
18213 | J_021_01 | 6.2 | 107.1429
18214 | J_021_01 | 7.2 | 109.1837
18215 | J_021_01 | 8.3 | 113.2653
18216 | J_021_01 | 10.2 | 114.2857
18217 | J_021_01 | 12.2 | 114.2857
18218 | J_021_01 | 14.4 | 118.3673
18219 | J_021_01 | 17.3 | 118.3673
18220 | J_021_01 | 19.5 | 122.449
18221 | J_021_01 | 21.5 | 125.5102
18222 | J_021_01 | 24.9 | 123.4694
18223 | J_021_01 | 26.8 | 128.5714
18224 | J_021_01 | 29.2 | 129.5918
18225 | J_021_01 | 31.8 | 133.6735
18226 | J_021_01 | 36.7 | 132.6531
18227 | J_021_01 | 41.6 | 135.7143
18228 | J_021_01 | 49 | 135.7143
18229 | J_021_01 | 56 | 137.7551
18230 | J_021_01 | 63.5 | 137.7551
18231 | J_021_01 | 70.5 | 137.7551
18232 | J_021_01 | 78.2 | 138.7755
18233 | J_021_01 | 85.5 | 140.8163
18234 | J_021_01 | 100.4 | 142.8571
18235 | J_021_01 | 116.8 | 142.8571
18236 | J_021_01 | 131.5 | 144.898
18237 | J_021_01 | 146.5 | 144.898
18238 | J_021_01 | 159.6 | 146.9388
18239 | J_021_01 | 172 | 148.9796
18240 | J_021_02 | 0.04 | 56.12245
18241 | J_021_02 | 0.07 | 64.28571
18242 | J_021_02 | 0.1 | 66.32653
18243 | J_021_02 | 0.2 | 68.36735
18244 | J_021_02 | 0.4 | 70.40816
18245 | J_021_02 | 1 | 76.53061
18246 | J_021_02 | 2.1 | 79.59184
18247 | J_021_02 | 3.1 | 82.65306
18248 | J_021_02 | 4.2 | 86.73469
18249 | J_021_02 | 5.2 | 89.79592
18250 | J_021_02 | 6.2 | 93.87755
18251 | J_021_02 | 7.3 | 92.85714
18252 | J_021_02 | 8.3 | 93.87755
18253 | J_021_02 | 10.3 | 96.93878
18254 | J_021_02 | 13.3 | 98.97959
18255 | J_021_02 | 15.5 | 100
18256 | J_021_02 | 17.5 | 102.0408
18257 | J_021_02 | 20.5 | 105.102
18258 | J_021_02 | 22.5 | 106.1224
18259 | J_021_02 | 25.1 | 107.1429
18260 | J_021_02 | 28 | 108.1633
18261 | J_021_02 | 31.9 | 110.2041
18262 | J_021_02 | 34.8 | 112.2449
18263 | J_021_02 | 39 | 112.2449
18264 | J_021_02 | 44.1 | 114.2857
18265 | J_021_02 | 51.2 | 115.3061
18266 | J_021_02 | 59 | 118.3673
18267 | J_021_02 | 65.8 | 119.3878
18268 | J_021_02 | 75.1 | 119.3878
18269 | J_021_02 | 80.5 | 121.4286
18270 | J_021_02 | 96.2 | 121.4286
18271 | J_021_02 | 111 | 126.5306
18272 | J_021_02 | 127.8 | 127.551
18273 | J_021_02 | 142.3 | 129.5918
18274 | J_021_02 | 156.8 | 129.5918
18275 | J_021_02 | 169.6 | 130.6122
18276 | J_021_03 | 0.05 | 47.95918
18277 | J_021_03 | 0.1 | 48.97959
18278 | J_021_03 | 0.2 | 50
18279 | J_021_03 | 0.4 | 52.04082
18280 | J_021_03 | 1 | 54.08163
18281 | J_021_03 | 2 | 59.18367
18282 | J_021_03 | 3.1 | 59.18367
18283 | J_021_03 | 4.1 | 61.22449
18284 | J_021_03 | 5.1 | 63.26531
18285 | J_021_03 | 6.1 | 63.26531
18286 | J_021_03 | 7.2 | 64.28571
18287 | J_021_03 | 8.2 | 66.32653
18288 | J_021_03 | 10.1 | 67.34694
18289 | J_021_03 | 13.2 | 69.38776
18290 | J_021_03 | 15.3 | 70.40816
18291 | J_021_03 | 17.1 | 71.42857
18292 | J_021_03 | 20.1 | 72.44898
18293 | J_021_03 | 22.3 | 73.46939
18294 | J_021_03 | 24.6 | 75.5102
18295 | J_021_03 | 27.4 | 76.53061
18296 | J_021_03 | 31.4 | 76.53061
18297 | J_021_03 | 34.8 | 77.55102
18298 | J_021_03 | 38.9 | 78.57143
18299 | J_021_03 | 43.8 | 80.61224
18300 | J_021_03 | 50.6 | 81.63265
18301 | J_021_03 | 58.5 | 82.65306
18302 | J_021_03 | 64.9 | 84.69388
18303 | J_021_03 | 71.2 | 85.71429
18304 | J_021_03 | 79.9 | 87.7551
18305 | J_021_03 | 95.9 | 89.79592
18306 | J_021_03 | 108.3 | 91.83673
18307 | J_021_03 | 126.9 | 92.85714
18308 | J_021_03 | 139.2 | 92.85714
18309 | J_021_03 | 152.9 | 93.87755
18310 | J_021_03 | 168.4 | 95.91837
18311 | J_021_04 | 0.07 | 44.89796
18312 | J_021_04 | 0.2 | 46.93878
18313 | J_021_04 | 0.3 | 46.93878
18314 | J_021_04 | 1 | 53.06122
18315 | J_021_04 | 2 | 56.12245
18316 | J_021_04 | 6.9 | 63.26531
18317 | J_021_04 | 7.2 | 61.22449
18318 | J_021_04 | 8 | 62.2449
18319 | J_021_04 | 9 | 61.22449
18320 | J_021_04 | 10 | 59.18367
18321 | J_021_04 | 13 | 61.22449
18322 | J_021_04 | 14.8 | 65.30612
18323 | J_021_04 | 17 | 65.30612
18324 | J_021_04 | 19.9 | 66.32653
18325 | J_021_04 | 27.1 | 67.34694
18326 | J_021_04 | 34.4 | 69.38776
18327 | J_021_04 | 40.3 | 72.44898
18328 | J_021_04 | 41.6 | 73.46939
18329 | J_021_04 | 47.6 | 74.4898
18330 | J_021_04 | 54.8 | 81.63265
18331 | J_021_04 | 61.8 | 80.61224
18332 | J_021_04 | 76.7 | 81.63265
18333 | J_021_04 | 82.4 | 84.69388
18334 | J_021_04 | 88.6 | 83.67347
18335 | J_021_04 | 95.2 | 84.69388
18336 | J_021_05 | 0.1 | 41.63265
18337 | J_021_05 | 1 | 43.26531
18338 | J_021_05 | 1.2 | 42.7551
18339 | J_021_05 | 2 | 45.40816
18340 | J_021_05 | 3 | 44.38776
18341 | J_021_05 | 4.3 | 45.61224
18342 | J_021_05 | 5 | 46.53061
18343 | J_021_05 | 5.9 | 50.71429
18344 | J_021_05 | 6.9 | 49.28571
18345 | J_021_05 | 7.9 | 51.22449
18346 | J_021_05 | 8.9 | 56.02041
18347 | J_021_05 | 9.8 | 53.67347
18348 | J_021_05 | 12.8 | 59.38776
18349 | J_021_05 | 13.7 | 54.89796
18350 | J_021_05 | 15.9 | 56.32653
18351 | J_021_05 | 16.9 | 56.22449
18352 | J_021_05 | 22.8 | 59.38776
18353 | J_021_05 | 26.5 | 60.71429
18354 | J_021_05 | 27.6 | 58.26531
18355 | J_021_05 | 29.6 | 57.7551
18356 | J_021_05 | 30.8 | 61.02041
18357 | J_021_05 | 35 | 63.36735
18358 | J_021_05 | 40.4 | 63.26531
18359 | J_021_05 | 47.2 | 61.22449
18360 | J_021_05 | 54.8 | 64.59184
18361 | J_021_05 | 61.6 | 63.67347
18362 | J_021_05 | 68 | 62.2449
18363 | J_021_05 | 75.6 | 63.77551
18364 | J_021_05 | 83 | 65
18365 | J_021_05 | 88.2 | 66.12245
18366 | J_021_05 | 94.8 | 66.02041
18367 | J_021_06 | 0.03 | 58.46939
18368 | J_021_06 | 0.2 | 68.67347
18369 | J_021_06 | 0.3 | 72.85714
18370 | J_021_06 | 1 | 80.61224
18371 | J_021_06 | 2 | 88.06122
18372 | J_021_06 | 3.1 | 93.36735
18373 | J_021_06 | 4.1 | 96.02041
18374 | J_021_06 | 5.1 | 98.46939
18375 | J_021_06 | 6.1 | 100.8163
18376 | J_021_06 | 7.2 | 103.6735
18377 | J_021_06 | 8.2 | 103.4694
18378 | J_021_06 | 11.2 | 106.2245
18379 | J_021_06 | 13.2 | 110.2041
18380 | J_021_06 | 15.4 | 111.2245
18381 | J_021_06 | 18.4 | 113.2653
18382 | J_021_06 | 20.4 | 113.5714
18383 | J_021_06 | 22.3 | 113.5714
18384 | J_021_06 | 25.7 | 113.6735
18385 | J_021_06 | 27.5 | 120.6122
18386 | J_021_06 | 29.6 | 118.9796
18387 | J_021_06 | 32.6 | 120.2041
18388 | J_021_06 | 36.3 | 122.6531
18389 | J_021_06 | 41.6 | 122.6531
18390 | J_021_06 | 48.5 | 125.2041
18391 | J_021_06 | 55.7 | 125.2041
18392 | J_021_06 | 62.4 | 129.3878
18393 | J_021_06 | 70.2 | 127.7551
18394 | J_021_06 | 76.4 | 130.2041
18395 | J_021_06 | 83.5 | 133.2653
18396 | J_021_06 | 97.6 | 138.5714
18397 | J_021_06 | 115 | 141.0204
18398 | J_021_06 | 127 | 142.1429
18399 | J_021_06 | 141 | 145
18400 | J_021_06 | 151 | 143.3673
18401 | J_021_06 | 170 | 146.0204
18402 | J_021_07 | 0.02 | 57.34694
18403 | J_021_07 | 0.05 | 59.08163
18404 | J_021_07 | 0.06 | 61.73469
18405 | J_021_07 | 0.2 | 67.2449
18406 | J_021_07 | 0.3 | 68.06122
18407 | J_021_07 | 1 | 75.30612
18408 | J_021_07 | 2.1 | 78.77551
18409 | J_021_07 | 3.1 | 82.85714
18410 | J_021_07 | 4.2 | 85.20408
18411 | J_021_07 | 5.2 | 88.06122
18412 | J_021_07 | 6.3 | 89.89796
18413 | J_021_07 | 7.2 | 91.12245
18414 | J_021_07 | 9.1 | 93.26531
18415 | J_021_07 | 11.2 | 97.2449
18416 | J_021_07 | 14.3 | 99.18367
18417 | J_021_07 | 16.7 | 100.7143
18418 | J_021_07 | 18.7 | 101.8367
18419 | J_021_07 | 21.6 | 104.5918
18420 | J_021_07 | 23.6 | 105.9184
18421 | J_021_07 | 29 | 108.9796
18422 | J_021_07 | 38 | 109.898
18423 | J_021_07 | 45.2 | 112.3469
18424 | J_021_07 | 51.5 | 114.7959
18425 | J_021_07 | 59.8 | 116.2245
18426 | J_021_07 | 65.4 | 117.9592
18427 | J_021_07 | 73.3 | 119.2857
18428 | J_021_07 | 80.6 | 121.0204
18429 | J_021_07 | 92.9 | 123.7755
18430 | J_021_07 | 109.8 | 127.6531
18431 | J_021_07 | 120.9 | 129.2857
18432 | J_021_07 | 140.3 | 129.898
18433 | J_021_07 | 151.6 | 131.9388
18434 | J_021_07 | 169.4 | 132.7551
18435 | J_021_07 | 185.1 | 134.898
18436 | J_021_08 | 0.03 | 50.81633
18437 | J_021_08 | 0.07 | 51.83673
18438 | J_021_08 | 0.2 | 52.65306
18439 | J_021_08 | 0.3 | 55.40816
18440 | J_021_08 | 1 | 58.87755
18441 | J_021_08 | 2 | 61.63265
18442 | J_021_08 | 3.1 | 64.59184
18443 | J_021_08 | 4.1 | 66.22449
18444 | J_021_08 | 5.1 | 67.7551
18445 | J_021_08 | 6.1 | 69.4898
18446 | J_021_08 | 7.1 | 71.32653
18447 | J_021_08 | 9 | 72.04082
18448 | J_021_08 | 11.1 | 73.36735
18449 | J_021_08 | 14.2 | 74.4898
18450 | J_021_08 | 16 | 76.12245
18451 | J_021_08 | 18.2 | 76.83673
18452 | J_021_08 | 21.3 | 78.06122
18453 | J_021_08 | 23.5 | 78.36735
18454 | J_021_08 | 25.2 | 79.4898
18455 | J_021_08 | 28.4 | 79.4898
18456 | J_021_08 | 32.3 | 81.32653
18457 | J_021_08 | 37.2 | 82.44898
18458 | J_021_08 | 44.3 | 84.28571
18459 | J_021_08 | 50.8 | 86.93878
18460 | J_021_08 | 57.9 | 86.63265
18461 | J_021_08 | 65.4 | 88.57143
18462 | J_021_08 | 72.7 | 89.59184
18463 | J_021_08 | 79.2 | 92.2449
18464 | J_021_08 | 94.2 | 95
18465 | J_021_08 | 108.2 | 97.85714
18466 | J_021_08 | 122.3 | 98.97959
18467 | J_021_08 | 136.7 | 98.87755
18468 | J_021_08 | 151 | 100.102
18469 | J_021_08 | 166.3 | 101.4286
18470 | J_021_09 | 0.2 | 64.4898
18471 | J_021_09 | 0.3 | 67.44898
18472 | J_021_09 | 1 | 75.30612
18473 | J_021_09 | 2 | 80.40816
18474 | J_021_09 | 3.1 | 84.69388
18475 | J_021_09 | 4.1 | 88.46939
18476 | J_021_09 | 5.1 | 89.89796
18477 | J_021_09 | 6.1 | 92.44898
18478 | J_021_09 | 7.1 | 94.08163
18479 | J_021_09 | 9.1 | 96.83673
18480 | J_021_09 | 11.1 | 98.57143
18481 | J_021_09 | 14.4 | 101.0204
18482 | J_021_09 | 16.3 | 102.2449
18483 | J_021_09 | 18.4 | 103.2653
18484 | J_021_09 | 25.5 | 107.0408
18485 | J_021_09 | 28.7 | 107.8571
18486 | J_021_09 | 32.5 | 108.8776
18487 | J_021_09 | 51.1 | 115.6122
18488 | J_021_09 | 58.3 | 115.102
18489 | J_021_09 | 65.1 | 117.3469
18490 | J_021_09 | 72 | 118.2653
18491 | J_021_09 | 78.9 | 119.3878
18492 | J_021_09 | 92.6 | 121.5306
18493 | J_021_09 | 109 | 125.5102
18494 | J_021_09 | 120.5 | 125.2041
18495 | J_021_09 | 138.2 | 125.9184
18496 | J_021_09 | 150.5 | 127.6531
18497 | J_021_09 | 163.8 | 128.8776
18498 | J_021_09 | 177 | 129.4898
18499 | J_021_10 | 0.02 | 64.28571
18500 | J_021_10 | 0.03 | 69.79592
18501 | J_021_10 | 0.07 | 73.77551
18502 | J_021_10 | 0.2 | 77.95918
18503 | J_021_10 | 0.3 | 83.36735
18504 | J_021_10 | 1 | 91.53061
18505 | J_021_10 | 2 | 99.18367
18506 | J_021_10 | 3 | 106.2245
18507 | J_021_10 | 3.9 | 113.2653
18508 | J_021_10 | 4.9 | 120
18509 | J_021_10 | 5.9 | 122.9592
18510 | J_021_10 | 7 | 127.7551
18511 | J_021_10 | 7.9 | 131.6327
18512 | J_021_10 | 9.9 | 138.2653
18513 | J_021_10 | 11.7 | 142.9592
18514 | J_021_10 | 13.9 | 147.2449
18515 | J_021_10 | 16.9 | 156.8367
18516 | J_021_10 | 19 | 155.6122
18517 | J_021_10 | 20.7 | 158.6735
18518 | J_021_10 | 23.7 | 162.551
18519 | J_021_10 | 25.4 | 164.1837
18520 | J_021_10 | 27.4 | 165.2041
18521 | J_021_10 | 30.6 | 168.0612
18522 | J_021_10 | 34.2 | 171.9388
18523 | J_021_10 | 39.8 | 173.9796
18524 | J_021_10 | 46.8 | 179.0816
18525 | J_021_10 | 53 | 181.9388
18526 | J_021_10 | 58.7 | 183.7755
18527 | J_021_10 | 65.9 | 187.9592
18528 | J_021_10 | 73.2 | 190.2041
18529 | J_021_10 | 81.2 | 190.3061
18530 | J_021_10 | 95.7 | 192.449
18531 | J_021_10 | 109.6 | 197.1429
18532 | J_021_10 | 123.2 | 197.9592
18533 | J_021_10 | 134.4 | 199.898
18534 | J_021_10 | 148.8 | 202.449
18535 | J_021_10 | 160 | 203.7755
18536 | J_021_11 | 0.02 | 50.30612
18537 | J_021_11 | 0.08 | 52.85714
18538 | J_021_11 | 0.2 | 60.20408
18539 | J_021_11 | 0.3 | 62.14286
18540 | J_021_11 | 1 | 70.61224
18541 | J_021_11 | 2 | 75.91837
18542 | J_021_11 | 3 | 79.59184
18543 | J_021_11 | 3.9 | 83.57143
18544 | J_021_11 | 5 | 86.02041
18545 | J_021_11 | 6 | 87.95918
18546 | J_021_11 | 7 | 90.40816
18547 | J_021_11 | 8 | 89.59184
18548 | J_021_11 | 9.9 | 92.14286
18549 | J_021_11 | 12.9 | 95
18550 | J_021_11 | 15 | 97.7551
18551 | J_021_11 | 16.9 | 98.46939
18552 | J_021_11 | 19.7 | 100.102
18553 | J_021_11 | 21.9 | 100
18554 | J_021_11 | 23.7 | 102.1429
18555 | J_021_11 | 26.9 | 102.6531
18556 | J_021_11 | 30.6 | 103.5714
18557 | J_021_11 | 33.6 | 105.3061
18558 | J_021_11 | 37.5 | 105.9184
18559 | J_021_11 | 42.7 | 107.0408
18560 | J_021_11 | 48.8 | 109.5918
18561 | J_021_11 | 56.1 | 110.7143
18562 | J_021_11 | 63 | 112.2449
18563 | J_021_11 | 69.7 | 113.8776
18564 | J_021_11 | 77.7 | 114.1837
18565 | J_021_11 | 90.5 | 117.9592
18566 | J_021_11 | 106.9 | 120
18567 | J_021_11 | 121.8 | 121.0204
18568 | J_021_11 | 132.9 | 122.1429
18569 | J_021_11 | 145.6 | 121.7347
18570 | J_021_11 | 158.8 | 123.1633
18571 | J_021_12 | 0.05 | 44.69388
18572 | J_021_12 | 0.06 | 46.12245
18573 | J_021_12 | 0.1 | 48.06122
18574 | J_021_12 | 0.3 | 50.30612
18575 | J_021_12 | 1 | 54.38776
18576 | J_021_12 | 2 | 57.95918
18577 | J_021_12 | 3 | 60
18578 | J_021_12 | 4 | 62.34694
18579 | J_021_12 | 4.9 | 64.08163
18580 | J_021_12 | 6.1 | 65.81633
18581 | J_021_12 | 7 | 66.12245
18582 | J_021_12 | 8 | 67.2449
18583 | J_021_12 | 10 | 68.36735
18584 | J_021_12 | 12.8 | 70.20408
18585 | J_021_12 | 14.8 | 71.73469
18586 | J_021_12 | 16.9 | 72.7551
18587 | J_021_12 | 19.8 | 73.97959
18588 | J_021_12 | 21.9 | 75.61224
18589 | J_021_12 | 23.7 | 75.40816
18590 | J_021_12 | 26.9 | 77.04082
18591 | J_021_12 | 30.7 | 79.08163
18592 | J_021_12 | 33.6 | 79.79592
18593 | J_021_12 | 38 | 81.42857
18594 | J_021_12 | 42.6 | 83.06122
18595 | J_021_12 | 49 | 84.08163
18596 | J_021_12 | 56.7 | 85.10204
18597 | J_021_12 | 63.7 | 86.63265
18598 | J_021_12 | 69.2 | 88.26531
18599 | J_021_12 | 78.6 | 89.59184
18600 | J_021_12 | 89.9 | 91.42857
18601 | J_021_12 | 104.2 | 92.44898
18602 | J_021_12 | 120.9 | 93.77551
18603 | J_021_12 | 133 | 94.38776
18604 | J_021_12 | 146.1 | 95.61224
18605 | J_021_12 | 158.2 | 95.61224
18606 | J_021_12 | 172 | 96.32653
18607 | J_021_13 | 0.05 | 51.53061
18608 | J_021_13 | 0.1 | 57.65306
18609 | J_021_13 | 1 | 68.97959
18610 | J_021_13 | 2 | 74.4898
18611 | J_021_13 | 2.9 | 78.06122
18612 | J_021_13 | 3.9 | 79.69388
18613 | J_021_13 | 4.9 | 79.69388
18614 | J_021_13 | 5.9 | 83.77551
18615 | J_021_13 | 6.9 | 85
18616 | J_021_13 | 7.8 | 86.32653
18617 | J_021_13 | 9.7 | 89.28571
18618 | J_021_13 | 12.5 | 91.42857
18619 | J_021_13 | 14.7 | 93.36735
18620 | J_021_13 | 16.5 | 94.69388
18621 | J_021_13 | 19.5 | 95.40816
18622 | J_021_13 | 21.4 | 95.61224
18623 | J_021_13 | 23.4 | 97.2449
18624 | J_021_13 | 26.3 | 97.55102
18625 | J_021_13 | 30.1 | 98.77551
18626 | J_021_13 | 32.8 | 99.69388
18627 | J_021_13 | 37.7 | 100.9184
18628 | J_021_13 | 41.7 | 102.2449
18629 | J_021_13 | 47.7 | 102.551
18630 | J_021_13 | 55.7 | 104.0816
18631 | J_021_13 | 62.1 | 105.4082
18632 | J_021_13 | 67.2 | 106.6327
18633 | J_021_13 | 75.4 | 106.5306
18634 | J_021_13 | 88.9 | 109.0816
18635 | J_021_13 | 103.1 | 110.102
18636 | J_021_13 | 118.8 | 110.8163
18637 | J_021_13 | 131.5 | 112.7551
18638 | J_021_13 | 144 | 112.7551
18639 | J_021_13 | 157.7 | 113.2653
18640 | J_021_14 | 0.04 | 77.14286
18641 | J_021_14 | 0.1 | 86.42857
18642 | J_021_14 | 0.4 | 93.36735
18643 | J_021_14 | 1 | 101.4286
18644 | J_021_14 | 2 | 107.449
18645 | J_021_14 | 3 | 115.102
18646 | J_021_14 | 3.9 | 117.2449
18647 | J_021_14 | 5 | 118.8776
18648 | J_021_14 | 6 | 120.4082
18649 | J_021_14 | 8 | 120.8163
18650 | J_021_14 | 9.9 | 122.6531
18651 | J_021_14 | 12.8 | 124.5918
18652 | J_021_14 | 17 | 126.0204
18653 | J_021_14 | 20.1 | 125.6122
18654 | J_021_14 | 24.1 | 125.4082
18655 | J_021_14 | 27.1 | 128.1633
18656 | J_021_14 | 31 | 127.7551
18657 | J_021_14 | 38.1 | 130.2041
18658 | J_021_14 | 43.7 | 131.5306
18659 | J_021_14 | 49.9 | 131.7347
18660 | J_021_14 | 57.6 | 133.3673
18661 | J_021_14 | 63.3 | 134.3878
18662 | J_021_14 | 70.3 | 134.898
18663 | J_021_14 | 77.6 | 135.3061
18664 | J_021_14 | 92.1 | 136.7347
18665 | J_021_14 | 107.8 | 137.551
18666 | J_021_14 | 123.7 | 137.551
18667 | J_021_14 | 133.6 | 139.0816
18668 | J_021_14 | 141.9 | 137.3469
18669 | J_021_14 | 161.6 | 138.4694
18670 | J_021_15 | 0.05 | 80.40816
18671 | J_021_15 | 0.1 | 89.79592
18672 | J_021_15 | 0.3 | 97.34694
18673 | J_021_15 | 1 | 108.8776
18674 | J_021_15 | 2 | 122.449
18675 | J_021_15 | 3 | 131.1224
18676 | J_021_15 | 3.9 | 138.8776
18677 | J_021_15 | 5 | 142.0408
18678 | J_021_15 | 6 | 144.4898
18679 | J_021_15 | 7 | 147.8571
18680 | J_021_15 | 8 | 151.2245
18681 | J_021_15 | 9.9 | 154.898
18682 | J_021_15 | 13 | 162.8571
18683 | J_021_15 | 14.8 | 164.4898
18684 | J_021_15 | 17.3 | 165.2041
18685 | J_021_15 | 20.1 | 168.3673
18686 | J_021_15 | 22.1 | 170.4082
18687 | J_021_15 | 24.4 | 173.1633
18688 | J_021_15 | 27.3 | 175.5102
18689 | J_021_15 | 31.4 | 177.9592
18690 | J_021_15 | 33.9 | 178.8776
18691 | J_021_15 | 38.3 | 181.1224
18692 | J_021_15 | 43.4 | 184.2857
18693 | J_021_15 | 49.5 | 187.1429
18694 | J_021_15 | 57.1 | 189.6939
18695 | J_021_15 | 63.8 | 190.5102
18696 | J_021_15 | 70.3 | 192.3469
18697 | J_021_15 | 79 | 194.3878
18698 | J_021_15 | 92 | 199.7959
18699 | J_021_15 | 108.5 | 201.2245
18700 | J_021_15 | 121.9 | 202.2449
18701 | J_021_15 | 133.6 | 204.4898
18702 | J_021_15 | 145.4 | 204.6939
18703 | J_021_15 | 162.2 | 205.9184
18704 | J_021_16 | 0.09 | 33.46939
18705 | J_021_16 | 0.1 | 37.55102
18706 | J_021_16 | 0.2 | 37.65306
18707 | J_021_16 | 1 | 46.73469
18708 | J_021_16 | 1.2 | 47.34694
18709 | J_021_16 | 2 | 47.85714
18710 | J_021_16 | 3 | 49.79592
18711 | J_021_16 | 6.8 | 58.36735
18712 | J_021_16 | 7.8 | 58.57143
18713 | J_021_16 | 8.8 | 61.42857
18714 | J_021_16 | 9.8 | 60.91837
18715 | J_021_16 | 12.6 | 63.57143
18716 | J_021_16 | 14.5 | 62.55102
18717 | J_021_16 | 15.6 | 59.4898
18718 | J_021_16 | 16.8 | 61.53061
18719 | J_021_16 | 19.7 | 60.71429
18720 | J_021_16 | 22.8 | 62.14286
18721 | J_021_16 | 23.8 | 60.5102
18722 | J_021_16 | 26.7 | 61.32653
18723 | J_021_16 | 27.5 | 64.69388
18724 | J_021_16 | 28.4 | 70.20408
18725 | J_021_16 | 30.9 | 63.06122
18726 | J_021_16 | 33.4 | 62.55102
18727 | J_021_16 | 34.2 | 66.83673
18728 | J_021_16 | 37 | 66.12245
18729 | J_021_16 | 40.9 | 69.38776
18730 | J_021_16 | 48 | 65.61224
18731 | J_021_16 | 54.5 | 66.83673
18732 | J_021_16 | 61.6 | 67.04082
18733 | J_021_16 | 68.3 | 63.87755
18734 | J_021_16 | 73.8 | 64.08163
18735 | J_021_16 | 81.5 | 68.16327
18736 | J_021_16 | 88.4 | 65.61224
18737 | J_021_16 | 95.4 | 65.61224
18738 | J_021_17 | 0.1 | 33.97959
18739 | J_021_17 | 0.3 | 33.97959
18740 | J_021_17 | 1 | 32.7551
18741 | J_021_17 | 1.2 | 37.7551
18742 | J_021_17 | 2 | 39.28571
18743 | J_021_17 | 3 | 40.91837
18744 | J_021_17 | 5.8 | 47.44898
18745 | J_021_17 | 6.9 | 47.04082
18746 | J_021_17 | 7.9 | 51.83673
18747 | J_021_17 | 8.9 | 46.93878
18748 | J_021_17 | 9.8 | 49.4898
18749 | J_021_17 | 12.9 | 50.81633
18750 | J_021_17 | 13.7 | 49.59184
18751 | J_021_17 | 14.8 | 50.20408
18752 | J_021_17 | 15.6 | 52.2449
18753 | J_021_17 | 16.9 | 50.20408
18754 | J_021_17 | 20.7 | 52.14286
18755 | J_021_17 | 26.5 | 54.69388
18756 | J_021_17 | 27.5 | 56.73469
18757 | J_021_17 | 29.8 | 55.91837
18758 | J_021_17 | 32 | 54.59184
18759 | J_021_17 | 33.2 | 53.67347
18760 | J_021_17 | 34.5 | 57.85714
18761 | J_021_17 | 37.4 | 54.59184
18762 | J_021_17 | 40.4 | 57.2449
18763 | J_021_17 | 41 | 58.97959
18764 | J_021_17 | 48.3 | 57.65306
18765 | J_021_17 | 55.1 | 56.63265
18766 | J_021_17 | 62.7 | 56.83673
18767 | J_021_17 | 68.6 | 60
18768 | J_021_17 | 74.3 | 60.5102
18769 | J_021_17 | 79.7 | 60.61224
18770 | J_021_17 | 87.4 | 60.30612
18771 | J_021_17 | 94.7 | 62.44898
18772 | J_022_01 | 0.01 | 70.47959
18773 | J_022_01 | 0.15 | 83.14286
18774 | J_022_01 | 1.04 | 93.2449
18775 | J_022_01 | 2.06 | 98.4898
18776 | J_022_01 | 3.06 | 101.898
18777 | J_022_01 | 4.08 | 105
18778 | J_022_01 | 9.14 | 113.9796
18779 | J_022_01 | 19.2 | 123.0612
18780 | J_022_01 | 29.62 | 128.2653
18781 | J_022_01 | 39.98 | 131.8367
18782 | J_022_01 | 50.25 | 135
18783 | J_022_01 | 100.4 | 144.2857
18784 | J_022_01 | 180.7 | 151.2245
18785 | J_022_02 | 0.35 | 70.88776
18786 | J_022_02 | 1.02 | 75.97959
18787 | J_022_02 | 2.07 | 80.93878
18788 | J_022_02 | 3.06 | 84.38776
18789 | J_022_02 | 4.1 | 87.28571
18790 | J_022_02 | 9.14 | 96.36735
18791 | J_022_02 | 19.1 | 105
18792 | J_022_02 | 29.31 | 109.7959
18793 | J_022_02 | 39.78 | 113.9796
18794 | J_022_02 | 50 | 116.7347
18795 | J_022_02 | 99.9 | 125.4082
18796 | J_022_02 | 179 | 132.6531
18797 | J_022_03 | 1.01 | 53.29592
18798 | J_022_03 | 2 | 56.92857
18799 | J_022_03 | 3.02 | 59.87755
18800 | J_022_03 | 4.05 | 61.7551
18801 | J_022_03 | 9.14 | 68.46939
18802 | J_022_03 | 19 | 74.73469
18803 | J_022_03 | 29.46 | 78.59184
18804 | J_022_03 | 39.58 | 81.35714
18805 | J_022_03 | 50 | 83.28571
18806 | J_022_03 | 100.4 | 89.76531
18807 | J_022_03 | 176.3 | 95.52041
18808 | J_022_04 | 0.18 | 73.03061
18809 | J_022_04 | 1.01 | 82.17347
18810 | J_022_04 | 2.05 | 87.7551
18811 | J_022_04 | 3.1 | 91.56122
18812 | J_022_04 | 4.12 | 95.23469
18813 | J_022_04 | 9.19 | 104.898
18814 | J_022_04 | 19.5 | 114.5918
18815 | J_022_04 | 29.78 | 120.6122
18816 | J_022_04 | 39.96 | 124.2857
18817 | J_022_04 | 49.5 | 127.8571
18818 | J_022_04 | 100 | 137.449
18819 | J_022_04 | 179 | 145.6122
18820 | J_022_05 | 0.15 | 65.67347
18821 | J_022_05 | 1.04 | 73.17347
18822 | J_022_05 | 2.05 | 78
18823 | J_022_05 | 3.08 | 82.30612
18824 | J_022_05 | 4.12 | 84.7551
18825 | J_022_05 | 9.19 | 94.2449
18826 | J_022_05 | 19.29 | 103.5714
18827 | J_022_05 | 29.78 | 109.5918
18828 | J_022_05 | 39.76 | 112.8571
18829 | J_022_05 | 49.75 | 116.2245
18830 | J_022_05 | 99 | 125.7143
18831 | J_022_05 | 179 | 132.6531
18832 | J_022_06 | 0.06 | 62.22449
18833 | J_022_06 | 1.03 | 76.12245
18834 | J_022_06 | 2.05 | 80.95918
18835 | J_022_06 | 3.06 | 84.21429
18836 | J_022_06 | 4.12 | 86.79592
18837 | J_022_06 | 9.19 | 95.23469
18838 | J_022_06 | 19.29 | 103.2653
18839 | J_022_06 | 29.31 | 108.8776
18840 | J_022_06 | 39.57 | 111.6327
18841 | J_022_06 | 50 | 113.9796
18842 | J_022_06 | 101 | 123.0612
18843 | J_022_06 | 181.7 | 129.5918
18844 | J_022_07 | 0.21 | 51.28571
18845 | J_022_07 | 1 | 56.45918
18846 | J_022_07 | 2.02 | 60.54082
18847 | J_022_07 | 3.04 | 63.09184
18848 | J_022_07 | 4.12 | 65.95918
18849 | J_022_07 | 9.24 | 72.63265
18850 | J_022_07 | 19.19 | 78.80612
18851 | J_022_07 | 29.46 | 82.71429
18852 | J_022_07 | 39.76 | 85.71429
18853 | J_022_07 | 49.5 | 88.02041
18854 | J_022_07 | 100 | 94.66327
18855 | J_022_07 | 179.9 | 99.90816
18856 | J_022_08 | 0.27 | 80.40816
18857 | J_022_08 | 1.02 | 92.11224
18858 | J_022_08 | 2.09 | 102.9592
18859 | J_022_08 | 3.04 | 110.9184
18860 | J_022_08 | 4.12 | 117.1429
18861 | J_022_08 | 9.05 | 134.3878
18862 | J_022_08 | 19.09 | 152.6531
18863 | J_022_08 | 28.85 | 162.8571
18864 | J_022_08 | 49 | 176.1224
18865 | J_022_08 | 100.5 | 195.2041
18866 | J_022_08 | 138.3 | 204.0816
18867 | J_022_09 | 0.11 | 61.4898
18868 | J_022_09 | 1 | 71.42857
18869 | J_022_09 | 2.04 | 76.45918
18870 | J_022_09 | 3.04 | 79.59184
18871 | J_022_09 | 4.1 | 82.43878
18872 | J_022_09 | 9 | 90.22449
18873 | J_022_09 | 19 | 98.34694
18874 | J_022_09 | 28.85 | 102.9592
18875 | J_022_09 | 39.18 | 106.2245
18876 | J_022_09 | 49.5 | 109.5918
18877 | J_022_09 | 97.99 | 117.7551
18878 | J_022_09 | 179.9 | 124.4898
18879 | J_022_10 | 0.33 | 63.20408
18880 | J_022_10 | 1 | 69.70408
18881 | J_022_10 | 2.06 | 74.69388
18882 | J_022_10 | 2.98 | 77.55102
18883 | J_022_10 | 4.07 | 79.85714
18884 | J_022_10 | 9.1 | 86.59184
18885 | J_022_10 | 19.19 | 93.53061
18886 | J_022_10 | 29 | 97.78571
18887 | J_022_10 | 39.94 | 100.6224
18888 | J_022_10 | 49.5 | 102.9592
18889 | J_022_10 | 96.99 | 110
18890 | J_022_10 | 179 | 115.7143
18891 | J_022_11 | 0.31 | 48.30612
18892 | J_022_11 | 1.01 | 52.85714
18893 | J_022_11 | 2.01 | 56.96939
18894 | J_022_11 | 3.02 | 59.66327
18895 | J_022_11 | 4.1 | 61.62245
18896 | J_022_11 | 9.05 | 68.11224
18897 | J_022_11 | 18.9 | 74.69388
18898 | J_022_11 | 28.41 | 78.5
18899 | J_022_11 | 39.75 | 81.63265
18900 | J_022_11 | 49.5 | 83.64286
18901 | J_022_11 | 99 | 90.62245
18902 | J_022_11 | 178.1 | 96.08163
18903 | J_022_12 | 0.34 | 102.8571
18904 | J_022_12 | 1.06 | 109.898
18905 | J_022_12 | 2.03 | 112.449
18906 | J_022_12 | 3 | 114.4898
18907 | J_022_12 | 4.07 | 116.4286
18908 | J_022_12 | 9.2 | 121.5306
18909 | J_022_12 | 19.5 | 126.1224
18910 | J_022_12 | 29.3 | 128.3673
18911 | J_022_12 | 39.58 | 130.6122
18912 | J_022_12 | 49.5 | 131.7347
18913 | J_022_12 | 101 | 137.449
18914 | J_022_12 | 183.5 | 140.8163
18915 | J_022_13 | 0.25 | 103.6735
18916 | J_022_13 | 1.05 | 118.6735
18917 | J_022_13 | 2.05 | 127.551
18918 | J_022_13 | 3.02 | 133.1633
18919 | J_022_13 | 4.07 | 138.2653
18920 | J_022_13 | 9.25 | 152.8571
18921 | J_022_13 | 19.7 | 166.3265
18922 | J_022_13 | 29.92 | 174.0816
18923 | J_022_13 | 39.98 | 181.6327
18924 | J_022_13 | 50.01 | 185.8163
18925 | J_022_13 | 102 | 199.4898
18926 | J_022_13 | 181.7 | 212.2449
18927 | J_022_14 | 0.2 | 63.03061
18928 | J_022_14 | 1.03 | 71.04082
18929 | J_022_14 | 2.03 | 75.68367
18930 | J_022_14 | 3.02 | 78.53061
18931 | J_022_14 | 4.07 | 81.36735
18932 | J_022_14 | 9.2 | 89.56122
18933 | J_022_14 | 19.4 | 97.5
18934 | J_022_14 | 29.45 | 102.551
18935 | J_022_14 | 39.98 | 105.9184
18936 | J_022_14 | 50.01 | 108.4694
18937 | J_022_14 | 101 | 117.3469
18938 | J_022_14 | 180.8 | 123.2653
18939 | J_023_01 | 0.13 | 46.59184
18940 | J_023_01 | 0.35 | 46.59184
18941 | J_023_01 | 1 | 53.34694
18942 | J_023_01 | 2.02 | 56.58163
18943 | J_023_01 | 6.07 | 64.52041
18944 | J_023_01 | 7.15 | 63.14286
18945 | J_023_01 | 7.54 | 61.12245
18946 | J_023_01 | 8.1 | 61.96939
18947 | J_023_01 | 9.31 | 61.12245
18948 | J_023_01 | 10.49 | 59.30612
18949 | J_023_01 | 13.58 | 60.91837
18950 | J_023_01 | 15.75 | 64.62245
18951 | J_023_01 | 21.11 | 66.54082
18952 | J_023_01 | 28.39 | 66.85714
18953 | J_023_01 | 36.61 | 69.40816
18954 | J_023_01 | 42.87 | 71.73469
18955 | J_023_01 | 44.24 | 72.66327
18956 | J_023_01 | 49.39 | 74.62245
18957 | J_023_01 | 57.33 | 82.05102
18958 | J_023_01 | 63.97 | 80.60204
18959 | J_023_01 | 80.23 | 81.11224
18960 | J_023_01 | 87.41 | 85
18961 | J_023_01 | 95.97 | 83.94898
18962 | J_023_02 | 0.02 | 38.67347
18963 | J_023_02 | 0.1 | 38.87755
18964 | J_023_02 | 0.13 | 39.69388
18965 | J_023_02 | 0.25 | 40.81633
18966 | J_023_02 | 1.03 | 41.85714
18967 | J_023_02 | 1.22 | 41.65306
18968 | J_023_02 | 2.06 | 44.97959
18969 | J_023_02 | 3.04 | 44.87755
18970 | J_023_02 | 3.37 | 43.83673
18971 | J_023_02 | 5.38 | 45.60204
18972 | J_023_02 | 6.35 | 51.02041
18973 | J_023_02 | 7.41 | 49.2551
18974 | J_023_02 | 8.39 | 51.02041
18975 | J_023_02 | 9.72 | 55.91837
18976 | J_023_02 | 10.58 | 52.85714
18977 | J_023_02 | 13.93 | 58.67347
18978 | J_023_02 | 15.12 | 54.38776
18979 | J_023_02 | 15.88 | 55.5102
18980 | J_023_02 | 16.96 | 55.61224
18981 | J_023_02 | 18.1 | 55.40816
18982 | J_023_02 | 24.79 | 59.08163
18983 | J_023_02 | 28.62 | 60.20408
18984 | J_023_02 | 30.26 | 58.06122
18985 | J_023_02 | 31.49 | 58.67347
18986 | J_023_02 | 31.74 | 57.34694
18987 | J_023_02 | 32.76 | 60.61224
18988 | J_023_02 | 35.47 | 61.43878
18989 | J_023_02 | 38.69 | 62.85714
18990 | J_023_02 | 43.89 | 62.53061
18991 | J_023_02 | 51.37 | 61.33673
18992 | J_023_02 | 59.15 | 63.5
18993 | J_023_02 | 67.57 | 62.85714
18994 | J_023_02 | 78.99 | 62.20408
18995 | J_023_02 | 82.77 | 62.95918
18996 | J_023_02 | 92.3 | 64.05102
18997 | J_023_02 | 99 | 65.78571
18998 | J_023_02 | 104.54 | 65.67347
18999 | J_025_01 | 0.04 | 1.348214
19000 | J_025_01 | 0.08 | 2.434949
19001 | J_025_01 | 0.13 | 3.13648
19002 | J_025_01 | 0.17 | 3.66199
19003 | J_025_01 | 0.21 | 4.012755
19004 | J_025_01 | 0.25 | 4.503827
19005 | J_025_01 | 0.29 | 4.818878
19006 | J_025_01 | 0.33 | 4.993622
19007 | J_025_02 | 0.04 | 4.047194
19008 | J_025_02 | 0.08 | 7.165816
19009 | J_025_02 | 0.12 | 9.654337
19010 | J_025_02 | 0.17 | 10.42474
19011 | J_025_02 | 0.21 | 10.95026
19012 | J_025_02 | 0.25 | 11.44133
19013 | J_025_02 | 0.29 | 11.93112
19014 | J_025_02 | 0.33 | 12.63265
19015 | J_025_03 | 0.04 | 9.057398
19016 | J_025_03 | 0.08 | 13.40306
19017 | J_025_03 | 0.12 | 15.85587
19018 | J_025_03 | 0.17 | 17.46811
19019 | J_025_03 | 0.21 | 18.16837
19020 | J_025_03 | 0.25 | 19.18495
19021 | J_025_03 | 0.29 | 20.48214
19022 | J_025_03 | 0.33 | 21.35714
19023 | J_026_01 | 0.002 | 1.122449
19024 | J_026_01 | 0.003 | 1.326531
19025 | J_026_01 | 0.005 | 1.428571
19026 | J_026_01 | 0.007 | 1.632653
19027 | J_026_01 | 0.009 | 1.632653
19028 | J_026_01 | 0.012 | 1.836735
19029 | J_026_01 | 0.023 | 2.346939
19030 | J_026_01 | 0.035 | 2.653061
19031 | J_026_01 | 0.046 | 2.857143
19032 | J_026_01 | 0.069 | 3.265306
19033 | J_026_01 | 0.093 | 3.571429
19034 | J_026_01 | 0.116 | 3.877551
19035 | J_026_01 | 0.231 | 4.591837
19036 | J_026_01 | 0.347 | 5.204082
19037 | J_026_01 | 0.463 | 5.510204
19038 | J_026_01 | 0.694 | 6.22449
19039 | J_026_01 | 0.926 | 6.734694
19040 | J_026_01 | 1.157 | 7.244898
19041 | J_026_01 | 1.273 | 7.55102
19042 | J_026_01 | 1.62 | 7.959184
19043 | J_026_01 | 2.083 | 8.469388
19044 | J_026_02 | 0.002 | 1.27551
19045 | J_026_02 | 0.003 | 1.421283
19046 | J_026_02 | 0.005 | 1.676385
19047 | J_026_02 | 0.007 | 1.785714
19048 | J_026_02 | 0.009 | 1.785714
19049 | J_026_02 | 0.012 | 1.931487
19050 | J_026_02 | 0.023 | 2.441691
19051 | J_026_02 | 0.035 | 2.769679
19052 | J_026_02 | 0.046 | 2.988338
19053 | J_026_02 | 0.069 | 3.462099
19054 | J_026_02 | 0.093 | 3.753644
19055 | J_026_02 | 0.116 | 4.008746
19056 | J_026_02 | 0.231 | 4.992711
19057 | J_026_02 | 0.347 | 5.612245
19058 | J_026_02 | 0.463 | 6.086006
19059 | J_026_02 | 0.694 | 6.778426
19060 | J_026_02 | 0.926 | 7.397959
19061 | J_026_02 | 1.157 | 7.87172
19062 | J_026_02 | 1.273 | 8.272595
19063 | J_026_02 | 1.62 | 8.56414
19064 | J_026_02 | 2.083 | 9.074344
19065 | J_026_03 | 0.002 | 1.326531
19066 | J_026_03 | 0.003 | 1.428571
19067 | J_026_03 | 0.005 | 1.632653
19068 | J_026_03 | 0.007 | 1.836735
19069 | J_026_03 | 0.009 | 1.836735
19070 | J_026_03 | 0.012 | 1.938776
19071 | J_026_03 | 0.023 | 2.44898
19072 | J_026_03 | 0.035 | 2.755102
19073 | J_026_03 | 0.046 | 2.959184
19074 | J_026_03 | 0.069 | 3.469388
19075 | J_026_03 | 0.093 | 3.77551
19076 | J_026_03 | 0.116 | 3.979592
19077 | J_026_03 | 0.231 | 5
19078 | J_026_03 | 0.347 | 5.612245
19079 | J_026_03 | 0.463 | 6.020408
19080 | J_026_03 | 0.694 | 6.734694
19081 | J_026_03 | 0.926 | 7.346939
19082 | J_026_03 | 1.157 | 7.653061
19083 | J_026_03 | 1.273 | 8.061224
19084 | J_026_03 | 1.62 | 8.469388
19085 | J_026_03 | 2.083 | 8.877551
19086 | J_026_04 | 0.002 | 0.5102041
19087 | J_026_04 | 0.003 | 0.5102041
19088 | J_026_04 | 0.005 | 0.5102041
19089 | J_026_04 | 0.007 | 0.5102041
19090 | J_026_04 | 0.009 | 0.5102041
19091 | J_026_04 | 0.012 | 0.6122449
19092 | J_026_04 | 0.023 | 0.6122449
19093 | J_026_04 | 0.035 | 0.7142857
19094 | J_026_04 | 0.046 | 0.7142857
19095 | J_026_04 | 0.069 | 0.8163265
19096 | J_026_04 | 0.093 | 0.8163265
19097 | J_026_04 | 0.116 | 0.9183673
19098 | J_026_04 | 0.231 | 0.9183673
19099 | J_026_04 | 0.347 | 1.020408
19100 | J_026_04 | 0.463 | 1.122449
19101 | J_026_04 | 0.694 | 1.122449
19102 | J_026_04 | 0.926 | 1.22449
19103 | J_026_04 | 1.157 | 1.22449
19104 | J_026_04 | 1.273 | 1.326531
19105 | J_026_04 | 1.62 | 1.326531
19106 | J_026_04 | 2.083 | 1.428571
19107 | J_026_05 | 0.002 | 0.8746356
19108 | J_026_05 | 0.003 | 0.9475219
19109 | J_026_05 | 0.005 | 1.129738
19110 | J_026_05 | 0.007 | 1.27551
19111 | J_026_05 | 0.009 | 1.27551
19112 | J_026_05 | 0.012 | 1.421283
19113 | J_026_05 | 0.023 | 1.676385
19114 | J_026_05 | 0.035 | 1.931487
19115 | J_026_05 | 0.046 | 2.004373
19116 | J_026_05 | 0.069 | 2.150146
19117 | J_026_05 | 0.093 | 2.332362
19118 | J_026_05 | 0.116 | 2.405248
19119 | J_026_05 | 0.231 | 2.806122
19120 | J_026_05 | 0.347 | 3.134111
19121 | J_026_05 | 0.463 | 3.24344
19122 | J_026_05 | 0.694 | 3.425656
19123 | J_026_05 | 0.926 | 3.644315
19124 | J_026_05 | 1.157 | 3.862974
19125 | J_026_05 | 1.273 | 3.93586
19126 | J_026_05 | 1.62 | 4.118076
19127 | J_026_05 | 2.083 | 4.300292
19128 | J_026_06 | 0.002 | 0.03123698
19129 | J_026_06 | 0.003 | 0.03123698
19130 | J_026_06 | 0.005 | 0.03644315
19131 | J_026_06 | 0.007 | 0.04685548
19132 | J_026_06 | 0.009 | 0.04685548
19133 | J_026_06 | 0.012 | 0.04685548
19134 | J_026_06 | 0.023 | 0.05726781
19135 | J_026_06 | 0.035 | 0.06768013
19136 | J_026_06 | 0.046 | 0.06768013
19137 | J_026_06 | 0.069 | 0.07809246
19138 | J_026_06 | 0.093 | 0.09371095
19139 | J_026_06 | 0.116 | 0.1197418
19140 | J_026_06 | 0.231 | 0.1301541
19141 | J_026_06 | 0.347 | 0.1561849
19142 | J_026_06 | 0.463 | 0.1718034
19143 | J_026_06 | 0.694 | 0.1926281
19144 | J_026_06 | 0.926 | 0.2134527
19145 | J_026_06 | 1.157 | 0.2238651
19146 | J_026_06 | 1.273 | 0.2394835
19147 | J_026_06 | 1.62 | 0.2394835
19148 | J_026_06 | 2.083 | 0.2603082
19149 | J_026_07 | 0.002 | 0.04685548
19150 | J_026_07 | 0.003 | 0.05206164
19151 | J_026_07 | 0.005 | 0.06247397
19152 | J_026_07 | 0.007 | 0.06768013
19153 | J_026_07 | 0.009 | 0.06768013
19154 | J_026_07 | 0.012 | 0.07809246
19155 | J_026_07 | 0.023 | 0.09891712
19156 | J_026_07 | 0.035 | 0.1093294
19157 | J_026_07 | 0.046 | 0.1249479
19158 | J_026_07 | 0.069 | 0.1405664
19159 | J_026_07 | 0.093 | 0.1561849
19160 | J_026_07 | 0.116 | 0.1613911
19161 | J_026_07 | 0.231 | 0.2030404
19162 | J_026_07 | 0.347 | 0.2290712
19163 | J_026_07 | 0.463 | 0.2498959
19164 | J_026_07 | 0.694 | 0.2811329
19165 | J_026_07 | 0.926 | 0.3019575
19166 | J_026_07 | 1.157 | 0.3227822
19167 | J_026_07 | 1.273 | 0.3331945
19168 | J_026_07 | 1.62 | 0.3436068
19169 | J_026_07 | 2.083 | 0.3696377
19170 | J_026_08 | 0.002 | 0.04685548
19171 | J_026_08 | 0.003 | 0.04685548
19172 | J_026_08 | 0.005 | 0.05206164
19173 | J_026_08 | 0.007 | 0.05726781
19174 | J_026_08 | 0.009 | 0.05726781
19175 | J_026_08 | 0.012 | 0.06768013
19176 | J_026_08 | 0.023 | 0.08850479
19177 | J_026_08 | 0.035 | 0.09891712
19178 | J_026_08 | 0.046 | 0.1093294
19179 | J_026_08 | 0.069 | 0.1249479
19180 | J_026_08 | 0.093 | 0.1353603
19181 | J_026_08 | 0.116 | 0.1457726
19182 | J_026_08 | 0.231 | 0.1822157
19183 | J_026_08 | 0.347 | 0.2030404
19184 | J_026_08 | 0.463 | 0.2238651
19185 | J_026_08 | 0.694 | 0.2498959
19186 | J_026_08 | 0.926 | 0.2655144
19187 | J_026_08 | 1.157 | 0.286339
19188 | J_026_08 | 1.273 | 0.2967514
19189 | J_026_08 | 1.62 | 0.3019575
19190 | J_026_08 | 2.083 | 0.3279883
19191 | J_026_09 | 0.002 | 0.02082466
19192 | J_026_09 | 0.003 | 0.02082466
19193 | J_026_09 | 0.005 | 0.02603082
19194 | J_026_09 | 0.007 | 0.02603082
19195 | J_026_09 | 0.009 | 0.02603082
19196 | J_026_09 | 0.012 | 0.03123698
19197 | J_026_09 | 0.023 | 0.03644315
19198 | J_026_09 | 0.035 | 0.04164931
19199 | J_026_09 | 0.046 | 0.04164931
19200 | J_026_09 | 0.069 | 0.04685548
19201 | J_026_09 | 0.093 | 0.05206164
19202 | J_026_09 | 0.116 | 0.05206164
19203 | J_026_09 | 0.231 | 0.05726781
19204 | J_026_09 | 0.347 | 0.05726781
19205 | J_026_09 | 0.463 | 0.06768013
19206 | J_026_09 | 0.694 | 0.0728863
19207 | J_026_09 | 0.926 | 0.0728863
19208 | J_026_09 | 1.157 | 0.0728863
19209 | J_026_09 | 1.273 | 0.07809246
19210 | J_026_09 | 1.62 | 0.07809246
19211 | J_026_09 | 2.083 | 0.07809246
19212 | J_026_10 | 0.002 | 0.02082466
19213 | J_026_10 | 0.003 | 0.02603082
19214 | J_026_10 | 0.005 | 0.03123698
19215 | J_026_10 | 0.007 | 0.03123698
19216 | J_026_10 | 0.009 | 0.03123698
19217 | J_026_10 | 0.012 | 0.04164931
19218 | J_026_10 | 0.023 | 0.04685548
19219 | J_026_10 | 0.035 | 0.05206164
19220 | J_026_10 | 0.046 | 0.05206164
19221 | J_026_10 | 0.069 | 0.05726781
19222 | J_026_10 | 0.093 | 0.06247397
19223 | J_026_10 | 0.116 | 0.06768013
19224 | J_026_10 | 0.231 | 0.0728863
19225 | J_026_10 | 0.347 | 0.07809246
19226 | J_026_10 | 0.463 | 0.08329863
19227 | J_026_10 | 0.694 | 0.08850479
19228 | J_026_10 | 0.926 | 0.09371095
19229 | J_026_10 | 1.157 | 0.09371095
19230 | J_026_10 | 1.273 | 0.09371095
19231 | J_026_10 | 1.62 | 0.09891712
19232 | J_026_10 | 2.083 | 0.1041233
19233 | J_027_01 | 2.4476 | 21.79184
19234 | J_027_01 | 3.8462 | 27.75816
19235 | J_027_01 | 6.2937 | 35.85
19236 | J_027_01 | 10.14 | 39.64286
19237 | J_027_01 | 13.636 | 41.18061
19238 | J_027_01 | 23.427 | 46.19184
19239 | J_027_01 | 32.518 | 52.08571
19240 | J_027_01 | 39.86 | 52.17347
19241 | J_027_01 | 43.706 | 54.03776
19242 | J_027_01 | 48.951 | 54.65816
19243 | J_027_01 | 55.594 | 54.74694
19244 | J_027_01 | 60.14 | 56.2551
19245 | J_027_01 | 74.476 | 57.05408
19246 | J_027_01 | 91.259 | 55.45714
19247 | J_027_01 | 117.19 | 59.18367
19248 | J_027_01 | 144.21 | 62.48878
19249 | J_027_01 | 164.21 | 61.58571
19250 | J_027_01 | 194.39 | 64.11429
19251 | J_027_01 | 216.49 | 66.64286
19252 | J_027_01 | 242.29 | 68.99082
19253 | J_027_01 | 267.74 | 67.99694
19254 | J_027_01 | 301.79 | 73.77653
19255 | J_027_01 | 335.48 | 74.04694
19256 | J_027_01 | 351.61 | 75.58265
19257 | J_027_01 | 415.9 | 75.13061
19258 | J_027_01 | 459.72 | 76.3949
19259 | J_027_02 | 3.1469 | 16.13265
19260 | J_027_02 | 4.1958 | 20.11633
19261 | J_027_02 | 6.6434 | 23.52143
19262 | J_027_02 | 9.0909 | 27.49898
19263 | J_027_02 | 14.336 | 32.86939
19264 | J_027_02 | 18.532 | 34.04388
19265 | J_027_02 | 27.972 | 39.82347
19266 | J_027_02 | 33.217 | 39.82347
19267 | J_027_02 | 37.762 | 42.82041
19268 | J_027_02 | 45.804 | 43.18469
19269 | J_027_02 | 49.65 | 43.36735
19270 | J_027_02 | 54.895 | 44.64286
19271 | J_027_02 | 70.629 | 45.6449
19272 | J_027_02 | 87.063 | 45.73571
19273 | J_027_02 | 111.23 | 49.10714
19274 | J_027_02 | 138.25 | 51.55306
19275 | J_027_02 | 158.95 | 51.19796
19276 | J_027_02 | 189.83 | 53.15
19277 | J_027_02 | 211.47 | 54.48061
19278 | J_027_02 | 236.92 | 57.76429
19279 | J_027_02 | 262.72 | 56.6102
19280 | J_027_02 | 297.49 | 60.60306
19281 | J_027_02 | 331.54 | 62.30816
19282 | J_027_02 | 343.37 | 63.48163
19283 | J_027_02 | 410.25 | 64.02347
19284 | J_027_02 | 432.86 | 64.38469
19285 | J_027_02 | 454.77 | 66.55204
19286 | J_027_03 | 3.1469 | 10.98163
19287 | J_027_03 | 4.8951 | 17.5898
19288 | J_027_03 | 7.6923 | 20.21429
19289 | J_027_03 | 12.937 | 23.17551
19290 | J_027_03 | 15.035 | 24.21327
19291 | J_027_03 | 19.231 | 25.85612
19292 | J_027_03 | 25.874 | 28.96939
19293 | J_027_03 | 29.371 | 30.26633
19294 | J_027_03 | 34.266 | 30.52551
19295 | J_027_03 | 51.399 | 32.9602
19296 | J_027_03 | 55.245 | 33.86327
19297 | J_027_03 | 66.084 | 35.03673
19298 | J_027_03 | 92.657 | 38.55918
19299 | J_027_03 | 119.3 | 41.18061
19300 | J_027_03 | 138.6 | 40.99898
19301 | J_027_03 | 170.18 | 44.09592
19302 | J_027_03 | 189.83 | 46.10102
19303 | J_027_03 | 216.85 | 48.92449
19304 | J_027_03 | 241.58 | 49.01633
19305 | J_027_03 | 277.06 | 51.64184
19306 | J_027_03 | 311.11 | 54.30306
19307 | J_027_03 | 326.88 | 54.39184
19308 | J_027_03 | 388.89 | 56.96531
19309 | J_027_03 | 414.13 | 57.67551
19310 | J_027_03 | 438.16 | 59.98265
19311 | J_027_04 | 2.0979 | 7.630102
19312 | J_027_04 | 5.2448 | 9.284796
19313 | J_027_04 | 6.993 | 10.39898
19314 | J_027_04 | 13.287 | 14.38265
19315 | J_027_04 | 21.329 | 17.20102
19316 | J_027_04 | 31.119 | 18.27041
19317 | J_027_04 | 57.343 | 23.08878
19318 | J_027_04 | 83.916 | 26.89388
19319 | J_027_04 | 102.81 | 27.93163
19320 | J_027_04 | 135.09 | 30.88367
19321 | J_027_04 | 155.79 | 33.32143
19322 | J_027_04 | 166.32 | 33.95306
19323 | J_027_04 | 179.3 | 36.39184
19324 | J_027_04 | 207.17 | 37.38469
19325 | J_027_04 | 243.73 | 40.00408
19326 | J_027_04 | 275.99 | 42.72959
19327 | J_027_04 | 279.21 | 42.27449
19328 | J_027_04 | 292.12 | 42.63878
19329 | J_027_04 | 355.2 | 44.73367
19330 | J_027_04 | 377.78 | 44.64286
19331 | J_027_04 | 402.83 | 47.55816
19332 | J_027_05 | 2.4476 | 3.401327
19333 | J_027_05 | 2.7972 | 4.688367
19334 | J_027_05 | 5.2448 | 6.159184
19335 | J_027_05 | 9.7902 | 6.894694
19336 | J_027_05 | 19.231 | 9.192857
19337 | J_027_05 | 29.72 | 9.376735
19338 | J_027_05 | 43.357 | 11.37041
19339 | J_027_05 | 48.951 | 11.75918
19340 | J_027_05 | 61.539 | 13.31429
19341 | J_027_05 | 95.455 | 17.10408
19342 | J_027_05 | 111.93 | 17.68673
19343 | J_027_05 | 160 | 20.66735
19344 | J_027_05 | 188.77 | 22.22449
19345 | J_027_05 | 217.2 | 23.52143
19346 | J_027_05 | 251.97 | 25.16429
19347 | J_027_05 | 256.99 | 25.76939
19348 | J_029_01 | 1 | 2.606061
19349 | J_029_01 | 3 | 7.636364
19350 | J_029_01 | 5 | 9.454545
19351 | J_029_01 | 7 | 10.72727
19352 | J_029_01 | 10 | 13.39394
19353 | J_029_01 | 15 | 16.18182
19354 | J_029_01 | 20 | 17.81818
19355 | J_029_01 | 25 | 18.42424
19356 | J_029_01 | 30 | 23.0303
19357 | J_029_01 | 35 | 24.12121
19358 | J_029_01 | 40 | 25.45455
19359 | J_029_01 | 41 | 28.60606
19360 | J_029_01 | 43 | 29.75758
19361 | J_029_01 | 45 | 29.57576
19362 | J_029_01 | 47 | 30.48485
19363 | J_029_01 | 50 | 31.15152
19364 | J_029_01 | 55 | 32.30303
19365 | J_029_01 | 60 | 33.39394
19366 | J_029_01 | 65 | 34.12121
19367 | J_029_01 | 70 | 35.45455
19368 | J_029_01 | 71 | 38.48485
19369 | J_029_01 | 73 | 39.51515
19370 | J_029_01 | 75 | 41.69697
19371 | J_029_01 | 77 | 43.63636
19372 | J_029_01 | 80 | 44.90909
19373 | J_029_01 | 85 | 46
19374 | J_029_01 | 90 | 47.81818
19375 | J_029_01 | 91 | 50.48485
19376 | J_029_01 | 93 | 52.12121
19377 | J_029_01 | 95 | 53.21212
19378 | J_029_01 | 97 | 53.63636
19379 | J_029_01 | 100 | 55.69697
19380 | J_029_01 | 105 | 57.21212
19381 | J_029_01 | 110 | 59.57576
19382 | J_029_01 | 115 | 60.36364
19383 | J_029_01 | 120 | 61.93939
19384 | J_029_01 | 121 | 64.18182
19385 | J_029_01 | 123 | 65.45455
19386 | J_029_01 | 125 | 67.0303
19387 | J_029_01 | 127 | 68.12121
19388 | J_029_01 | 130 | 69.81818
19389 | J_029_01 | 135 | 72.42424
19390 | J_029_01 | 140 | 74.66667
19391 | J_029_01 | 145 | 79.0303
19392 | J_029_01 | 150 | 80.90909
19393 | J_029_01 | 155 | 82.18182
19394 | J_029_01 | 160 | 83.93939
19395 | J_029_02 | 1 | 2.727273
19396 | J_029_02 | 3 | 4.958678
19397 | J_029_02 | 5 | 5.330579
19398 | J_029_02 | 7 | 5.371901
19399 | J_029_02 | 10 | 7.355372
19400 | J_029_02 | 15 | 8.347107
19401 | J_029_02 | 20 | 9.214876
19402 | J_029_02 | 25 | 9.793388
19403 | J_029_02 | 30 | 11.44628
19404 | J_029_02 | 35 | 11.4876
19405 | J_029_02 | 40 | 12.72727
19406 | J_029_02 | 41 | 13.67769
19407 | J_029_02 | 43 | 15.12397
19408 | J_029_02 | 45 | 14.95868
19409 | J_029_02 | 47 | 15.45455
19410 | J_029_02 | 50 | 15.82645
19411 | J_029_02 | 55 | 16.03306
19412 | J_029_02 | 60 | 17.52066
19413 | J_029_02 | 65 | 18.09917
19414 | J_029_02 | 70 | 18.63636
19415 | J_029_02 | 71 | 20.04132
19416 | J_029_02 | 73 | 20.57851
19417 | J_029_02 | 75 | 21.23967
19418 | J_029_02 | 77 | 21.94215
19419 | J_029_02 | 80 | 23.01653
19420 | J_029_02 | 85 | 23.47107
19421 | J_029_02 | 90 | 24.21488
19422 | J_029_02 | 91 | 25.61983
19423 | J_029_02 | 93 | 26.44628
19424 | J_029_02 | 95 | 26.77686
19425 | J_029_02 | 97 | 27.43802
19426 | J_029_02 | 100 | 28.1405
19427 | J_029_02 | 105 | 28.80165
19428 | J_029_02 | 110 | 30.20661
19429 | J_029_02 | 115 | 30.86777
19430 | J_029_02 | 120 | 31.61157
19431 | J_029_02 | 121 | 32.97521
19432 | J_029_02 | 123 | 33.63636
19433 | J_029_02 | 125 | 34.33884
19434 | J_029_02 | 127 | 35.12397
19435 | J_029_02 | 130 | 36.07438
19436 | J_029_02 | 135 | 37.93388
19437 | J_029_02 | 140 | 39.29752
19438 | J_029_02 | 145 | 41.32231
19439 | J_029_02 | 150 | 42.10744
19440 | J_029_02 | 155 | 42.85124
19441 | J_029_02 | 160 | 44.00826
19442 | J_029_03 | 1 | 1.561462
19443 | J_029_03 | 3 | 1.694352
19444 | J_029_03 | 5 | 1.960133
19445 | J_029_03 | 7 | 2.093023
19446 | J_029_03 | 10 | 2.624585
19447 | J_029_03 | 15 | 3.255814
19448 | J_029_03 | 20 | 3.953488
19449 | J_029_03 | 25 | 4.186047
19450 | J_029_03 | 30 | 5.614618
19451 | J_029_03 | 35 | 6.245847
19452 | J_029_03 | 40 | 5.980066
19453 | J_029_03 | 41 | 6.644518
19454 | J_029_03 | 43 | 7.30897
19455 | J_029_03 | 45 | 7.508306
19456 | J_029_03 | 47 | 7.873754
19457 | J_029_03 | 50 | 8.405316
19458 | J_029_03 | 55 | 8.903654
19459 | J_029_03 | 60 | 9.169435
19460 | J_029_03 | 65 | 8.637874
19461 | J_029_03 | 70 | 9.568106
19462 | J_029_03 | 71 | 11.06312
19463 | J_029_03 | 73 | 11.7608
19464 | J_029_03 | 75 | 12.22591
19465 | J_029_03 | 77 | 12.59136
19466 | J_029_03 | 80 | 13.0897
19467 | J_029_03 | 85 | 13.52159
19468 | J_029_03 | 90 | 13.75415
19469 | J_029_03 | 91 | 14.81728
19470 | J_029_03 | 93 | 15.18272
19471 | J_029_03 | 95 | 15.64784
19472 | J_029_03 | 97 | 16.31229
19473 | J_029_03 | 100 | 17.00997
19474 | J_029_03 | 105 | 17.6412
19475 | J_029_03 | 110 | 18.37209
19476 | J_029_03 | 115 | 18.60465
19477 | J_029_03 | 120 | 19.56811
19478 | J_029_03 | 121 | 21.09635
19479 | J_029_03 | 123 | 22.62458
19480 | J_029_03 | 125 | 23.45515
19481 | J_029_03 | 127 | 24.38538
19482 | J_029_03 | 130 | 25.48173
19483 | J_029_03 | 135 | 26.9103
19484 | J_029_03 | 140 | 27.60797
19485 | J_029_03 | 145 | 28.80399
19486 | J_029_03 | 150 | 29.76744
19487 | J_029_03 | 155 | 30.39867
19488 | J_029_03 | 160 | 31.16279
19489 | J_029_04 | 1 | 0.9620991
19490 | J_029_04 | 3 | 1.195335
19491 | J_029_04 | 5 | 1.428571
19492 | J_029_04 | 7 | 1.457726
19493 | J_029_04 | 10 | 2.274052
19494 | J_029_04 | 15 | 2.973761
19495 | J_029_04 | 20 | 3.002915
19496 | J_029_04 | 25 | 3.236152
19497 | J_029_04 | 30 | 4.373178
19498 | J_029_04 | 35 | 4.752187
19499 | J_029_04 | 40 | 4.956268
19500 | J_029_04 | 41 | 5.860058
19501 | J_029_04 | 43 | 6.06414
19502 | J_029_04 | 45 | 6.209913
19503 | J_029_04 | 47 | 6.909621
19504 | J_029_04 | 50 | 7.521866
19505 | J_029_04 | 55 | 8.017493
19506 | J_029_04 | 60 | 8.45481
19507 | J_029_04 | 65 | 8.51312
19508 | J_029_04 | 70 | 8.921283
19509 | J_029_04 | 71 | 9.970845
19510 | J_029_04 | 73 | 10.37901
19511 | J_029_04 | 75 | 10.81633
19512 | J_029_04 | 77 | 11.25364
19513 | J_029_04 | 80 | 11.83673
19514 | J_029_04 | 85 | 12.36152
19515 | J_029_04 | 90 | 12.79883
19516 | J_029_04 | 91 | 13.49854
19517 | J_029_04 | 93 | 13.99417
19518 | J_029_04 | 95 | 14.43149
19519 | J_029_04 | 97 | 15.04373
19520 | J_029_04 | 100 | 15.59767
19521 | J_029_04 | 105 | 16.55977
19522 | J_029_04 | 110 | 17.7551
19523 | J_029_04 | 115 | 18.60058
19524 | J_029_04 | 120 | 18.92128
19525 | J_029_04 | 121 | 19.73761
19526 | J_029_04 | 123 | 20.29155
19527 | J_029_04 | 125 | 20.93294
19528 | J_029_04 | 127 | 21.37026
19529 | J_029_04 | 130 | 22.06997
19530 | J_029_04 | 135 | 22.8863
19531 | J_029_04 | 140 | 23.76093
19532 | J_029_04 | 145 | 25.07289
19533 | J_029_04 | 150 | 25.59767
19534 | J_029_04 | 155 | 26.1516
19535 | J_029_04 | 160 | 26.73469
19536 | J_029_05 | 1 | 1.061453
19537 | J_029_05 | 3 | 2.011173
19538 | J_029_05 | 5 | 1.899441
19539 | J_029_05 | 7 | 2.011173
19540 | J_029_05 | 10 | 2.709497
19541 | J_029_05 | 15 | 3.212291
19542 | J_029_05 | 20 | 3.547486
19543 | J_029_05 | 25 | 3.547486
19544 | J_029_05 | 30 | 4.553073
19545 | J_029_05 | 35 | 5.111732
19546 | J_029_05 | 40 | 5.083799
19547 | J_029_05 | 41 | 5.698324
19548 | J_029_05 | 43 | 5.698324
19549 | J_029_05 | 45 | 6.256983
19550 | J_029_05 | 47 | 6.759777
19551 | J_029_05 | 50 | 7.346369
19552 | J_029_05 | 55 | 7.346369
19553 | J_029_05 | 60 | 7.569832
19554 | J_029_05 | 65 | 7.849162
19555 | J_029_05 | 70 | 8.072626
19556 | J_029_05 | 71 | 8.743017
19557 | J_029_05 | 73 | 9.469274
19558 | J_029_05 | 75 | 9.692737
19559 | J_029_05 | 77 | 10.13966
19560 | J_029_05 | 80 | 10.67039
19561 | J_029_05 | 85 | 10.97765
19562 | J_029_05 | 90 | 11.25698
19563 | J_029_05 | 91 | 11.92737
19564 | J_029_05 | 93 | 12.34637
19565 | J_029_05 | 95 | 12.76536
19566 | J_029_05 | 97 | 13.12849
19567 | J_029_05 | 100 | 13.71508
19568 | J_029_05 | 105 | 14.63687
19569 | J_029_05 | 110 | 15.22346
19570 | J_029_05 | 115 | 15.69832
19571 | J_029_05 | 120 | 16.14525
19572 | J_029_05 | 121 | 16.98324
19573 | J_029_05 | 123 | 17.43017
19574 | J_029_05 | 125 | 17.68156
19575 | J_029_05 | 127 | 18.01676
19576 | J_029_05 | 130 | 18.49162
19577 | J_029_05 | 135 | 18.88268
19578 | J_029_05 | 140 | 19.41341
19579 | J_029_05 | 145 | 20.50279
19580 | J_029_05 | 150 | 20.75419
19581 | J_029_05 | 155 | 20.94972
19582 | J_029_05 | 160 | 21.11732
19583 | J_029_06 | 1 | 9.515152
19584 | J_029_06 | 3 | 41.87879
19585 | J_029_06 | 5 | 47.69697
19586 | J_029_06 | 7 | 51.39394
19587 | J_029_06 | 10 | 72
19588 | J_029_06 | 15 | 83.15152
19589 | J_029_06 | 20 | 89.39394
19590 | J_029_06 | 25 | 93.57576
19591 | J_029_06 | 30 | 106
19592 | J_029_06 | 35 | 112.6061
19593 | J_029_06 | 40 | 119.0909
19594 | J_029_06 | 41 | 122.9091
19595 | J_029_06 | 43 | 122.9091
19596 | J_029_06 | 45 | 122.0606
19597 | J_029_06 | 47 | 122.5455
19598 | J_029_06 | 50 | 122.9091
19599 | J_029_06 | 55 | 123.5758
19600 | J_029_06 | 60 | 124.4242
19601 | J_029_06 | 65 | 125.3939
19602 | J_029_06 | 70 | 126.7879
19603 | J_029_06 | 71 | 127.0909
19604 | J_029_06 | 73 | 125.6364
19605 | J_029_06 | 75 | 126.5455
19606 | J_029_06 | 77 | 127.5152
19607 | J_029_06 | 80 | 127.5152
19608 | J_029_06 | 85 | 127.0303
19609 | J_029_06 | 90 | 127.3939
19610 | J_029_06 | 91 | 127.6364
19611 | J_029_06 | 93 | 127.2727
19612 | J_029_06 | 95 | 127.0303
19613 | J_029_06 | 97 | 126.1818
19614 | J_029_06 | 100 | 126.7879
19615 | J_029_06 | 105 | 126.3636
19616 | J_029_06 | 110 | 126.8485
19617 | J_029_06 | 115 | 126.2424
19618 | J_029_06 | 120 | 126.0606
19619 | J_029_06 | 121 | 125.5152
19620 | J_029_06 | 123 | 125.3333
19621 | J_029_06 | 125 | 125.5152
19622 | J_029_06 | 127 | 125.5758
19623 | J_029_06 | 130 | 125.4545
19624 | J_029_06 | 135 | 125.3333
19625 | J_029_06 | 140 | 125.4545
19626 | J_029_06 | 145 | 125.4545
19627 | J_029_06 | 150 | 125.3333
19628 | J_029_06 | 155 | 125.2727
19629 | J_029_06 | 160 | 125.4545
19630 | J_029_07 | 1 | 5.330579
19631 | J_029_07 | 3 | 13.01653
19632 | J_029_07 | 5 | 15.12397
19633 | J_029_07 | 7 | 16.32231
19634 | J_029_07 | 10 | 23.01653
19635 | J_029_07 | 15 | 26.98347
19636 | J_029_07 | 20 | 30
19637 | J_029_07 | 25 | 32.06612
19638 | J_029_07 | 30 | 35.78512
19639 | J_029_07 | 35 | 37.7686
19640 | J_029_07 | 40 | 40.3719
19641 | J_029_07 | 41 | 40.70248
19642 | J_029_07 | 43 | 41.73554
19643 | J_029_07 | 45 | 41.28099
19644 | J_029_07 | 47 | 41.77686
19645 | J_029_07 | 50 | 42.02479
19646 | J_029_07 | 55 | 42.47934
19647 | J_029_07 | 60 | 44.00826
19648 | J_029_07 | 65 | 44.79339
19649 | J_029_07 | 70 | 45.49587
19650 | J_029_07 | 71 | 45.95041
19651 | J_029_07 | 73 | 45.45455
19652 | J_029_07 | 75 | 45.41322
19653 | J_029_07 | 77 | 45.86777
19654 | J_029_07 | 80 | 46.28099
19655 | J_029_07 | 85 | 45.95041
19656 | J_029_07 | 90 | 45.95041
19657 | J_029_07 | 91 | 45.99174
19658 | J_029_07 | 93 | 45.78512
19659 | J_029_07 | 95 | 45.33058
19660 | J_029_07 | 97 | 45.28926
19661 | J_029_07 | 100 | 45.12397
19662 | J_029_07 | 105 | 44.87603
19663 | J_029_07 | 110 | 45.08264
19664 | J_029_07 | 115 | 45
19665 | J_029_07 | 120 | 44.58678
19666 | J_029_07 | 121 | 44.54545
19667 | J_029_07 | 123 | 44.2562
19668 | J_029_07 | 125 | 44.04959
19669 | J_029_07 | 127 | 44.17355
19670 | J_029_07 | 130 | 44.13223
19671 | J_029_07 | 135 | 44.2562
19672 | J_029_07 | 140 | 44.21488
19673 | J_029_07 | 145 | 44.13223
19674 | J_029_07 | 150 | 43.80165
19675 | J_029_07 | 155 | 43.71901
19676 | J_029_07 | 160 | 43.96694
19677 | J_029_08 | 1 | 4.019934
19678 | J_029_08 | 3 | 7.940199
19679 | J_029_08 | 5 | 9.368771
19680 | J_029_08 | 7 | 10.53156
19681 | J_029_08 | 10 | 12.99003
19682 | J_029_08 | 15 | 15.54817
19683 | J_029_08 | 20 | 17.50831
19684 | J_029_08 | 25 | 19.23588
19685 | J_029_08 | 30 | 23.15615
19686 | J_029_08 | 35 | 25.54817
19687 | J_029_08 | 40 | 26.84385
19688 | J_029_08 | 41 | 27.07641
19689 | J_029_08 | 43 | 27.30897
19690 | J_029_08 | 45 | 27.30897
19691 | J_029_08 | 47 | 27.57475
19692 | J_029_08 | 50 | 27.97342
19693 | J_029_08 | 55 | 28.43854
19694 | J_029_08 | 60 | 28.6711
19695 | J_029_08 | 65 | 28.17276
19696 | J_029_08 | 70 | 29.2691
19697 | J_029_08 | 71 | 29.96678
19698 | J_029_08 | 73 | 29.56811
19699 | J_029_08 | 75 | 29.56811
19700 | J_029_08 | 77 | 29.46844
19701 | J_029_08 | 80 | 29.46844
19702 | J_029_08 | 85 | 29.20266
19703 | J_029_08 | 90 | 28.77076
19704 | J_029_08 | 91 | 28.90365
19705 | J_029_08 | 93 | 28.50498
19706 | J_029_08 | 95 | 28.50498
19707 | J_029_08 | 97 | 28.63787
19708 | J_029_08 | 100 | 28.6711
19709 | J_029_08 | 105 | 28.40532
19710 | J_029_08 | 110 | 28.33887
19711 | J_029_08 | 115 | 28.07309
19712 | J_029_08 | 120 | 28.30565
19713 | J_029_08 | 121 | 28.07309
19714 | J_029_08 | 123 | 28.2392
19715 | J_029_08 | 125 | 28.13953
19716 | J_029_08 | 127 | 28.20598
19717 | J_029_08 | 130 | 28.33887
19718 | J_029_08 | 135 | 28.30565
19719 | J_029_08 | 140 | 27.9402
19720 | J_029_08 | 145 | 27.9402
19721 | J_029_08 | 150 | 28.03987
19722 | J_029_08 | 155 | 27.84053
19723 | J_029_08 | 160 | 27.97342
19724 | J_029_09 | 1 | 3.35277
19725 | J_029_09 | 3 | 6.268222
19726 | J_029_09 | 5 | 7.609329
19727 | J_029_09 | 7 | 8.45481
19728 | J_029_09 | 10 | 11.22449
19729 | J_029_09 | 15 | 13.70262
19730 | J_029_09 | 20 | 14.98542
19731 | J_029_09 | 25 | 16.53061
19732 | J_029_09 | 30 | 19.56268
19733 | J_029_09 | 35 | 21.19534
19734 | J_029_09 | 40 | 22.65306
19735 | J_029_09 | 41 | 22.82799
19736 | J_029_09 | 43 | 22.59475
19737 | J_029_09 | 45 | 22.39067
19738 | J_029_09 | 47 | 23.00292
19739 | J_029_09 | 50 | 23.41108
19740 | J_029_09 | 55 | 23.81924
19741 | J_029_09 | 60 | 24.1691
19742 | J_029_09 | 65 | 24.40233
19743 | J_029_09 | 70 | 24.83965
19744 | J_029_09 | 71 | 25.16035
19745 | J_029_09 | 73 | 24.78134
19746 | J_029_09 | 75 | 24.89796
19747 | J_029_09 | 77 | 24.8688
19748 | J_029_09 | 80 | 25.24781
19749 | J_029_09 | 85 | 25.1895
19750 | J_029_09 | 90 | 25.24781
19751 | J_029_09 | 91 | 25.1895
19752 | J_029_09 | 93 | 25.07289
19753 | J_029_09 | 95 | 24.98542
19754 | J_029_09 | 97 | 25.21866
19755 | J_029_09 | 100 | 25.16035
19756 | J_029_09 | 105 | 25.33528
19757 | J_029_09 | 110 | 25.65598
19758 | J_029_09 | 115 | 25.77259
19759 | J_029_09 | 120 | 25.5102
19760 | J_029_09 | 121 | 25.4519
19761 | J_029_09 | 123 | 25.1895
19762 | J_029_09 | 125 | 25.39359
19763 | J_029_09 | 127 | 25.24781
19764 | J_029_09 | 130 | 25.33528
19765 | J_029_09 | 135 | 25.1895
19766 | J_029_09 | 140 | 25.30612
19767 | J_029_09 | 145 | 25.33528
19768 | J_029_09 | 150 | 25.16035
19769 | J_029_09 | 155 | 25.04373
19770 | J_029_09 | 160 | 25.04373
19771 | J_029_10 | 1 | 3.296089
19772 | J_029_10 | 3 | 5.837989
19773 | J_029_10 | 5 | 6.50838
19774 | J_029_10 | 7 | 7.402235
19775 | J_029_10 | 10 | 9.385475
19776 | J_029_10 | 15 | 11.00559
19777 | J_029_10 | 20 | 11.95531
19778 | J_029_10 | 25 | 12.93296
19779 | J_029_10 | 30 | 15.39106
19780 | J_029_10 | 35 | 16.89944
19781 | J_029_10 | 40 | 17.56983
19782 | J_029_10 | 41 | 17.5419
19783 | J_029_10 | 43 | 17.12291
19784 | J_029_10 | 45 | 17.3743
19785 | J_029_10 | 47 | 17.59777
19786 | J_029_10 | 50 | 18.04469
19787 | J_029_10 | 55 | 17.90503
19788 | J_029_10 | 60 | 18.01676
19789 | J_029_10 | 65 | 18.15642
19790 | J_029_10 | 70 | 18.18436
19791 | J_029_10 | 71 | 18.32402
19792 | J_029_10 | 73 | 18.04469
19793 | J_029_10 | 75 | 17.96089
19794 | J_029_10 | 77 | 18.10056
19795 | J_029_10 | 80 | 18.12849
19796 | J_029_10 | 85 | 17.93296
19797 | J_029_10 | 90 | 17.82123
19798 | J_029_10 | 91 | 17.73743
19799 | J_029_10 | 93 | 17.59777
19800 | J_029_10 | 95 | 17.6257
19801 | J_029_10 | 97 | 17.56983
19802 | J_029_10 | 100 | 17.6257
19803 | J_029_10 | 105 | 17.65363
19804 | J_029_10 | 110 | 17.51397
19805 | J_029_10 | 115 | 17.48603
19806 | J_029_10 | 120 | 17.26257
19807 | J_029_10 | 121 | 17.34637
19808 | J_029_10 | 123 | 17.2905
19809 | J_029_10 | 125 | 17.17877
19810 | J_029_10 | 127 | 17.15084
19811 | J_029_10 | 130 | 17.2067
19812 | J_029_10 | 135 | 17.09497
19813 | J_029_10 | 140 | 17.06704
19814 | J_029_10 | 145 | 17.09497
19815 | J_029_10 | 150 | 16.95531
19816 | J_029_10 | 155 | 16.73184
19817 | J_029_10 | 160 | 16.62011
19818 | J_029_11 | 1 | 109.899
19819 | J_029_11 | 3 | 171.5152
19820 | J_029_11 | 5 | 191.7172
19821 | J_029_11 | 7 | 206.0606
19822 | J_029_11 | 10 | 250.7071
19823 | J_029_11 | 14 | 274.7475
19824 | J_029_11 | 20 | 296.5657
19825 | J_029_11 | 30 | 349.0909
19826 | J_029_11 | 40 | 384.2424
19827 | J_029_11 | 50 | 404.8485
19828 | J_029_11 | 60 | 421.6162
19829 | J_029_11 | 70 | 436.5657
19830 | J_029_11 | 80 | 463.0303
19831 | J_029_11 | 90 | 477.5758
19832 | J_029_11 | 100 | 488.0808
19833 | J_029_11 | 120 | 506.4646
19834 | J_029_11 | 140 | 524.0404
19835 | J_029_11 | 160 | 557.3737
19836 | J_029_11 | 180 | 574.3434
19837 | J_029_11 | 200 | 586.4646
19838 | J_029_11 | 250 | 609.2929
19839 | J_029_11 | 300 | 626.2626
19840 | J_029_11 | 400 | 643.2323
19841 | J_029_11 | 500 | 654.5455
19842 | J_029_11 | 600 | 664.2424
19843 | J_029_12 | 1 | 71.34986
19844 | J_029_12 | 3 | 99.03581
19845 | J_029_12 | 5 | 109.6419
19846 | J_029_12 | 7 | 116.9421
19847 | J_029_12 | 10 | 133.1956
19848 | J_029_12 | 14 | 144.0771
19849 | J_029_12 | 20 | 161.157
19850 | J_029_12 | 30 | 187.3278
19851 | J_029_12 | 40 | 209.6419
19852 | J_029_12 | 50 | 225.6198
19853 | J_029_12 | 60 | 237.3278
19854 | J_029_12 | 70 | 246.1433
19855 | J_029_12 | 80 | 262.259
19856 | J_029_12 | 90 | 270.5234
19857 | J_029_12 | 100 | 273.416
19858 | J_029_12 | 120 | 287.1901
19859 | J_029_12 | 140 | 299.7245
19860 | J_029_12 | 160 | 317.0799
19861 | J_029_12 | 180 | 326.4463
19862 | J_029_12 | 200 | 333.7466
19863 | J_029_12 | 250 | 348.6226
19864 | J_029_12 | 300 | 357.1625
19865 | J_029_12 | 400 | 365.1515
19866 | J_029_12 | 500 | 373.2782
19867 | J_029_12 | 600 | 386.2259
19868 | J_029_13 | 1 | 52.60244
19869 | J_029_13 | 3 | 66.33444
19870 | J_029_13 | 5 | 71.20709
19871 | J_029_13 | 7 | 77.18715
19872 | J_029_13 | 10 | 85.4928
19873 | J_029_13 | 14 | 94.57364
19874 | J_029_13 | 20 | 105.5371
19875 | J_029_13 | 30 | 123.588
19876 | J_029_13 | 40 | 139.2027
19877 | J_029_13 | 50 | 147.0653
19878 | J_029_13 | 60 | 154.8173
19879 | J_029_13 | 70 | 160.5759
19880 | J_029_13 | 80 | 172.536
19881 | J_029_13 | 90 | 178.4053
19882 | J_029_13 | 100 | 182.7243
19883 | J_029_13 | 120 | 190.0332
19884 | J_029_13 | 140 | 200.1107
19885 | J_029_13 | 160 | 210.1883
19886 | J_029_13 | 180 | 215.7254
19887 | J_029_13 | 200 | 220.598
19888 | J_029_13 | 250 | 229.4574
19889 | J_029_13 | 300 | 234.6622
19890 | J_029_13 | 400 | 243.5216
19891 | J_029_13 | 500 | 249.7231
19892 | J_029_13 | 600 | 255.4817
19893 | J_029_14 | 1 | 40.97087
19894 | J_029_14 | 3 | 50.09709
19895 | J_029_14 | 5 | 56.01942
19896 | J_029_14 | 7 | 60.38835
19897 | J_029_14 | 10 | 67.18447
19898 | J_029_14 | 14 | 75.33981
19899 | J_029_14 | 20 | 82.23301
19900 | J_029_14 | 30 | 94.07767
19901 | J_029_14 | 40 | 103.8835
19902 | J_029_14 | 50 | 109.0291
19903 | J_029_14 | 60 | 115.534
19904 | J_029_14 | 70 | 119.4175
19905 | J_029_14 | 80 | 125.7282
19906 | J_029_14 | 90 | 130.0971
19907 | J_029_14 | 100 | 133.2039
19908 | J_029_14 | 120 | 141.9417
19909 | J_029_14 | 140 | 147.9612
19910 | J_029_14 | 160 | 156.0194
19911 | J_029_14 | 180 | 161.3592
19912 | J_029_14 | 200 | 165.2427
19913 | J_029_14 | 250 | 169.6117
19914 | J_029_14 | 300 | 173.1068
19915 | J_029_14 | 400 | 179.0291
19916 | J_029_14 | 500 | 184.7573
19917 | J_029_15 | 1 | 36.26168
19918 | J_029_15 | 3 | 45.51402
19919 | J_029_15 | 5 | 49.62617
19920 | J_029_15 | 7 | 51.58879
19921 | J_029_15 | 10 | 58.03738
19922 | J_029_15 | 14 | 64.39252
19923 | J_029_15 | 20 | 69.06542
19924 | J_029_15 | 30 | 77.94393
19925 | J_029_15 | 40 | 82.33645
19926 | J_029_15 | 50 | 87.85047
19927 | J_029_15 | 60 | 91.7757
19928 | J_029_15 | 70 | 92.42991
19929 | J_029_15 | 80 | 99.81308
19930 | J_029_15 | 90 | 102.6168
19931 | J_029_15 | 100 | 104.5794
19932 | J_029_15 | 120 | 109.5327
19933 | J_029_15 | 140 | 113.3645
19934 | J_029_15 | 160 | 115.7944
19935 | J_029_15 | 180 | 118.1308
19936 | J_029_15 | 200 | 120.3738
19937 | J_029_15 | 250 | 122.6168
19938 | J_029_15 | 300 | 126.2617
19939 | J_029_15 | 400 | 132.8037
19940 | J_029_15 | 500 | 136.5421
19941 | J_031_01 | 2.1 | 91.93878
19942 | J_031_01 | 3.1 | 90.5102
19943 | J_031_01 | 4.3 | 96.02041
19944 | J_031_01 | 5.3 | 101.4286
19945 | J_031_01 | 7.4 | 102.551
19946 | J_031_01 | 9.3 | 106.5306
19947 | J_031_01 | 14.4 | 107.8571
19948 | J_031_01 | 20.6 | 108.4694
19949 | J_031_01 | 30.9 | 115.8163
19950 | J_031_01 | 41 | 122.1429
19951 | J_031_01 | 52.5 | 123.9796
19952 | J_031_01 | 63.1 | 124.7959
19953 | J_031_01 | 74.1 | 126.1224
19954 | J_031_01 | 82.4 | 133.4694
19955 | J_031_01 | 95.8 | 134.3878
19956 | J_031_01 | 105.6 | 135.7143
19957 | J_031_01 | 138.6 | 137.8571
19958 | J_031_01 | 169.3 | 139.7959
19959 | J_031_01 | 188.3 | 137.7551
19960 | J_031_01 | 210.8 | 138.9796
19961 | J_031_01 | 251.6 | 139.3878
19962 | J_031_01 | 295.5 | 139.898
19963 | J_031_01 | 328.6 | 141.5306
19964 | J_031_01 | 361.9 | 142.8571
19965 | J_031_01 | 374.9 | 140.3061
19966 | J_031_01 | 399.8 | 142.2449
19967 | J_031_02 | 3.2 | 53.26531
19968 | J_031_02 | 4.3 | 65.10204
19969 | J_031_02 | 5.2 | 64.18367
19970 | J_031_02 | 7.4 | 69.89796
19971 | J_031_02 | 10 | 73.77551
19972 | J_031_02 | 15 | 82.2449
19973 | J_031_02 | 20.2 | 88.06122
19974 | J_031_02 | 30.6 | 93.77551
19975 | J_031_02 | 40.2 | 86.02041
19976 | J_031_02 | 51.8 | 94.4898
19977 | J_031_02 | 62.3 | 96.53061
19978 | J_031_02 | 72.6 | 96.42857
19979 | J_031_02 | 84.4 | 96.63265
19980 | J_031_02 | 94.5 | 96.53061
19981 | J_031_02 | 102.9 | 96.83673
19982 | J_031_02 | 117.5 | 96.22449
19983 | J_031_02 | 146.9 | 96.73469
19984 | J_031_02 | 180.5 | 96.42857
19985 | J_031_02 | 206.7 | 97.65306
19986 | J_031_02 | 228.4 | 97.14286
19987 | J_031_03 | 2.1 | 50.5102
19988 | J_031_03 | 3 | 55
19989 | J_031_03 | 4.2 | 52.14286
19990 | J_031_03 | 5.2 | 51.73469
19991 | J_031_03 | 7.1 | 59.18367
19992 | J_031_03 | 10.3 | 64.08163
19993 | J_031_03 | 15 | 66.42857
19994 | J_031_03 | 20.4 | 67.95918
19995 | J_031_03 | 30.7 | 73.46939
19996 | J_031_03 | 41.5 | 79.08163
19997 | J_031_03 | 51.3 | 80.5102
19998 | J_031_03 | 62.9 | 81.02041
19999 | J_031_03 | 72.6 | 81.32653
20000 | J_031_03 | 82.1 | 87.34694
20001 | J_031_03 | 93.9 | 87.34694
20002 | J_031_03 | 104.9 | 89.4898
20003 | J_031_03 | 115.6 | 89.59184
20004 | J_031_03 | 135 | 92.04082
20005 | J_031_03 | 154.7 | 95.81633
20006 | J_031_03 | 166.6 | 95.20408
20007 | J_031_03 | 187.7 | 93.77551
20008 | J_031_03 | 208.7 | 94.69388
20009 | J_031_03 | 230.6 | 94.38776
20010 | J_031_03 | 248.4 | 95.5102
20011 | J_031_03 | 266.6 | 97.95918
20012 | J_031_03 | 291.7 | 98.77551
20013 | J_031_03 | 331.8 | 97.65306
20014 | J_031_04 | 2 | 2.704082
20015 | J_031_04 | 3 | 3.163265
20016 | J_031_04 | 4 | 3.887755
20017 | J_031_04 | 5 | 4.428571
20018 | J_031_04 | 6.1 | 5.153061
20019 | J_031_04 | 9.9 | 5.969388
20020 | J_031_04 | 14.8 | 7.142857
20021 | J_031_04 | 19.7 | 8.132653
20022 | J_031_04 | 29.8 | 9.94898
20023 | J_031_04 | 39.7 | 12.55102
20024 | J_031_04 | 50.5 | 13.67347
20025 | J_031_04 | 60.9 | 17.85714
20026 | J_031_04 | 70.7 | 19.79592
20027 | J_031_04 | 81.1 | 20.10204
20028 | J_031_04 | 91.7 | 22.2449
20029 | J_031_04 | 101.6 | 22.14286
20030 | J_031_04 | 112.7 | 24.18367
20031 | J_031_04 | 133.7 | 28.57143
20032 | J_031_04 | 144.1 | 29.18367
20033 | J_031_04 | 154.7 | 30.5102
20034 | J_031_04 | 174.8 | 32.55102
20035 | J_031_04 | 203.4 | 34.38776
20036 | J_031_04 | 239 | 36.12245
20037 | J_031_04 | 281.6 | 38.57143
20038 | J_031_04 | 306.1 | 41.12245
20039 | J_031_04 | 324.4 | 41.73469
20040 | J_031_04 | 367.7 | 42.44898
20041 | J_031_04 | 402.3 | 44.28571
20042 | J_031_04 | 444.5 | 46.83673
20043 | J_031_04 | 477 | 47.04082
20044 | J_031_05 | 1 | 32.06803
20045 | J_031_05 | 2 | 34.17687
20046 | J_031_05 | 3 | 35.02041
20047 | J_031_05 | 3.9 | 35.41497
20048 | J_031_05 | 4.9 | 35.95918
20049 | J_031_05 | 6 | 36.2449
20050 | J_031_05 | 7 | 36.7483
20051 | J_031_05 | 8 | 37.52381
20052 | J_031_05 | 8.9 | 38.02721
20053 | J_031_05 | 15 | 39.14286
20054 | J_031_05 | 19.9 | 40.20408
20055 | J_031_05 | 29.8 | 42.29932
20056 | J_031_05 | 40.3 | 44.47619
20057 | J_031_05 | 49.8 | 45.61905
20058 | J_031_05 | 59.3 | 49.61905
20059 | J_031_05 | 74.1 | 52.29932
20060 | J_031_05 | 80.8 | 52.08163
20061 | J_031_05 | 94.8 | 55.21088
20062 | J_031_05 | 149.9 | 61.90476
20063 | J_031_05 | 200.3 | 65.2517
20064 | J_031_05 | 290.2 | 71.61905
20065 | J_031_05 | 310.1 | 72.54422
20066 | J_031_05 | 398.1 | 74.85714
20067 | J_031_05 | 494.5 | 78.68027
20068 | J_031_06 | 1 | 42.2449
20069 | J_031_06 | 2 | 42.87075
20070 | J_031_06 | 3 | 42.93878
20071 | J_031_06 | 4 | 43.33333
20072 | J_031_06 | 5 | 43.10204
20073 | J_031_06 | 6 | 43.21088
20074 | J_031_06 | 6.9 | 43.38776
20075 | J_031_06 | 8 | 43.79592
20076 | J_031_06 | 9 | 43.95918
20077 | J_031_06 | 12.9 | 43.79592
20078 | J_031_06 | 19.8 | 43.67347
20079 | J_031_06 | 29.7 | 44.13605
20080 | J_031_06 | 38.8 | 43.95918
20081 | J_031_06 | 49.6 | 44.06803
20082 | J_031_06 | 59.9 | 45.33333
20083 | J_031_06 | 73.2 | 45.44218
20084 | J_031_06 | 81.3 | 45.33333
20085 | J_031_06 | 95.7 | 46.36735
20086 | J_031_06 | 109.1 | 46.19048
20087 | J_031_06 | 116.6 | 43.95918
20088 | J_031_06 | 121.3 | 49.56463
20089 | J_031_06 | 129.2 | 50.19048
20090 | J_031_06 | 150.8 | 50.42177
20091 | J_031_06 | 202.1 | 50.2449
20092 | J_031_06 | 245.2 | 50.42177
20093 | J_031_06 | 270.8 | 52.08163
20094 | J_031_06 | 295.5 | 52.9932
20095 | J_031_06 | 324.5 | 50.31293
20096 | J_031_06 | 349.8 | 49.33333
20097 | J_031_06 | 399.4 | 50.19048
20098 | J_031_06 | 429.3 | 51.56463
20099 | J_031_06 | 477 | 50.42177
20100 | J_031_06 | 522.4 | 51.85034
20101 | J_031_07 | 1 | 58
20102 | J_031_07 | 2 | 58.78912
20103 | J_031_07 | 3 | 58.55782
20104 | J_031_07 | 4 | 58.61224
20105 | J_031_07 | 4.9 | 58.68027
20106 | J_031_07 | 6 | 58.55782
20107 | J_031_07 | 7 | 58.61224
20108 | J_031_07 | 8 | 58.68027
20109 | J_031_07 | 9 | 59.07483
20110 | J_031_07 | 13 | 58.61224
20111 | J_031_07 | 19.9 | 58.73469
20112 | J_031_07 | 29.8 | 59.2381
20113 | J_031_07 | 40 | 60.65306
20114 | J_031_07 | 49.9 | 60.82993
20115 | J_031_07 | 53.1 | 61.06122
20116 | J_031_07 | 53.6 | 63.37415
20117 | J_031_07 | 59.4 | 63.89116
20118 | J_031_07 | 63.4 | 64.12245
20119 | J_031_07 | 74.8 | 62.87075
20120 | J_031_07 | 87.8 | 63.31973
20121 | J_031_07 | 93.7 | 63.37415
20122 | J_031_07 | 108.1 | 64.80272
20123 | J_031_07 | 108.8 | 73.46939
20124 | J_031_07 | 130.1 | 69.70068
20125 | J_031_07 | 150.3 | 69.46939
20126 | J_031_07 | 199 | 71.61905
20127 | J_031_07 | 247.4 | 71.44218
20128 | J_031_07 | 294.6 | 73.80952
20129 | J_031_07 | 345.6 | 70.87075
20130 | J_031_07 | 394.6 | 71.4966
20131 | J_031_07 | 439.7 | 74.16327
20132 | J_031_07 | 450.5 | 71.61905
20133 | J_031_07 | 508.3 | 72.36735
20134 | J_032_01 | 0.5 | 0
20135 | J_032_01 | 1.9 | 17.34694
20136 | J_032_01 | 6 | 26.53061
20137 | J_032_01 | 8 | 30.61224
20138 | J_032_01 | 9.8 | 34.69388
20139 | J_032_01 | 12.1 | 38.77551
20140 | J_032_01 | 13.9 | 43.87755
20141 | J_032_01 | 16 | 47.95918
20142 | J_032_01 | 18 | 47.95918
20143 | J_032_01 | 20.1 | 52.04082
20144 | J_032_01 | 22.1 | 57.14286
20145 | J_032_01 | 23.9 | 57.14286
20146 | J_032_01 | 26 | 57.14286
20147 | J_032_01 | 28 | 61.22449
20148 | J_032_01 | 30 | 61.22449
20149 | J_032_01 | 32.1 | 61.22449
20150 | J_032_01 | 34.1 | 65.30612
20151 | J_032_01 | 36.2 | 65.30612
20152 | J_032_01 | 37.9 | 65.30612
20153 | J_032_01 | 40 | 65.30612
20154 | J_032_01 | 42 | 65.30612
20155 | J_032_01 | 44.1 | 65.30612
20156 | J_032_01 | 46.1 | 69.38776
20157 | J_032_01 | 48.1 | 69.38776
20158 | J_032_01 | 49.9 | 69.38776
20159 | J_032_01 | 52 | 69.38776
20160 | J_032_01 | 54 | 69.38776
20161 | J_032_01 | 56.1 | 69.38776
20162 | J_032_01 | 58 | 69.38776
20163 | J_032_01 | 59.9 | 69.38776
20164 | J_032_01 | 62.1 | 69.38776
20165 | J_032_01 | 64.1 | 74.4898
20166 | J_032_01 | 66 | 74.4898
20167 | J_032_01 | 68.1 | 74.4898
20168 | J_032_01 | 69.8 | 78.57143
20169 | J_032_01 | 72.4 | 78.57143
20170 | J_032_01 | 75.9 | 86.73469
20171 | J_032_01 | 79.5 | 86.73469
20172 | J_032_01 | 82.6 | 91.83673
20173 | J_032_01 | 86.4 | 91.83673
20174 | J_032_01 | 89.2 | 100
20175 | J_032_01 | 94.3 | 100
20176 | J_032_01 | 97.4 | 105.102
20177 | J_032_01 | 100.7 | 109.1837
20178 | J_032_01 | 106.1 | 109.1837
20179 | J_032_01 | 114.5 | 113.2653
20180 | J_032_01 | 120.9 | 122.449
20181 | J_032_01 | 128.3 | 126.5306
20182 | J_032_01 | 134.9 | 126.5306
20183 | J_032_01 | 141.8 | 130.6122
20184 | J_032_01 | 148.4 | 134.6939
20185 | J_032_01 | 156.1 | 139.7959
20186 | J_032_01 | 161.2 | 139.7959
20187 | J_032_01 | 174.9 | 147.9592
20188 | J_032_02 | 0.2 | 0
20189 | J_032_02 | 2.1 | 21.42857
20190 | J_032_02 | 4.9 | 25.5102
20191 | J_032_02 | 7 | 29.59184
20192 | J_032_02 | 9.8 | 33.67347
20193 | J_032_02 | 10.6 | 33.67347
20194 | J_032_02 | 13.7 | 41.83673
20195 | J_032_02 | 17.2 | 41.83673
20196 | J_032_02 | 19.8 | 45.91837
20197 | J_032_02 | 22.9 | 51.02041
20198 | J_032_02 | 25.9 | 51.02041
20199 | J_032_02 | 29 | 55.10204
20200 | J_032_02 | 30.3 | 55.10204
20201 | J_032_02 | 33.1 | 55.10204
20202 | J_032_02 | 34.9 | 55.10204
20203 | J_032_02 | 36.9 | 55.10204
20204 | J_032_02 | 40.7 | 59.18367
20205 | J_032_02 | 44.5 | 59.18367
20206 | J_032_02 | 47.3 | 59.18367
20207 | J_032_02 | 51.7 | 59.18367
20208 | J_032_02 | 54.2 | 59.18367
20209 | J_032_02 | 56.8 | 63.26531
20210 | J_032_02 | 62.1 | 63.26531
20211 | J_032_02 | 65.2 | 63.26531
20212 | J_032_02 | 70.5 | 67.34694
20213 | J_032_02 | 72.8 | 71.42857
20214 | J_032_02 | 75.4 | 71.42857
20215 | J_032_02 | 77.4 | 75.5102
20216 | J_032_02 | 80 | 75.5102
20217 | J_032_02 | 82.8 | 80.61224
20218 | J_032_02 | 86.9 | 80.61224
20219 | J_032_02 | 91 | 88.77551
20220 | J_032_02 | 94.3 | 84.69388
20221 | J_032_02 | 97.9 | 92.85714
20222 | J_032_02 | 100.9 | 92.85714
20223 | J_032_02 | 105.8 | 92.85714
20224 | J_032_02 | 113.7 | 96.93878
20225 | J_032_02 | 120.8 | 101.0204
20226 | J_032_02 | 128.2 | 105.102
20227 | J_032_02 | 134.3 | 105.102
20228 | J_032_02 | 141.4 | 105.102
20229 | J_032_02 | 148.8 | 109.1837
20230 | J_032_02 | 155.2 | 114.2857
20231 | J_032_02 | 161.8 | 114.2857
20232 | J_032_02 | 175.1 | 118.3673
20233 | J_032_03 | 1.3 | 11.22449
20234 | J_032_03 | 5.4 | 22.44898
20235 | J_032_03 | 7 | 22.44898
20236 | J_032_03 | 9.5 | 26.53061
20237 | J_032_03 | 13.1 | 29.59184
20238 | J_032_03 | 15.4 | 33.67347
20239 | J_032_03 | 19.3 | 33.67347
20240 | J_032_03 | 22.6 | 36.73469
20241 | J_032_03 | 25.4 | 40.81633
20242 | J_032_03 | 29.7 | 40.81633
20243 | J_032_03 | 32.8 | 40.81633
20244 | J_032_03 | 35.6 | 40.81633
20245 | J_032_03 | 38.9 | 44.89796
20246 | J_032_03 | 42.7 | 44.89796
20247 | J_032_03 | 45 | 44.89796
20248 | J_032_03 | 47.1 | 44.89796
20249 | J_032_03 | 52.7 | 47.95918
20250 | J_032_03 | 56.5 | 47.95918
20251 | J_032_03 | 62.1 | 47.95918
20252 | J_032_03 | 67.4 | 52.04082
20253 | J_032_03 | 69.7 | 52.04082
20254 | J_032_03 | 72.5 | 52.04082
20255 | J_032_03 | 75.9 | 56.12245
20256 | J_032_03 | 77.6 | 56.12245
20257 | J_032_03 | 79.4 | 56.12245
20258 | J_032_03 | 83 | 59.18367
20259 | J_032_03 | 86.6 | 59.18367
20260 | J_032_03 | 90.9 | 63.26531
20261 | J_032_03 | 94.2 | 63.26531
20262 | J_032_03 | 98.1 | 67.34694
20263 | J_032_03 | 101.1 | 67.34694
20264 | J_032_03 | 105.9 | 67.34694
20265 | J_032_03 | 114.1 | 70.40816
20266 | J_032_03 | 121.2 | 74.4898
20267 | J_032_03 | 127.4 | 74.4898
20268 | J_032_03 | 134.5 | 78.57143
20269 | J_032_03 | 142.1 | 78.57143
20270 | J_032_03 | 148.8 | 81.63265
20271 | J_032_03 | 155.4 | 81.63265
20272 | J_032_03 | 161.5 | 81.63265
20273 | J_032_03 | 174.7 | 85.71429
20274 | J_034_01 | 0 | 40.82766
20275 | J_034_01 | 0.2 | 45.71429
20276 | J_034_01 | 0.4 | 47.41497
20277 | J_034_01 | 0.9 | 48.39002
20278 | J_034_01 | 1.3 | 49.10431
20279 | J_034_01 | 1.9 | 50.07937
20280 | J_034_01 | 2.3 | 50.79365
20281 | J_034_01 | 2.7 | 51.26984
20282 | J_034_01 | 3.2 | 51.99546
20283 | J_034_01 | 3.8 | 52.47166
20284 | J_034_01 | 4.3 | 52.94785
20285 | J_034_01 | 4.8 | 53.1746
20286 | J_034_01 | 5.3 | 53.66213
20287 | J_034_01 | 5.9 | 53.40136
20288 | J_034_01 | 6.7 | 54.60317
20289 | J_034_01 | 7.3 | 54.5805
20290 | J_034_01 | 7.9 | 54.81859
20291 | J_034_01 | 8.3 | 55.29478
20292 | J_034_01 | 8.8 | 55.28345
20293 | J_034_01 | 9.2 | 55.75964
20294 | J_034_01 | 9.8 | 56.23583
20295 | J_034_01 | 10.4 | 56.22449
20296 | J_034_01 | 10.8 | 56.45125
20297 | J_034_01 | 11.3 | 56.43991
20298 | J_034_01 | 11.9 | 56.9161
20299 | J_034_01 | 12.8 | 56.89342
20300 | J_034_01 | 13.7 | 57.12018
20301 | J_034_01 | 14.3 | 57.34694
20302 | J_034_01 | 14.8 | 57.82313
20303 | J_034_01 | 15.5 | 57.81179
20304 | J_034_01 | 16.8 | 58.26531
20305 | J_034_01 | 17.3 | 58.25397
20306 | J_034_01 | 17.8 | 58.24263
20307 | J_034_01 | 18.4 | 58.46939
20308 | J_034_01 | 19.1 | 58.94558
20309 | J_034_01 | 19.8 | 59.41043
20310 | J_034_01 | 20.3 | 58.91156
20311 | J_034_01 | 20.8 | 59.63719
20312 | J_034_01 | 21.3 | 59.62585
20313 | J_034_01 | 21.8 | 59.61451
20314 | J_034_01 | 22.4 | 59.59184
20315 | J_034_01 | 22.8 | 60.31746
20316 | J_034_01 | 23.3 | 60.05669
20317 | J_034_01 | 23.9 | 60.04535
20318 | J_034_01 | 24.8 | 60.75964
20319 | J_034_01 | 25.3 | 60.99773
20320 | J_034_01 | 25.7 | 61.47392
20321 | J_034_01 | 26.3 | 61.21315
20322 | J_034_01 | 26.8 | 61.43991
20323 | J_034_01 | 27.3 | 61.9161
20324 | J_034_01 | 27.9 | 61.66667
20325 | J_034_01 | 28.4 | 62.14286
20326 | J_034_01 | 28.9 | 62.36961
20327 | J_034_01 | 29.3 | 62.35828
20328 | J_034_01 | 29.7 | 62.34694
20329 | J_034_01 | 30.3 | 62.3356
20330 | J_034_01 | 30.7 | 62.32426
20331 | J_034_01 | 31.3 | 62.31293
20332 | J_034_01 | 31.8 | 62.05215
20333 | J_034_01 | 32.3 | 62.29025
20334 | J_034_01 | 32.9 | 62.26757
20335 | J_034_01 | 33.3 | 62.25624
20336 | J_034_01 | 33.8 | 62.49433
20337 | J_034_01 | 34.4 | 62.48299
20338 | J_034_01 | 34.6 | 61.98413
20339 | J_034_01 | 34.9 | 63.44671
20340 | J_034_01 | 35.3 | 63.18594
20341 | J_034_01 | 35.8 | 62.93651
20342 | J_034_01 | 36.3 | 62.67574
20343 | J_034_01 | 36.8 | 62.91383
20344 | J_034_01 | 37.3 | 62.90249
20345 | J_034_01 | 37.7 | 62.89116
20346 | J_034_01 | 38.8 | 63.5941
20347 | J_034_01 | 38.9 | 45.98639 |  |  | x
20348 | J_034_01 | 39 | 43.78685 |  |  | x
20349 | J_034_01 | 39.5 | 42.80045 |  |  | x
20350 | J_034_01 | 40.3 | 41.55329 |  |  | x
20351 | J_034_01 | 40.8 | 41.54195 |  |  | x
20352 | J_034_01 | 40.9 | 42.26757 |  |  | x
20353 | J_034_01 | 41.2 | 41.29252 |  |  | x
20354 | J_034_01 | 41.8 | 41.26984 |  |  | x
20355 | J_034_01 | 42.4 | 40.28345 |  |  | x
20356 | J_034_01 | 42.8 | 41.00907 |  |  | x
20357 | J_034_01 | 43.3 | 40.26077 |  |  | x
20358 | J_034_01 | 43.8 | 40.48753 |  |  | x
20359 | J_034_01 | 44.4 | 40.2381 |  |  | x
20360 | J_034_01 | 44.8 | 39.97732 |  |  | x
20361 | J_034_01 | 45.2 | 38.99093 |  |  | x
20362 | J_034_01 | 45.8 | 40.19274 |  |  | x
20363 | J_034_01 | 46 | 40.92971 |  |  | x
20364 | J_034_01 | 46.3 | 39.20635 |  |  | x
20365 | J_034_01 | 46.8 | 39.93197 |  |  | x
20366 | J_034_01 | 47.3 | 38.69615 |  |  | x
20367 | J_034_01 | 47.8 | 39.41043 |  |  | x
20368 | J_034_01 | 48.4 | 38.42404 |  |  | x
20369 | J_034_01 | 48.8 | 39.63719 |  |  | x
20370 | J_034_01 | 49.3 | 38.88889 |  |  | x
20371 | J_034_01 | 50.2 | 37.89116 |  |  | x
20372 | J_034_01 | 50.8 | 38.60544 |  |  | x
20373 | J_034_01 | 51.2 | 37.86848 |  |  | x
20374 | J_034_01 | 51.9 | 37.8458 |  |  | x
20375 | J_034_02 | 0 | 25.18141
20376 | J_034_02 | 1 | 28.33333
20377 | J_034_02 | 2.1 | 29.77324
20378 | J_034_02 | 3 | 30.72562
20379 | J_034_02 | 4 | 30.95238
20380 | J_034_02 | 5 | 31.41723
20381 | J_034_02 | 6.1 | 31.88209
20382 | J_034_02 | 7 | 32.34694
20383 | J_034_02 | 8.1 | 32.81179
20384 | J_034_02 | 9 | 33.76417
20385 | J_034_02 | 10.1 | 34.46712
20386 | J_034_02 | 11 | 35.18141
20387 | J_034_02 | 12.1 | 35.88435
20388 | J_034_02 | 13 | 36.11111
20389 | J_034_02 | 14.1 | 36.08844
20390 | J_034_02 | 15 | 36.55329
20391 | J_034_02 | 16 | 36.76871
20392 | J_034_02 | 17 | 36.99546
20393 | J_034_02 | 18 | 37.46032
20394 | J_034_02 | 19 | 37.67574
20395 | J_034_02 | 20 | 37.89116
20396 | J_034_02 | 21 | 38.35601
20397 | J_034_02 | 22 | 38.82086
20398 | J_034_02 | 23.1 | 39.04762
20399 | J_034_02 | 24 | 39.01361
20400 | J_034_02 | 25.1 | 39.24036
20401 | J_034_02 | 26 | 39.94331
20402 | J_034_02 | 27 | 40.17007
20403 | J_034_02 | 28 | 40.63492
20404 | J_034_02 | 29.1 | 40.61224
20405 | J_034_02 | 29.9 | 40.82766
20406 | J_034_02 | 30.8 | 41.29252
20407 | J_034_02 | 32 | 41.50794
20408 | J_034_02 | 33.1 | 41.97279
20409 | J_034_02 | 34 | 41.71202
20410 | J_034_02 | 35 | 42.17687
20411 | J_034_02 | 36 | 41.90476
20412 | J_034_02 | 36.9 | 42.12018
20413 | J_034_02 | 37.1 | 23.54875 |  |  | x
20414 | J_034_02 | 38 | 22.30159 |  |  | x
20415 | J_034_02 | 39 | 21.54195 |  |  | x
20416 | J_034_02 | 40.1 | 20.78231 |  |  | x
20417 | J_034_02 | 41 | 21.24717 |  |  | x
20418 | J_034_02 | 42 | 20.48753 |  |  | x
20419 | J_034_02 | 43 | 20.21542 |  |  | x
20420 | J_034_02 | 44.1 | 20.44218 |  |  | x
20421 | J_034_02 | 45 | 20.40816 |  |  | x
20422 | J_034_02 | 46 | 20.14739 |  |  | x
20423 | J_034_02 | 47 | 19.62585 |  |  | x
20424 | J_034_02 | 48 | 19.85261 |  |  | x
20425 | J_034_02 | 49 | 19.82993 |  |  | x
20426 | J_034_02 | 50.1 | 19.30839 |  |  | x
20427 | J_034_02 | 51 | 19.28571 |  |  | x
20428 | J_034_02 | 52 | 19.26304 |  |  | x
20429 | J_034_02 | 53 | 19.24036 |  |  | x
20430 | J_034_02 | 54 | 18.96825 |  |  | x
20431 | J_034_02 | 55 | 19.19501 |  |  | x
20432 | J_034_02 | 56 | 18.67347 |  |  | x
20433 | J_034_02 | 57 | 18.65079 |  |  | x
20434 | J_034_02 | 58 | 18.39002 |  |  | x
20435 | J_034_03 | 0 | 24.50113
20436 | J_034_03 | 0.1 | 25.58957
20437 | J_034_03 | 0.6 | 26.79138
20438 | J_034_03 | 1.2 | 27.14286
20439 | J_034_03 | 1.7 | 27.60771
20440 | J_034_03 | 2.2 | 28.0839
20441 | J_034_03 | 2.8 | 28.18594
20442 | J_034_03 | 3.2 | 28.53741
20443 | J_034_03 | 3.7 | 29.00227
20444 | J_034_03 | 4.2 | 29.24036
20445 | J_034_03 | 4.7 | 29.46712
20446 | J_034_03 | 5.2 | 29.81859
20447 | J_034_03 | 5.8 | 29.92063
20448 | J_034_03 | 6.2 | 30.14739
20449 | J_034_03 | 6.8 | 30.49887
20450 | J_034_03 | 7.3 | 30.47619
20451 | J_034_03 | 7.7 | 31.0771
20452 | J_034_03 | 8.3 | 31.54195
20453 | J_034_03 | 8.8 | 31.76871
20454 | J_034_03 | 9.3 | 32.12018
20455 | J_034_03 | 9.9 | 31.85941
20456 | J_034_03 | 10.3 | 32.3356
20457 | J_034_03 | 10.9 | 33.16327
20458 | J_034_03 | 11.3 | 33.27664
20459 | J_034_03 | 11.9 | 33.14059
20460 | J_034_03 | 12.3 | 33.49206
20461 | J_034_03 | 12.9 | 33.5941
20462 | J_034_03 | 13.3 | 33.82086
20463 | J_034_03 | 13.8 | 34.04762
20464 | J_034_03 | 14.3 | 34.39909
20465 | J_034_03 | 14.9 | 34.38776
20466 | J_034_03 | 15.4 | 34.72789
20467 | J_034_03 | 15.8 | 34.84127
20468 | J_034_03 | 16.2 | 35.06803
20469 | J_034_03 | 16.9 | 35.17007
20470 | J_034_03 | 17.3 | 35.28345
20471 | J_034_03 | 17.9 | 35.38549
20472 | J_034_03 | 18.2 | 35.62358
20473 | J_034_03 | 18.9 | 35.35147
20474 | J_034_03 | 19.3 | 35.58957
20475 | J_034_03 | 19.8 | 35.81633
20476 | J_034_03 | 20.3 | 35.79365
20477 | J_034_03 | 20.9 | 36.02041
20478 | J_034_03 | 21.4 | 36.2585
20479 | J_034_03 | 21.8 | 36.36054
20480 | J_034_03 | 22.3 | 36.71202
20481 | J_034_03 | 22.8 | 36.81406
20482 | J_034_03 | 23.6 | 36.9161
20483 | J_034_03 | 24.3 | 37.13152
20484 | J_034_03 | 24.9 | 37.12018
20485 | J_034_03 | 25.4 | 37.34694
20486 | J_034_03 | 25.8 | 37.3356
20487 | J_034_03 | 26.4 | 37.67574
20488 | J_034_03 | 27 | 37.78912
20489 | J_034_03 | 27.3 | 37.77778
20490 | J_034_03 | 27.8 | 37.87982
20491 | J_034_03 | 28.3 | 37.98186
20492 | J_034_03 | 28.8 | 37.97052
20493 | J_034_03 | 29.4 | 37.95918
20494 | J_034_03 | 29.9 | 38.18594
20495 | J_034_03 | 30.4 | 38.28798
20496 | J_034_03 | 30.9 | 38.39002
20497 | J_034_03 | 31.3 | 38.7415
20498 | J_034_03 | 31.9 | 38.60544
20499 | J_034_03 | 32.3 | 38.71882
20500 | J_034_03 | 32.8 | 38.94558
20501 | J_034_03 | 33.3 | 39.04762
20502 | J_034_03 | 33.8 | 39.03628
20503 | J_034_03 | 33.81 | 20.43084 |  |  | x
20504 | J_034_03 | 34.2 | 19.93197 |  |  | x
20505 | J_034_03 | 34.7 | 19.07029 |  |  | x
20506 | J_034_03 | 35.3 | 18.68481 |  |  | x
20507 | J_034_03 | 35.8 | 18.91156 |  |  | x
20508 | J_034_03 | 36.4 | 18.52608 |  |  | x
20509 | J_034_03 | 36.9 | 18.39002 |  |  | x
20510 | J_034_03 | 37.3 | 18.7415 |  |  | x
20511 | J_034_03 | 37.8 | 18.60544 |  |  | x
20512 | J_034_03 | 38.3 | 18.8322 |  |  | x
20513 | J_034_03 | 38.8 | 18.33333 |  |  | x
20514 | J_034_03 | 39.3 | 18.322 |  |  | x
20515 | J_034_03 | 39.9 | 17.93651 |  |  | x
20516 | J_034_03 | 40.4 | 17.92517 |  |  | x
20517 | J_034_03 | 40.9 | 17.78912 |  |  | x
20518 | J_034_03 | 41.3 | 17.89116 |  |  | x
20519 | J_034_03 | 41.8 | 17.87982 |  |  | x
20520 | J_034_03 | 42.3 | 17.61905 |  |  | x
20521 | J_034_03 | 42.7 | 17.73243 |  |  | x
20522 | J_034_03 | 43.3 | 17.83447 |  |  | x
20523 | J_034_03 | 43.8 | 17.3356 |  |  | x
20524 | J_034_03 | 44.2 | 17.43764 |  |  | x
20525 | J_034_03 | 44.9 | 17.30159 |  |  | x
20526 | J_034_03 | 45.3 | 17.29025 |  |  | x
20527 | J_034_03 | 45.7 | 17.27891 |  |  | x
20528 | J_034_03 | 46.3 | 17.13152 |  |  | x
20529 | J_034_03 | 46.7 | 17.12018 |  |  | x
20530 | J_034_03 | 47.3 | 17.10884 |  |  | x
20531 | J_034_03 | 47.8 | 17.08617 |  |  | x
20532 | J_034_03 | 48.3 | 16.95011 |  |  | x
20533 | J_034_03 | 48.8 | 16.81406 |  |  | x
20534 | J_034_03 | 49.2 | 16.92744 |  |  | x
20535 | J_034_03 | 49.8 | 16.66667 |  |  | x
20536 | J_034_03 | 50.3 | 16.65533 |  |  | x
20537 | J_034_03 | 50.7 | 16.39456 |  |  | x
20538 | J_034_03 | 51.3 | 16.4966 |  |  | x
20539 | J_034_03 | 51.7 | 16.60998 |  |  | x
20540 | J_034_03 | 52.2 | 16.5873 |  |  | x
20541 | J_034_03 | 52.8 | 16.45125 |  |  | x
20542 | J_034_03 | 53.2 | 16.19048 |  |  | x
20543 | J_034_03 | 53.7 | 16.05442 |  |  | x
20544 | J_034_03 | 54.2 | 16.04308 |  |  | x
20545 | J_034_03 | 55.1 | 16.02041 |  |  | x
20546 | J_034_04 | 0.1 | 49.77324
20547 | J_034_04 | 0.4 | 52.50567
20548 | J_034_04 | 0.8 | 53.58277
20549 | J_034_04 | 1.3 | 55.46485
20550 | J_034_04 | 2 | 56.80272
20551 | J_034_04 | 2.4 | 57.31293
20552 | J_034_04 | 2.8 | 58.66213
20553 | J_034_04 | 3.2 | 59.46712
20554 | J_034_04 | 3.9 | 59.69388
20555 | J_034_04 | 4.5 | 60.20408
20556 | J_034_04 | 4.9 | 61.26984
20557 | J_034_04 | 5.4 | 60.96372
20558 | J_034_04 | 5.9 | 61.75737
20559 | J_034_04 | 6.5 | 61.98413
20560 | J_034_04 | 7 | 62.50567
20561 | J_034_04 | 7.6 | 63.56009
20562 | J_034_04 | 8 | 65.18141
20563 | J_034_04 | 8.5 | 66.51927
20564 | J_034_04 | 9.1 | 65.6576
20565 | J_034_04 | 9.7 | 69.19501
20566 | J_034_04 | 10.3 | 68.87755
20567 | J_034_04 | 11 | 68.8322
20568 | J_034_04 | 11.5 | 69.3424
20569 | J_034_04 | 11.9 | 70.13605
20570 | J_034_04 | 12.5 | 70.37415
20571 | J_034_04 | 13.1 | 70.3288
20572 | J_034_04 | 13.5 | 70.57823
20573 | J_034_04 | 14 | 71.09977
20574 | J_034_04 | 14.5 | 71.33787
20575 | J_034_04 | 15 | 72.13152
20576 | J_034_04 | 15.6 | 72.36961
20577 | J_034_04 | 16 | 72.60771
20578 | J_034_04 | 16.6 | 73.11791
20579 | J_034_04 | 17 | 73.63946
20580 | J_034_04 | 17.5 | 73.88889
20581 | J_034_04 | 17.9 | 74.12698
20582 | J_034_04 | 18.5 | 74.63719
20583 | J_034_04 | 19 | 74.87528
20584 | J_034_04 | 19.5 | 75.12472
20585 | J_034_04 | 20.1 | 75.36281
20586 | J_034_04 | 20.5 | 75.05669
20587 | J_034_04 | 20.9 | 75.85034
20588 | J_034_04 | 21.4 | 76.08844
20589 | J_034_04 | 21.9 | 76.05442
20590 | J_034_04 | 22.5 | 76.56463
20591 | J_034_04 | 23 | 75.70295
20592 | J_034_04 | 23.5 | 75.95238
20593 | J_034_04 | 24 | 76.73469
20594 | J_034_04 | 24.5 | 77.25624
20595 | J_034_04 | 25 | 77.22222
20596 | J_034_04 | 25.5 | 77.18821
20597 | J_034_04 | 26 | 77.69841
20598 | J_034_04 | 26.5 | 77.93651
20599 | J_034_04 | 27 | 77.91383
20600 | J_034_04 | 27.5 | 78.97959
20601 | J_034_04 | 28.1 | 78.66213
20602 | J_034_04 | 28.4 | 79.18367
20603 | J_034_04 | 29 | 79.13832
20604 | J_034_04 | 29.4 | 79.6712
20605 | J_034_04 | 29.9 | 79.9093
20606 | J_034_04 | 30.5 | 80.14739
20607 | J_034_04 | 31 | 80.6576
20608 | J_034_04 | 31.5 | 80.62358
20609 | J_034_04 | 32 | 80.86168
20610 | J_034_04 | 32.4 | 80.56689
20611 | J_034_04 | 32.8 | 80.80499
20612 | J_034_04 | 32.9 | 39.27438 |  |  | x
20613 | J_034_04 | 33.1 | 35.68027 |  |  | x
20614 | J_034_04 | 33.5 | 33.45805 |  |  | x
20615 | J_034_04 | 34 | 32.86848 |  |  | x
20616 | J_034_04 | 34.4 | 32.56236 |  |  | x
20617 | J_034_04 | 34.9 | 31.42857 |  |  | x
20618 | J_034_04 | 35.5 | 31.39456 |  |  | x
20619 | J_034_04 | 36 | 30.80499 |  |  | x
20620 | J_034_04 | 36.5 | 30.77098 |  |  | x
20621 | J_034_04 | 37 | 30.18141 |  |  | x
20622 | J_034_04 | 37.5 | 29.87528 |  |  | x
20623 | J_034_04 | 38 | 29.29705 |  |  | x
20624 | J_034_04 | 38.5 | 29.53515 |  |  | x
20625 | J_034_04 | 39 | 28.67347 |  |  | x
20626 | J_034_04 | 39.4 | 28.36735 |  |  | x
20627 | J_034_04 | 39.9 | 27.50567 |  |  | x
20628 | J_034_04 | 40.5 | 27.18821 |  |  | x
20629 | J_034_04 | 41 | 27.70975 |  |  | x
20630 | J_034_04 | 41.5 | 27.67574 |  |  | x
20631 | J_034_04 | 42 | 27.09751 |  |  | x
20632 | J_034_04 | 42.5 | 27.05215 |  |  | x
20633 | J_034_04 | 42.9 | 26.47392 |  |  | x
20634 | J_034_04 | 43.5 | 26.43991 |  |  | x
20635 | J_034_04 | 44 | 26.4059 |  |  | x
20636 | J_034_04 | 44.5 | 26.09977 |  |  | x
20637 | J_034_04 | 45 | 25.78231 |  |  | x
20638 | J_034_04 | 45.5 | 25.47619 |  |  | x
20639 | J_034_04 | 46.1 | 25.43084 |  |  | x
20640 | J_034_05 | 0 | 66.75737
20641 | J_034_05 | 0.1 | 69.75057
20642 | J_034_05 | 0.2 | 73.58277
20643 | J_034_05 | 0.3 | 78.76417
20644 | J_034_05 | 0.6 | 82.5737
20645 | J_034_05 | 1.1 | 85
20646 | J_034_05 | 1.6 | 88.24263
20647 | J_034_05 | 2 | 90.40816
20648 | J_034_05 | 2.9 | 92.52834
20649 | J_034_05 | 3.4 | 93.5941
20650 | J_034_05 | 4 | 94.9093
20651 | J_034_05 | 4.4 | 95.70295
20652 | J_034_05 | 4.9 | 96.76871
20653 | J_034_05 | 5.4 | 98.09524
20654 | J_034_05 | 6.1 | 98.5941
20655 | J_034_05 | 6.5 | 99.65986
20656 | J_034_05 | 7.1 | 99.3424
20657 | J_034_05 | 7.7 | 99.30839
20658 | J_034_05 | 8 | 100.102
20659 | J_034_05 | 8.5 | 100.3401
20660 | J_034_05 | 9 | 100.5782
20661 | J_034_05 | 9.6 | 101.0771
20662 | J_034_05 | 10.1 | 101.5873
20663 | J_034_05 | 10.6 | 101.5533
20664 | J_034_05 | 11.1 | 102.0635
20665 | J_034_05 | 11.6 | 103.1293
20666 | J_034_05 | 12 | 103.3673
20667 | J_034_05 | 12.5 | 103.8776
20668 | J_034_05 | 12.9 | 104.3991
20669 | J_034_05 | 13.4 | 105.4535
20670 | J_034_05 | 14 | 105.6916
20671 | J_034_05 | 14.4 | 106.7574
20672 | J_034_05 | 14.9 | 107.2676
20673 | J_034_05 | 15.4 | 106.4059
20674 | J_034_05 | 15.8 | 108.5601
20675 | J_034_05 | 16.4 | 109.898
20676 | J_034_05 | 17 | 110.3968
20677 | J_034_05 | 17.5 | 110.3628
20678 | J_034_05 | 17.9 | 111.1565
20679 | J_034_05 | 18.3 | 110.5782
20680 | J_034_05 | 18.9 | 111.6327
20681 | J_034_05 | 19.3 | 111.0544
20682 | J_034_05 | 19.8 | 111.5646
20683 | J_034_05 | 20.4 | 112.8912
20684 | J_034_05 | 20.8 | 112.585
20685 | J_034_05 | 21.4 | 111.4512
20686 | J_034_05 | 21.8 | 112.7891
20687 | J_034_05 | 22.4 | 114.6599
20688 | J_034_05 | 23.1 | 113.5147
20689 | J_034_05 | 23.8 | 116.746
20690 | J_034_05 | 24.3 | 114.7959
20691 | J_034_05 | 24.8 | 115.3061
20692 | J_034_05 | 25.4 | 115.2608
20693 | J_034_05 | 25.7 | 115.5102
20694 | J_034_05 | 26.3 | 115.4762
20695 | J_034_05 | 26.9 | 116.5306
20696 | J_034_05 | 27.3 | 116.4966
20697 | J_034_05 | 27.7 | 117.5624
20698 | J_034_05 | 28.4 | 119.7052
20699 | J_034_05 | 28.9 | 121.0317
20700 | J_034_05 | 29.3 | 121.2812
20701 | J_034_05 | 29.9 | 122.8798
20702 | J_034_05 | 30.5 | 119.5465
20703 | J_034_05 | 31 | 69.17234 |  |  | x
20704 | J_034_05 | 31.5 | 65.03401 |  |  | x
20705 | J_034_05 | 32.4 | 60.87302 |  |  | x
20706 | J_034_05 | 32.8 | 57.56236 |  |  | x
20707 | J_034_05 | 33.3 | 56.15646 |  |  | x
20708 | J_034_05 | 33.8 | 55.29478 |  |  | x
20709 | J_034_05 | 34.3 | 57.72109 |  |  | x
20710 | J_034_05 | 35 | 55.75964 |  |  | x
20711 | J_034_06 | 0 | 54.64853
20712 | J_034_06 | 0.1 | 56.28118
20713 | J_034_06 | 0.2 | 57.90249
20714 | J_034_06 | 0.4 | 59.2517
20715 | J_034_06 | 0.7 | 60.87302
20716 | J_034_06 | 1.1 | 63.02721
20717 | J_034_06 | 1.6 | 64.89796
20718 | J_034_06 | 1.9 | 66.22449
20719 | J_034_06 | 2.3 | 67.01814
20720 | J_034_06 | 3 | 67.77778
20721 | J_034_06 | 3.4 | 68.84354
20722 | J_034_06 | 4.1 | 70.4195
20723 | J_034_06 | 4.5 | 71.21315
20724 | J_034_06 | 5.1 | 71.71202
20725 | J_034_06 | 5.6 | 73.02721
20726 | J_034_06 | 6.2 | 74.07029
20727 | J_034_06 | 6.8 | 75.94104
20728 | J_034_06 | 7.3 | 77.26757
20729 | J_034_06 | 7.8 | 78.31066
20730 | J_034_06 | 8.4 | 78.80952
20731 | J_034_06 | 9 | 80.66893
20732 | J_034_06 | 9.6 | 80.90703
20733 | J_034_06 | 10 | 81.68934
20734 | J_034_06 | 10.4 | 82.47166
20735 | J_034_06 | 11 | 82.1542
20736 | J_034_06 | 11.5 | 83.20862
20737 | J_034_06 | 11.9 | 83.99093
20738 | J_034_06 | 12.4 | 84.7619
20739 | J_034_06 | 12.9 | 85
20740 | J_034_06 | 13.4 | 85.78231
20741 | J_034_06 | 13.9 | 86.55329
20742 | J_034_06 | 14.4 | 87.60771
20743 | J_034_06 | 14.9 | 88.39002
20744 | J_034_06 | 15.5 | 87.80045
20745 | J_034_06 | 16 | 88.29932
20746 | J_034_06 | 16.4 | 89.35374
20747 | J_034_06 | 17.1 | 90.94104
20748 | J_034_06 | 17.6 | 90.90703
20749 | J_034_06 | 18 | 91.14512
20750 | J_034_06 | 18.5 | 92.74376
20751 | J_034_06 | 18.9 | 93.52608
20752 | J_034_06 | 19.4 | 94.85261
20753 | J_034_06 | 19.9 | 94.26304
20754 | J_034_06 | 20.4 | 94.50113
20755 | J_034_06 | 20.9 | 95
20756 | J_034_06 | 21.2 | 97.16553
20757 | J_034_06 | 21.6 | 95.21542
20758 | J_034_06 | 22 | 95.73696
20759 | J_034_06 | 22.4 | 96.51927
20760 | J_034_06 | 23.1 | 96.73469
20761 | J_034_06 | 23.6 | 97.2449
20762 | J_034_06 | 24 | 97.48299
20763 | J_034_06 | 24.5 | 97.98186
20764 | J_034_06 | 25 | 98.76417
20765 | J_034_06 | 25.5 | 97.63039
20766 | J_034_06 | 26.1 | 98.94558
20767 | J_034_06 | 26.6 | 98.90023
20768 | J_034_06 | 27 | 99.42177
20769 | J_034_06 | 27.5 | 99.37642
20770 | J_034_06 | 28 | 99.88662
20771 | J_034_06 | 28.4 | 99.85261
20772 | J_034_06 | 28.9 | 99.53515
20773 | J_034_06 | 29.4 | 99.77324
20774 | J_034_06 | 30 | 100.5442
20775 | J_034_06 | 30.4 | 101.0544
20776 | J_034_06 | 30.9 | 102.381
20777 | J_034_06 | 31.1 | 50.18141 |  |  | x
20778 | J_034_06 | 31.6 | 47.41497 |  |  | x
20779 | J_034_06 | 32 | 45.73696 |  |  | x
20780 | J_034_06 | 32.4 | 42.97052 |  |  | x
20781 | J_034_06 | 32.9 | 43.19728 |  |  | x
20782 | J_034_06 | 33.5 | 43.15193 |  |  | x
20783 | J_034_06 | 33.9 | 42.30159 |  |  | x
20784 | J_034_06 | 34.4 | 42.26757 |  |  | x
20785 | J_034_06 | 34.9 | 41.93878 |  |  | x
20786 | J_034_06 | 35.4 | 41.08844 |  |  | x
20787 | J_034_06 | 35.9 | 40.22676 |  |  | x
20788 | J_034_06 | 36.5 | 39.89796 |  |  | x
20789 | J_034_06 | 36.9 | 39.86395 |  |  | x
20790 | J_034_06 | 37.5 | 40.0907 |  |  | x
20791 | J_034_06 | 38 | 39.50113 |  |  | x
20792 | J_034_07 | 0 | 107.3016
20793 | J_034_07 | 0.3 | 110.9524
20794 | J_034_07 | 0.9 | 113.1179
20795 | J_034_07 | 1.3 | 116.7687
20796 | J_034_07 | 1.9 | 118.9229
20797 | J_034_07 | 2.6 | 121.0771
20798 | J_034_07 | 3.1 | 122.5057
20799 | J_034_07 | 3.4 | 126.1678
20800 | J_034_07 | 4 | 127.9592
20801 | J_034_07 | 4.6 | 131.9728
20802 | J_034_07 | 5 | 135.2494
20803 | J_034_07 | 5.5 | 137.0522
20804 | J_034_07 | 6 | 138.4807
20805 | J_034_07 | 6.5 | 139.5465
20806 | J_034_07 | 7 | 140.6009
20807 | J_034_07 | 7.6 | 142.0295
20808 | J_034_07 | 8 | 144.195
20809 | J_034_07 | 8.5 | 145.6349
20810 | J_034_07 | 9 | 148.5488
20811 | J_034_07 | 9.5 | 148.1293
20812 | J_034_07 | 10.1 | 148.0839
20813 | J_034_07 | 10.6 | 149.1383
20814 | J_034_07 | 11.1 | 149.4558
20815 | J_034_07 | 11.5 | 150.8957
20816 | J_034_07 | 12.1 | 153.8095
20817 | J_034_07 | 12.6 | 155.6009
20818 | J_034_07 | 13.1 | 155.1814
20819 | J_034_07 | 13.6 | 156.6213
20820 | J_034_07 | 14.1 | 156.2018
20821 | J_034_07 | 14.7 | 158.0045
20822 | J_034_07 | 15.1 | 159.0703
20823 | J_034_07 | 15.6 | 159.3991
20824 | J_034_07 | 16.1 | 160.4535
20825 | J_034_07 | 16.7 | 161.5079
20826 | J_034_07 | 17.1 | 162.5737
20827 | J_034_07 | 17.6 | 163.2653
20828 | J_034_07 | 18.2 | 163.5941
20829 | J_034_07 | 18.7 | 166.1338
20830 | J_034_07 | 19.1 | 167.1995
20831 | J_034_07 | 19.6 | 167.1542
20832 | J_034_07 | 20.1 | 167.8458
20833 | J_034_07 | 20.5 | 168.5488
20834 | J_034_07 | 21 | 169.6145
20835 | J_034_07 | 21.6 | 170.6689
20836 | J_034_07 | 22.2 | 172.4603
20837 | J_034_07 | 22.7 | 172.7891
20838 | J_034_07 | 23.3 | 172.7324
20839 | J_034_07 | 23.8 | 173.0612
20840 | J_034_07 | 24.3 | 174.1156
20841 | J_034_07 | 24.7 | 174.4444
20842 | J_034_07 | 25.3 | 174.7619
20843 | J_034_07 | 25.8 | 175.4649
20844 | J_034_07 | 26.3 | 176.1565
20845 | J_034_07 | 26.8 | 176.8481
20846 | J_034_07 | 27.3 | 176.4399
20847 | J_034_07 | 27.8 | 177.1315
20848 | J_034_07 | 28.3 | 178.1859
20849 | J_034_07 | 28.7 | 178.8889
20850 | J_034_07 | 29.3 | 179.5805
20851 | J_034_07 | 29.7 | 179.5351
20852 | J_034_07 | 30.2 | 180.9751
20853 | J_034_07 | 30.7 | 181.3039
20854 | J_034_07 | 31.3 | 182.3469
20855 | J_034_07 | 31.8 | 183.0499
20856 | J_034_07 | 32.2 | 183.7415
20857 | J_034_07 | 32.8 | 184.0703
20858 | J_034_07 | 33.2 | 184.0363
20859 | J_034_07 | 33.6 | 183.9909
20860 | J_034_07 | 34.1 | 185.0567
20861 | J_034_07 | 34.6 | 185.7596
20862 | J_034_07 | 35.2 | 186.4399
20863 | J_034_07 | 35.8 | 94.94331 |  |  | x
20864 | J_034_07 | 36.4 | 90.82766 |  |  | x
20865 | J_034_07 | 37 | 88.94558 |  |  | x
20866 | J_034_07 | 37.5 | 84.84127 |  |  | x
20867 | J_034_07 | 37.9 | 84.80726 |  |  | x
20868 | J_034_07 | 38.4 | 82.55102 |  |  | x
20869 | J_034_07 | 38.9 | 81.76871 |  |  | x
20870 | J_034_07 | 39.3 | 80.62358 |  |  | x
20871 | J_034_07 | 39.7 | 80.58957 |  |  | x
20872 | J_034_07 | 40.3 | 79.80726 |  |  | x
20873 | J_034_07 | 40.8 | 79.38776 |  |  | x
20874 | J_034_07 | 41.4 | 78.23129 |  |  | x
20875 | J_034_07 | 41.8 | 78.19728 |  |  | x
20876 | J_034_07 | 42.3 | 77.41497 |  |  | x
20877 | J_034_07 | 42.9 | 78.09524 |  |  | x
20878 | J_034_07 | 43.3 | 75.85034 |  |  | x
20879 | J_034_07 | 43.8 | 76.54195 |  |  | x
20880 | J_034_07 | 44.4 | 74.64853 |  |  | x
20881 | J_034_07 | 44.9 | 74.60317 |  |  | x
20882 | J_034_07 | 45.3 | 74.20635 |  |  | x
20883 | J_034_07 | 45.7 | 73.06122 |  |  | x
20884 | J_034_07 | 46.3 | 73.00454 |  |  | x
20885 | J_034_07 | 47.1 | 73.31066 |  |  | x
20886 | J_034_08 | 0.2 | 96.96145
20887 | J_034_08 | 0.4 | 101.3605
20888 | J_034_08 | 0.8 | 105.7483
20889 | J_034_08 | 1.3 | 109.3878
20890 | J_034_08 | 1.8 | 111.1905
20891 | J_034_08 | 2.1 | 113.3787
20892 | J_034_08 | 2.7 | 113.6961
20893 | J_034_08 | 3 | 116.2472
20894 | J_034_08 | 3.5 | 118.424
20895 | J_034_08 | 4 | 119.4785
20896 | J_034_08 | 4.4 | 120.9184
20897 | J_034_08 | 5.1 | 121.9615
20898 | J_034_08 | 5.4 | 125.9977
20899 | J_034_08 | 6 | 125.5782
20900 | J_034_08 | 6.5 | 126.2698
20901 | J_034_08 | 7 | 127.3356
20902 | J_034_08 | 7.5 | 128.0272
20903 | J_034_08 | 7.8 | 133.1633
20904 | J_034_08 | 8.7 | 130.1247
20905 | J_034_08 | 9.5 | 132.6417
20906 | J_034_08 | 10 | 132.9705
20907 | J_034_08 | 10.5 | 135.4989
20908 | J_034_08 | 10.9 | 136.576
20909 | J_034_08 | 11.5 | 136.8934
20910 | J_034_08 | 12.1 | 138.322
20911 | J_034_08 | 12.5 | 140.1247
20912 | J_034_08 | 13 | 140.0794
20913 | J_034_08 | 13.7 | 141.4853
20914 | J_034_08 | 14.5 | 144.3764
20915 | J_034_08 | 14.9 | 144.7052
20916 | J_034_08 | 15.5 | 151.6667
20917 | J_034_08 | 15.9 | 147.1995
20918 | J_034_08 | 16.4 | 148.6281
20919 | J_034_08 | 16.8 | 154.127
20920 | J_034_08 | 17.6 | 149.6372
20921 | J_034_08 | 17.9 | 155.4989
20922 | J_034_08 | 18.5 | 152.5057
20923 | J_034_08 | 19.2 | 153.5488
20924 | J_034_08 | 19.9 | 154.9546
20925 | J_034_08 | 20.3 | 161.1905
20926 | J_034_08 | 21 | 156.7007
20927 | J_034_08 | 21.4 | 161.8367
20928 | J_034_08 | 22.2 | 158.0726
20929 | J_034_08 | 22.7 | 159.5125
20930 | J_034_08 | 23.2 | 160.2041
20931 | J_034_08 | 24 | 160.4989
20932 | J_034_08 | 24.5 | 161.9388
20933 | J_034_08 | 25 | 162.9932
20934 | J_034_08 | 25.4 | 163.6961
20935 | J_034_08 | 26 | 164.3764
20936 | J_034_08 | 26.7 | 164.6939
20937 | J_034_08 | 27.1 | 166.8707
20938 | J_034_08 | 27.5 | 167.5737
20939 | J_034_08 | 27.9 | 169.3764
20940 | J_034_08 | 28.5 | 168.22
20941 | J_034_08 | 29 | 168.9116
20942 | J_034_08 | 29.6 | 170.7029
20943 | J_034_08 | 30.4 | 171.3719
20944 | J_034_08 | 31.2 | 94.97732 |  |  | x
20945 | J_034_08 | 31.5 | 82.41497 |  |  | x
20946 | J_034_08 | 32 | 75.73696 |  |  | x
20947 | J_034_08 | 32.5 | 72.73243 |  |  | x
20948 | J_034_08 | 32.9 | 71.59864 |  |  | x
20949 | J_034_08 | 33.5 | 70.81633 |  |  | x
20950 | J_034_08 | 34 | 70.03401 |  |  | x
20951 | J_034_08 | 34.5 | 68.87755 |  |  | x
20952 | J_034_08 | 34.9 | 68.84354 |  |  | x
20953 | J_034_08 | 35.4 | 64.73923 |  |  | x
20954 | J_034_08 | 36.1 | 65.4195 |  |  | x
20955 | J_034_08 | 36.6 | 65.7483 |  |  | x
20956 | J_034_08 | 37 | 62.39229 |  |  | x
20957 | J_034_08 | 37.6 | 64.18367 |  |  | x
20958 | J_034_08 | 38.1 | 62.6644 |  |  | x
20959 | J_034_08 | 38.6 | 62.25624 |  |  | x
20960 | J_034_08 | 39.1 | 61.09977 |  |  | x
20961 | J_034_08 | 39.6 | 61.06576 |  |  | x
20962 | J_034_08 | 40 | 61.02041 |  |  | x
20963 | J_034_08 | 40.5 | 59.50113 |  |  | x
20964 | J_034_08 | 41 | 60.19274 |  |  | x
20965 | J_034_08 | 41.5 | 61.63265 |  |  | x
20966 | J_034_08 | 42.1 | 59.00227 |  |  | x
20967 | J_034_08 | 42.6 | 58.58277 |  |  | x
20968 | J_034_08 | 43.1 | 58.53741 |  |  | x
20969 | J_034_08 | 43.7 | 58.49206 |  |  | x
20970 | J_034_09 | 0 | 34.78136
20971 | J_034_09 | 0.5 | 36.51254
20972 | J_034_09 | 1 | 37.02867
20973 | J_034_09 | 1.5 | 37.88889
20974 | J_034_09 | 2 | 38.40502
20975 | J_034_09 | 2.5 | 38.92115
20976 | J_034_09 | 3 | 39.17563
20977 | J_034_09 | 3.5 | 39.77778
20978 | J_034_09 | 4 | 40.11828
20979 | J_034_09 | 4.5 | 40.72043
20980 | J_034_09 | 5 | 40.97491
20981 | J_034_09 | 5.5 | 41.49104
20982 | J_034_09 | 6 | 41.83154
20983 | J_034_09 | 6.5 | 42.34767
20984 | J_034_09 | 7 | 42.51254
20985 | J_034_09 | 7.5 | 43.02867
20986 | J_034_09 | 8 | 43.11111
20987 | J_034_09 | 8.5 | 43.53763
20988 | J_034_09 | 9 | 43.53047
20989 | J_034_09 | 9.5 | 43.6129
20990 | J_034_09 | 10 | 43.60573
20991 | J_034_09 | 10.5 | 43.68459
20992 | J_034_09 | 11 | 43.50538
20993 | J_034_09 | 11.5 | 43.49821
20994 | J_034_09 | 12 | 43.40502
20995 | J_034_09 | 12.5 | 43.57348
20996 | J_034_09 | 13 | 43.48029
20997 | J_034_09 | 13.5 | 44.16846
20998 | J_034_09 | 13.9 | 44.42294
20999 | J_034_09 | 14.5 | 44.0681
21000 | J_034_09 | 15 | 43.79928
21001 | J_034_09 | 15.5 | 44.05376
21002 | J_034_09 | 16 | 44.22222
21003 | J_034_09 | 16.5 | 44.30466
21004 | J_034_09 | 17 | 44.12186
21005 | J_034_09 | 17.5 | 44.37634
21006 | J_034_09 | 18 | 44.45878
21007 | J_034_09 | 18.5 | 44.53763
21008 | J_034_09 | 19 | 44.53047
21009 | J_034_09 | 19.5 | 44.6129
21010 | J_034_09 | 20 | 44.77778
21011 | J_034_09 | 20.5 | 44.94624
21012 | J_034_09 | 21 | 45.02509
21013 | J_034_09 | 21.5 | 45.19355
21014 | J_034_09 | 22.1 | 45.36201
21015 | J_034_09 | 22.5 | 45.61649
21016 | J_034_09 | 23 | 45.78136
21017 | J_034_09 | 23.5 | 45.94982
21018 | J_034_09 | 24 | 45.85663
21019 | J_034_09 | 24.5 | 45.76344
21020 | J_034_09 | 25.1 | 45.84229
21021 | J_034_09 | 25.5 | 45.7491
21022 | J_034_09 | 26.1 | 45.65591
21023 | J_034_09 | 26.5 | 45.64875
21024 | J_034_09 | 27.1 | 45.55556
21025 | J_034_09 | 27.5 | 45.72401
21026 | J_034_09 | 28 | 45.89247
21027 | J_034_09 | 28.5 | 45.97133
21028 | J_034_09 | 29.1 | 45.96416
21029 | J_034_09 | 29.5 | 46.13262
21030 | J_034_09 | 30.1 | 46.21147
21031 | J_034_09 | 30.5 | 46.37993
21032 | J_034_09 | 31 | 46.54839
21033 | J_034_09 | 31.4 | 46.80287
21034 | J_034_09 | 31.7 | 46.88889
21035 | J_034_09 | 31.71 | 22.97491 |  |  | x
21036 | J_034_09 | 32 | 21.92832 |  |  | x
21037 | J_034_09 | 32.6 | 21.31183 |  |  | x
21038 | J_034_09 | 33.3 | 20.95699 |  |  | x
21039 | J_034_09 | 33.7 | 20.68817 |  |  | x
21040 | J_034_09 | 34.2 | 20.24731 |  |  | x
21041 | J_034_09 | 34.9 | 19.80287 |  |  | x
21042 | J_034_09 | 35.5 | 19.44803 |  |  | x
21043 | J_034_10 | 0 | 32.78136
21044 | J_034_10 | 0.4 | 33.73118
21045 | J_034_10 | 1 | 34.33333
21046 | J_034_10 | 1.5 | 34.75986
21047 | J_034_10 | 2 | 35.01434
21048 | J_034_10 | 2.5 | 35.44444
21049 | J_034_10 | 3 | 35.5233
21050 | J_034_10 | 3.5 | 36.03943
21051 | J_034_10 | 4 | 36.29391
21052 | J_034_10 | 4.5 | 36.46237
21053 | J_034_10 | 5 | 36.4552
21054 | J_034_10 | 5.5 | 36.44803
21055 | J_034_10 | 6 | 36.35484
21056 | J_034_10 | 6.5 | 36.51971
21057 | J_034_10 | 7 | 36.51254
21058 | J_034_10 | 7.5 | 36.681
21059 | J_034_10 | 8 | 36.67384
21060 | J_034_10 | 8.5 | 36.84229
21061 | J_034_10 | 9 | 36.92473
21062 | J_034_10 | 9.5 | 37.00358
21063 | J_034_10 | 10 | 37.08244
21064 | J_034_10 | 10.5 | 37.16487
21065 | J_034_10 | 11 | 37.24373
21066 | J_034_10 | 11.5 | 37.41219
21067 | J_034_10 | 12 | 37.58065
21068 | J_034_10 | 12.5 | 37.6595
21069 | J_034_10 | 13 | 37.56631
21070 | J_034_10 | 13.5 | 37.64516
21071 | J_034_10 | 14 | 37.7276
21072 | J_034_10 | 14.5 | 37.80645
21073 | J_034_10 | 15 | 37.88889
21074 | J_034_10 | 15.5 | 38.05376
21075 | J_034_10 | 16 | 38.05018
21076 | J_034_10 | 16.5 | 38.30466
21077 | J_034_10 | 17 | 38.46953
21078 | J_034_10 | 17.5 | 38.55197
21079 | J_034_10 | 18 | 38.63082
21080 | J_034_10 | 18.5 | 38.79928
21081 | J_034_10 | 19 | 38.96774
21082 | J_034_10 | 19.6 | 39.04659
21083 | J_034_10 | 20.1 | 39.12545
21084 | J_034_10 | 20.5 | 39.20789
21085 | J_034_10 | 21.2 | 39.20072
21086 | J_034_10 | 21.6 | 39.27957
21087 | J_034_10 | 22.1 | 39.01434
21088 | J_034_10 | 22.5 | 39.00717
21089 | J_034_10 | 23 | 38.91398
21090 | J_034_10 | 23.5 | 38.99283
21091 | J_034_10 | 24 | 38.89964
21092 | J_034_10 | 24.5 | 38.80645
21093 | J_034_10 | 25 | 38.71326
21094 | J_034_10 | 25.5 | 38.88172
21095 | J_034_10 | 26 | 38.78853
21096 | J_034_10 | 26.5 | 38.78136
21097 | J_034_10 | 27 | 38.77419
21098 | J_034_10 | 27.5 | 39.02867
21099 | J_034_10 | 28 | 39.19713
21100 | J_034_10 | 28.5 | 39.27599
21101 | J_034_10 | 29 | 39.1828
21102 | J_034_10 | 29.5 | 39.08961
21103 | J_034_10 | 30 | 38.99642
21104 | J_034_10 | 30.1 | 14.91039 |  |  | x
21105 | J_034_10 | 30.5 | 14.12186 |  |  | x
21106 | J_034_10 | 31 | 12.98566 |  |  | x
21107 | J_034_10 | 31.5 | 12.63082 |  |  | x
21108 | J_034_10 | 32 | 11.92832 |  |  | x
21109 | J_034_10 | 32.5 | 11.66308 |  |  | x
21110 | J_034_10 | 33 | 11.56989 |  |  | x
21111 | J_034_10 | 33.5 | 11.56272 |  |  | x
21112 | J_034_10 | 34.1 | 11.55556 |  |  | x
21113 | J_034_10 | 34.5 | 11.63441 |  |  | x
21114 | J_034_10 | 35.1 | 11.54122 |  |  | x
21115 | J_034_11 | 0 | 29.30108
21116 | J_034_11 | 0.5 | 30.42652
21117 | J_034_11 | 1.1 | 31.28674
21118 | J_034_11 | 1.5 | 32.15054
21119 | J_034_11 | 2 | 32.49462
21120 | J_034_11 | 2.5 | 32.74552
21121 | J_034_11 | 3 | 32.56631
21122 | J_034_11 | 3.5 | 32.73477
21123 | J_034_11 | 4 | 32.90323
21124 | J_034_11 | 4.5 | 33.0681
21125 | J_034_11 | 5 | 33.23656
21126 | J_034_11 | 5.5 | 33.57706
21127 | J_034_11 | 6 | 34.00717
21128 | J_034_11 | 6.5 | 34.08602
21129 | J_034_11 | 7 | 34.16487
21130 | J_034_11 | 7.5 | 34.16129
21131 | J_034_11 | 8 | 34.32616
21132 | J_034_11 | 8.5 | 34.75627
21133 | J_034_11 | 9 | 34.66308
21134 | J_034_11 | 9.5 | 34.56989
21135 | J_034_11 | 10.1 | 34.73477
21136 | J_034_11 | 10.5 | 34.90323
21137 | J_034_11 | 11 | 34.72401
21138 | J_034_11 | 11.5 | 34.88889
21139 | J_034_11 | 11.9 | 34.8853
21140 | J_034_11 | 12.5 | 35.05018
21141 | J_034_11 | 13 | 35.04301
21142 | J_034_11 | 13.6 | 34.94982
21143 | J_034_11 | 14 | 34.85663
21144 | J_034_11 | 14.5 | 35.11111
21145 | J_034_11 | 15 | 35.10753
21146 | J_034_11 | 15.5 | 34.83871
21147 | J_034_11 | 16 | 35.00358
21148 | J_034_11 | 16.5 | 35.34767
21149 | J_034_11 | 17 | 35.25448
21150 | J_034_11 | 17.5 | 35.41935
21151 | J_034_11 | 18 | 35.41577
21152 | J_034_11 | 18.5 | 35.32258
21153 | J_034_11 | 19 | 35.31541
21154 | J_034_11 | 19.5 | 35.30824
21155 | J_034_11 | 20 | 35.4767
21156 | J_034_11 | 20.6 | 35.55556
21157 | J_034_11 | 21 | 35.63441
21158 | J_034_11 | 21.5 | 35.54122
21159 | J_034_11 | 22 | 35.62366
21160 | J_034_11 | 22.5 | 35.61649
21161 | J_034_11 | 23 | 35.69534
21162 | J_034_11 | 23.5 | 35.60215
21163 | J_034_11 | 24 | 35.59857
21164 | J_034_11 | 24.5 | 35.5914
21165 | J_034_11 | 25 | 35.67025
21166 | J_034_11 | 25.5 | 35.75269
21167 | J_034_11 | 26 | 35.74552
21168 | J_034_11 | 26.5 | 35.73835
21169 | J_034_11 | 27 | 35.55914
21170 | J_034_11 | 27.5 | 35.81362
21171 | J_034_11 | 28 | 35.71685
21172 | J_034_11 | 28.5 | 35.79928
21173 | J_034_11 | 29 | 35.70609
21174 | J_034_11 | 29.5 | 35.69892
21175 | J_034_11 | 30 | 35.51971
21176 | J_034_11 | 30.5 | 35.86022
21177 | J_034_11 | 31 | 35.76703
21178 | J_034_11 | 31.1 | 8.810036 |  |  | x
21179 | J_034_11 | 31.5 | 8.892473 |  |  | x
21180 | J_034_11 | 32.1 | 8.799283 |  |  | x
21181 | J_034_11 | 32.5 | 8.878136 |  |  | x
21182 | J_034_11 | 33 | 8.526882 |  |  | x
21183 | J_034_11 | 33.5 | 8.344086 |  |  | x
21184 | J_034_11 | 34 | 8.164875 |  |  | x
21185 | J_034_11 | 34.5 | 8.243728 |  |  | x
21186 | J_034_11 | 35 | 8.240143 |  |  | x
21187 | J_034_11 | 35.5 | 8.405018 |  |  | x
21188 | J_034_11 | 36 | 8.397849 |  |  | x
21189 | J_034_12 | 0 | 25.64875
21190 | J_034_12 | 0.5 | 27.73118
21191 | J_034_12 | 1 | 28.50538
21192 | J_034_12 | 1.5 | 29.19713
21193 | J_034_12 | 2 | 29.53763
21194 | J_034_12 | 2.5 | 29.79211
21195 | J_034_12 | 3 | 29.87097
21196 | J_034_12 | 3.5 | 30.21147
21197 | J_034_12 | 4 | 30.2043
21198 | J_034_12 | 4.5 | 30.37276
21199 | J_034_12 | 5 | 30.27957
21200 | J_034_12 | 5.5 | 30.2724
21201 | J_034_12 | 6 | 30.35484
21202 | J_034_12 | 6.5 | 30.87097
21203 | J_034_12 | 7 | 31.21147
21204 | J_034_12 | 7.5 | 31.98566
21205 | J_034_12 | 8 | 31.45878
21206 | J_034_12 | 8.5 | 32.4086
21207 | J_034_12 | 9 | 32.05376
21208 | J_034_12 | 9.5 | 31.78495
21209 | J_034_12 | 10 | 31.69176
21210 | J_034_12 | 10.5 | 31.94624
21211 | J_034_12 | 11 | 31.76703
21212 | J_034_12 | 11.5 | 31.9319
21213 | J_034_12 | 12 | 31.92832
21214 | J_034_12 | 12.5 | 31.92115
21215 | J_034_12 | 13 | 32
21216 | J_034_12 | 13.5 | 32.16846
21217 | J_034_12 | 14 | 32.2509
21218 | J_034_12 | 14.5 | 32.41577
21219 | J_034_12 | 15 | 32.32258
21220 | J_034_12 | 15.5 | 32.31541
21221 | J_034_12 | 16 | 32.39785
21222 | J_034_12 | 16.5 | 32.65233
21223 | J_034_12 | 17 | 32.55914
21224 | J_034_12 | 17.5 | 32.72401
21225 | J_034_12 | 18 | 32.5448
21226 | J_034_12 | 18.5 | 32.79928
21227 | J_034_12 | 19 | 32.79211
21228 | J_034_12 | 19.5 | 32.96057
21229 | J_034_12 | 20 | 33.12545
21230 | J_034_12 | 20.5 | 33.38351
21231 | J_034_12 | 21 | 33.63441
21232 | J_034_12 | 21.5 | 33.4552
21233 | J_034_12 | 22 | 33.18638
21234 | J_034_12 | 22.5 | 32.92115
21235 | J_034_12 | 23 | 32.91398
21236 | J_034_12 | 23.5 | 33.08244
21237 | J_034_12 | 24 | 33.16129
21238 | J_034_12 | 24.5 | 33.24373
21239 | J_034_12 | 25 | 33.32258
21240 | J_034_12 | 25.5 | 33.66308
21241 | J_034_12 | 26 | 33.83154
21242 | J_034_12 | 26.5 | 34.25806
21243 | J_034_12 | 27 | 10.51613 |  |  | x
21244 | J_034_12 | 27.5 | 9.81362 |  |  | x
21245 | J_034_12 | 28.1 | 8.939068 |  |  | x
21246 | J_034_12 | 28.5 | 8.845878 |  |  | x
21247 | J_034_12 | 29 | 8.491039 |  |  | x
21248 | J_034_12 | 29.5 | 8.659498 |  |  | x
21249 | J_034_12 | 30 | 8.562724 |  |  | x
21250 | J_034_12 | 30.5 | 8.645161 |  |  | x
21251 | J_034_12 | 31 | 8.462366 |  |  | x
21252 | J_034_12 | 31.5 | 8.544803 |  |  | x
21253 | J_034_12 | 32.1 | 8.451613 |  |  | x
21254 | J_034_12 | 32.5 | 8.444444 |  |  | x
21255 | J_034_12 | 33.1 | 8.351254 |  |  | x
21256 | J_034_12 | 33.5 | 8.344086 |  |  | x
21257 | J_034_12 | 34 | 8.078853 |  |  | x
21258 | J_034_12 | 34.5 | 8.071685 |  |  | x
21259 | J_034_12 | 35 | 7.630824 |  |  | x
21260 | J_034_13 | 0 | 43.75986
21261 | J_034_13 | 0.5 | 45.02509
21262 | J_034_13 | 1 | 46.29032
21263 | J_034_13 | 1.5 | 46.86022
21264 | J_034_13 | 2 | 47.319
21265 | J_034_13 | 2.5 | 48.00358
21266 | J_034_13 | 3 | 47.88172
21267 | J_034_13 | 3.5 | 48.22222
21268 | J_034_13 | 4 | 48.681
21269 | J_034_13 | 4.4 | 49.36918
21270 | J_034_13 | 5 | 49.36201
21271 | J_034_13 | 5.5 | 49.46953
21272 | J_034_13 | 6.2 | 50.03943
21273 | J_034_13 | 6.5 | 50.84588
21274 | J_034_13 | 7 | 51.41577
21275 | J_034_13 | 7.5 | 52.33333
21276 | J_034_13 | 8 | 52.67384
21277 | J_034_13 | 8.5 | 53.13262
21278 | J_034_13 | 9 | 53.12545
21279 | J_034_13 | 9.5 | 53.23656
21280 | J_034_13 | 10 | 53.69176
21281 | J_034_13 | 10.5 | 54.14695
21282 | J_034_13 | 11 | 54.25806
21283 | J_034_13 | 11.5 | 54.1362
21284 | J_034_13 | 12 | 54.36201
21285 | J_034_13 | 12.5 | 54.9319
21286 | J_034_13 | 13 | 55.04301
21287 | J_034_13 | 13.5 | 55.73118
21288 | J_034_13 | 14 | 55.95341
21289 | J_034_13 | 14.5 | 56.41219
21290 | J_034_13 | 15 | 56.86738
21291 | J_034_13 | 15.5 | 57.32258
21292 | J_034_13 | 16 | 57.66308
21293 | J_034_13 | 16.5 | 57.88889
21294 | J_034_13 | 17 | 57.99642
21295 | J_034_13 | 17.5 | 58.4552
21296 | J_034_13 | 18 | 58.67742
21297 | J_034_13 | 18.5 | 59.1362
21298 | J_034_13 | 19 | 59.4767
21299 | J_034_13 | 19.5 | 59.8172
21300 | J_034_13 | 20 | 60.04301
21301 | J_034_13 | 20.5 | 60.26882
21302 | J_034_13 | 21 | 60.37634
21303 | J_034_13 | 21.5 | 60.71685
21304 | J_034_13 | 22 | 60.82796
21305 | J_034_13 | 22.5 | 60.93548
21306 | J_034_13 | 23 | 61.04659
21307 | J_034_13 | 23.5 | 61.2724
21308 | J_034_13 | 24 | 61.37993
21309 | J_034_13 | 24.5 | 61.60573
21310 | J_034_13 | 25 | 61.71685
21311 | J_034_13 | 25.5 | 62.05735
21312 | J_034_13 | 26 | 61.93548
21313 | J_034_13 | 28 | 62.37276
21314 | J_034_13 | 28.5 | 62.48387
21315 | J_034_13 | 29 | 62.48029
21316 | J_034_13 | 29.5 | 62.47312
21317 | J_034_13 | 30 | 62.46595
21318 | J_034_13 | 30.5 | 62.46237
21319 | J_034_13 | 31 | 62.4552
21320 | J_034_13 | 31.5 | 62.56631
21321 | J_034_13 | 32 | 62.78853
21322 | J_034_13 | 32.01 | 26.53405 |  |  | x
21323 | J_034_13 | 32.5 | 25.49104 |  |  | x
21324 | J_034_13 | 33 | 24.21147 |  |  | x
21325 | J_034_13 | 33.5 | 24.09319 |  |  | x
21326 | J_034_13 | 34 | 24.20072 |  |  | x
21327 | J_034_13 | 34.5 | 23.62007 |  |  | x
21328 | J_034_13 | 35 | 23.49821 |  |  | x
21329 | J_034_13 | 35.5 | 23.14695 |  |  | x
21330 | J_034_13 | 36.1 | 22.79211 |  |  | x
21331 | J_034_13 | 36.5 | 22.67025 |  |  | x
21332 | J_034_13 | 37 | 22.54839 |  |  | x
21333 | J_034_13 | 37.5 | 22.31541 |  |  | x
21334 | J_034_13 | 38 | 21.84588 |  |  | x
21335 | J_034_13 | 38.5 | 21.95699 |  |  | x
21336 | J_034_13 | 39 | 21.83513 |  |  | x
21337 | J_034_13 | 39.5 | 21.59857 |  |  | x
21338 | J_034_13 | 40 | 21.36201 |  |  | x
21339 | J_034_13 | 40.5 | 21.35484 |  |  | x
21340 | J_034_13 | 41 | 21.34767 |  |  | x
21341 | J_034_14 | 0 | 37.06452
21342 | J_034_14 | 0.5 | 38.90681
21343 | J_034_14 | 1 | 40.40143
21344 | J_034_14 | 1.5 | 41.78136
21345 | J_034_14 | 2 | 42.46953
21346 | J_034_14 | 2.5 | 43.3871
21347 | J_034_14 | 3 | 43.95699
21348 | J_034_14 | 3.5 | 44.41219
21349 | J_034_14 | 4 | 44.87097
21350 | J_034_14 | 4.5 | 45.44086
21351 | J_034_14 | 5 | 45.89964
21352 | J_034_14 | 5.5 | 46.35484
21353 | J_034_14 | 6 | 46.57706
21354 | J_034_14 | 6.5 | 46.68817
21355 | J_034_14 | 7 | 46.7957
21356 | J_034_14 | 7.5 | 47.13978
21357 | J_034_14 | 8 | 47.13262
21358 | J_034_14 | 8.5 | 47.35842
21359 | J_034_14 | 9 | 47.58423
21360 | J_034_14 | 9.5 | 47.57706
21361 | J_034_14 | 10 | 47.80287
21362 | J_034_14 | 10.5 | 48.14337
21363 | J_034_14 | 11 | 48.48387
21364 | J_034_14 | 11.5 | 48.59498
21365 | J_034_14 | 12 | 48.47312
21366 | J_034_14 | 14 | 48.10394
21367 | J_034_14 | 14.5 | 48.21147
21368 | J_034_14 | 15 | 48.55197
21369 | J_034_14 | 15.4 | 48.77778
21370 | J_034_14 | 16 | 48.88889
21371 | J_034_14 | 16.5 | 48.99642
21372 | J_034_14 | 17 | 49.33692
21373 | J_034_14 | 17.5 | 49.56272
21374 | J_034_14 | 18 | 49.55914
21375 | J_034_14 | 18.5 | 49.66667
21376 | J_034_14 | 19 | 49.5448
21377 | J_034_14 | 19.5 | 49.65591
21378 | J_034_14 | 20 | 49.76703
21379 | J_034_14 | 20.5 | 49.87455
21380 | J_034_14 | 21 | 49.98566
21381 | J_034_14 | 21.5 | 50.09319
21382 | J_034_14 | 22 | 50.08961
21383 | J_034_14 | 22.5 | 50.08244
21384 | J_034_14 | 23 | 50.19355
21385 | J_034_14 | 23.5 | 50.07168
21386 | J_034_14 | 24 | 50.06452
21387 | J_034_14 | 24.5 | 50.17563
21388 | J_034_14 | 25 | 50.16846
21389 | J_034_14 | 25.4 | 50.51254
21390 | J_034_14 | 26 | 50.84946
21391 | J_034_14 | 26.5 | 50.73118
21392 | J_034_14 | 27 | 50.37634
21393 | J_034_14 | 27.5 | 50.71685
21394 | J_034_14 | 28 | 50.71326
21395 | J_034_14 | 28.5 | 50.82079
21396 | J_034_14 | 29 | 50.9319
21397 | J_034_14 | 29.5 | 51.15771
21398 | J_034_14 | 30 | 51.15054
21399 | J_034_14 | 30.5 | 51.49104
21400 | J_034_14 | 31 | 51.48746
21401 | J_034_14 | 31.5 | 51.82796
21402 | J_034_14 | 32 | 51.70609
21403 | J_034_14 | 32.01 | 17.1828 |  |  | x
21404 | J_034_14 | 32.5 | 14.98208 |  |  | x
21405 | J_034_14 | 33 | 13.70609 |  |  | x
21406 | J_034_14 | 33.5 | 12.77778 |  |  | x
21407 | J_034_14 | 34 | 12.19355 |  |  | x
21408 | J_034_14 | 34.5 | 12.07168 |  |  | x
21409 | J_034_14 | 35 | 11.83513 |  |  | x
21410 | J_034_14 | 35.5 | 11.48387 |  |  | x
21411 | J_034_14 | 36 | 11.12903 |  |  | x
21412 | J_034_14 | 36.5 | 10.77778 |  |  | x
21413 | J_034_14 | 37 | 10.08244 |  |  | x
21414 | J_034_14 | 37.5 | 9.842294 |  |  | x
21415 | J_034_14 | 38 | 9.491039 |  |  | x
21416 | J_034_14 | 38.5 | 9.25448 |  |  | x
21417 | J_034_14 | 39 | 9.017921 |  |  | x
21418 | J_034_14 | 39.5 | 9.010753 |  |  | x
21419 | J_034_14 | 40 | 9.007168 |  |  | x
21420 | J_034_14 | 40.5 | 9 |  |  | x
21421 | J_034_14 | 41 | 8.763441 |  |  | x
21422 | J_034_15 | 0 | 46.34307
21423 | J_034_15 | 0.5 | 50.05839
21424 | J_034_15 | 1 | 52.70073
21425 | J_034_15 | 1.5 | 53.75182
21426 | J_034_15 | 2 | 54.27007
21427 | J_034_15 | 2.5 | 54.78832
21428 | J_034_15 | 3 | 54.77372
21429 | J_034_15 | 3.5 | 55.82482
21430 | J_034_15 | 4 | 56.51825
21431 | J_034_15 | 4.5 | 57.0438
21432 | J_034_15 | 5 | 57.91241
21433 | J_034_15 | 5.5 | 58.08029
21434 | J_034_15 | 6 | 58.06569
21435 | J_034_15 | 6.5 | 58.22628
21436 | J_034_15 | 7 | 58.74453
21437 | J_034_15 | 7.5 | 58.90511
21438 | J_034_15 | 7.9 | 58.89781
21439 | J_034_15 | 8.5 | 59.05839
21440 | J_034_15 | 9 | 59.39416
21441 | J_034_15 | 9.5 | 59.38686
21442 | J_034_15 | 10 | 59.0146
21443 | J_034_15 | 10.5 | 60.06569
21444 | J_034_15 | 11.1 | 60.40146
21445 | J_034_15 | 11.5 | 60.74453
21446 | J_034_15 | 12 | 60.90511
21447 | J_034_15 | 12.5 | 61.78102
21448 | J_034_15 | 13 | 61.76642
21449 | J_034_15 | 13.5 | 61.75182
21450 | J_034_15 | 14 | 62.09489
21451 | J_034_15 | 14.5 | 62.08029
21452 | J_034_15 | 15 | 62.59854
21453 | J_034_15 | 15.5 | 63.11679
21454 | J_034_15 | 16 | 63.45985
21455 | J_034_15 | 16.5 | 63.9708
21456 | J_034_15 | 17 | 64.49635
21457 | J_034_15 | 17.5 | 64.29927
21458 | J_034_15 | 18 | 63.75182
21459 | J_034_15 | 18.5 | 63.56204
21460 | J_034_15 | 19 | 63.36496
21461 | J_034_15 | 19.5 | 63.35766
21462 | J_034_15 | 20 | 64.22628
21463 | J_034_15 | 20.5 | 64.39416
21464 | J_034_15 | 21 | 64.55474
21465 | J_034_15 | 21.5 | 65.24818
21466 | J_034_15 | 22 | 65.23358
21467 | J_034_15 | 22.5 | 65.75912
21468 | J_034_15 | 23 | 65.56204
21469 | J_034_15 | 23.5 | 65.90511
21470 | J_034_15 | 24 | 65.89051
21471 | J_034_15 | 24.5 | 65.69343
21472 | J_034_15 | 25 | 66.0365
21473 | J_034_15 | 25.5 | 66.0219
21474 | J_034_15 | 26 | 65.83212
21475 | J_034_15 | 26.5 | 65.81752
21476 | J_034_15 | 27 | 65.27007
21477 | J_034_15 | 27.5 | 65.25547
21478 | J_034_15 | 28 | 65.06569
21479 | J_034_15 | 28.5 | 65.93431
21480 | J_034_15 | 29 | 66.45255
21481 | J_034_15 | 29.5 | 66.9708
21482 | J_034_15 | 30 | 67.48905
21483 | J_034_15 | 30.5 | 68.18978
21484 | J_034_15 | 31 | 68.35036
21485 | J_034_15 | 31.5 | 67.9781
21486 | J_034_15 | 32 | 67.78832
21487 | J_034_15 | 32.5 | 24.27737 |  |  | x
21488 | J_034_15 | 33.1 | 23.37226 |  |  | x
21489 | J_034_15 | 33.5 | 22.29197 |  |  | x
21490 | J_034_15 | 34 | 21.74453 |  |  | x
21491 | J_034_15 | 34.5 | 21.0219 |  |  | x
21492 | J_034_15 | 35 | 20.82482 |  |  | x
21493 | J_034_15 | 35.5 | 20.28467 |  |  | x
21494 | J_034_15 | 36 | 20.08759 |  |  | x
21495 | J_034_15 | 36.5 | 19.54015 |  |  | x
21496 | J_034_15 | 37 | 19.88321 |  |  | x
21497 | J_034_15 | 37.5 | 19.51825 |  |  | x
21498 | J_034_15 | 38 | 19.32117 |  |  | x
21499 | J_034_15 | 38.5 | 18.9562 |  |  | x
21500 | J_034_15 | 38.9 | 19.47445 |  |  | x
21501 | J_034_15 | 39.5 | 18.74453 |  |  | x
21502 | J_034_16 | 0 | 47.40876
21503 | J_034_16 | 0.5 | 50.40876
21504 | J_034_16 | 1 | 52.70073
21505 | J_034_16 | 1.5 | 54.10949
21506 | J_034_16 | 2 | 54.62774
21507 | J_034_16 | 2.5 | 54.78832
21508 | J_034_16 | 3 | 55.31387
21509 | J_034_16 | 3.5 | 56.0073
21510 | J_034_16 | 4 | 56.34307
21511 | J_034_16 | 4.5 | 57.21898
21512 | J_034_16 | 5 | 57.56204
21513 | J_034_16 | 5.5 | 57.72263
21514 | J_034_16 | 6 | 58.24088
21515 | J_034_16 | 6.5 | 58.40146
21516 | J_034_16 | 7 | 58.0365
21517 | J_034_16 | 7.5 | 58.55474
21518 | J_034_16 | 8 | 58.71533
21519 | J_034_16 | 8.5 | 59.23358
21520 | J_034_16 | 9 | 59.75182
21521 | J_034_16 | 9.5 | 60.09489
21522 | J_034_16 | 10 | 60.25547
21523 | J_034_16 | 10.5 | 61.13139
21524 | J_034_16 | 11 | 60.58394
21525 | J_034_16 | 11.5 | 60.91971
21526 | J_034_16 | 12 | 61.08759
21527 | J_034_16 | 12.5 | 62.13869
21528 | J_034_16 | 13 | 63.0146
21529 | J_034_16 | 13.5 | 64.24088
21530 | J_034_16 | 14 | 66.17518
21531 | J_034_16 | 14.5 | 67.22628
21532 | J_034_16 | 15 | 68.10219
21533 | J_034_16 | 15.5 | 68.08759
21534 | J_034_16 | 16 | 67.89781
21535 | J_034_16 | 16.5 | 68.41606
21536 | J_034_16 | 17 | 68.57664
21537 | J_034_16 | 17.5 | 68.0292
21538 | J_034_16 | 19 | 69.58394
21539 | J_034_16 | 19.5 | 69.92701
21540 | J_034_16 | 20 | 69.91241
21541 | J_034_16 | 20.5 | 69.89781
21542 | J_034_16 | 21 | 70.23358
21543 | J_034_16 | 21.5 | 70.40146
21544 | J_034_16 | 22 | 70.56204
21545 | J_034_16 | 22.5 | 70.54745
21546 | J_034_16 | 23 | 71.06569
21547 | J_034_16 | 23.6 | 70.87591
21548 | J_034_16 | 24 | 71.0365
21549 | J_034_16 | 24.5 | 71.37956
21550 | J_034_16 | 25 | 71.18978
21551 | J_034_16 | 25.5 | 70.9927
21552 | J_034_16 | 26 | 71.51095
21553 | J_034_16 | 26.5 | 71.49635
21554 | J_034_16 | 27 | 70.77372
21555 | J_034_16 | 27.5 | 70.75912
21556 | J_034_16 | 29 | 72.13869
21557 | J_034_16 | 29.5 | 71.76642
21558 | J_034_16 | 30 | 72.10949
21559 | J_034_16 | 30.5 | 72.44526
21560 | J_034_16 | 31 | 72.43066
21561 | J_034_16 | 31.5 | 72.41606
21562 | J_034_16 | 32 | 72.22628
21563 | J_034_16 | 32.5 | 72.0365
21564 | J_034_16 | 32.51 | 27.47445 |  |  | x
21565 | J_034_16 | 33 | 23.72993 |  |  | x
21566 | J_034_16 | 33.5 | 22.64964 |  |  | x
21567 | J_034_16 | 34 | 21.74453 |  |  | x
21568 | J_034_16 | 34.5 | 21.0219 |  |  | x
21569 | J_034_16 | 35 | 20.83212 |  |  | x
21570 | J_034_16 | 35.5 | 20.63504 |  |  | x
21571 | J_034_16 | 36 | 20.27007 |  |  | x
21572 | J_034_16 | 36.5 | 19.36496 |  |  | x
21573 | J_034_16 | 37 | 19.52555 |  |  | x
21574 | J_034_16 | 37.5 | 19.86861 |  |  | x
21575 | J_034_16 | 38 | 19.85401 |  |  | x
21576 | J_034_16 | 38.5 | 19.13139 |  |  | x
21577 | J_034_16 | 39 | 18.75912 |  |  | x
21578 | J_034_16 | 39.5 | 18.0365 |  |  | x
21579 | J_039_01 | 0.05 | 6.7
21580 | J_039_01 | 0.1 | 16.8
21581 | J_039_01 | 0.2 | 22.4
21582 | J_039_01 | 0.3 | 29.1
21583 | J_039_01 | 0.4 | 30.9
21584 | J_039_01 | 0.5 | 32
21585 | J_039_01 | 0.6 | 33.6
21586 | J_039_01 | 0.65 | 35
21587 | J_039_01 | 0.7 | 35.8
21588 | J_039_01 | 0.8 | 36.6
21589 | J_039_01 | 0.9 | 37.2
21590 | J_039_01 | 1 | 37.7
21591 | J_039_01 | 1.5 | 41
21592 | J_039_01 | 2 | 43.2
21593 | J_039_01 | 2.5 | 44.5
21594 | J_039_01 | 3 | 45.6
21595 | J_039_01 | 3.5 | 46.6
21596 | J_039_01 | 4 | 47.6
21597 | J_039_01 | 4.5 | 48.1
21598 | J_039_01 | 5 | 49.1
21599 | J_039_02 | 0.01 | 19
21600 | J_039_02 | 0.04 | 24.9
21601 | J_039_02 | 0.08 | 31.1
21602 | J_039_02 | 0.16 | 36.7
21603 | J_039_02 | 0.25 | 41.8
21604 | J_039_02 | 0.34 | 44.3
21605 | J_039_02 | 0.42 | 47.4
21606 | J_039_02 | 0.5 | 49
21607 | J_039_02 | 0.57 | 50
21608 | J_039_02 | 0.66 | 51.5
21609 | J_039_02 | 0.75 | 52.3
21610 | J_039_02 | 0.82 | 52.9
21611 | J_039_02 | 1 | 53.6
21612 | J_039_02 | 1.5 | 56.9
21613 | J_039_02 | 2 | 58.8
21614 | J_039_02 | 2.5 | 60.2
21615 | J_039_02 | 3 | 61.3
21616 | J_039_02 | 3.5 | 61.9
21617 | J_039_02 | 4 | 62.3
21618 | J_039_02 | 4.5 | 62.7
21619 | J_039_02 | 5 | 63.2
21620 | J_039_03 | 0.01 | 18.8
21621 | J_039_03 | 0.02 | 24.8
21622 | J_039_03 | 0.04 | 32.1
21623 | J_039_03 | 0.09 | 40.5
21624 | J_039_03 | 0.15 | 49.7
21625 | J_039_03 | 0.25 | 55.2
21626 | J_039_03 | 0.35 | 60.3
21627 | J_039_03 | 0.4 | 63.4
21628 | J_039_03 | 0.5 | 66
21629 | J_039_03 | 0.6 | 67.3
21630 | J_039_03 | 0.7 | 69.8
21631 | J_039_03 | 0.75 | 70.8
21632 | J_039_03 | 0.85 | 72.7
21633 | J_039_03 | 0.9 | 74.4
21634 | J_039_03 | 1 | 75.3
21635 | J_039_03 | 1.5 | 80.3
21636 | J_039_03 | 2 | 83.5
21637 | J_039_03 | 2.5 | 86
21638 | J_039_03 | 3 | 88.5
21639 | J_039_03 | 3.5 | 89.5
21640 | J_039_03 | 4 | 90.7
21641 | J_039_03 | 4.5 | 91.1
21642 | J_039_03 | 5 | 91.3
21643 | J_039_04 | 0.01 | 4.4
21644 | J_039_04 | 0.08 | 9.5
21645 | J_039_04 | 0.16 | 16.2
21646 | J_039_04 | 0.24 | 18.9
21647 | J_039_04 | 0.32 | 21.6
21648 | J_039_04 | 0.41 | 22.9
21649 | J_039_04 | 0.49 | 23.9
21650 | J_039_04 | 0.58 | 24.6
21651 | J_039_04 | 0.65 | 25.6
21652 | J_039_04 | 0.73 | 26.4
21653 | J_039_04 | 0.82 | 27.2
21654 | J_039_04 | 0.9 | 27.7
21655 | J_039_04 | 0.99 | 28.6
21656 | J_039_04 | 1.07 | 29.1
21657 | J_039_04 | 1.15 | 29.5
21658 | J_039_04 | 1.24 | 29.9
21659 | J_039_04 | 1.32 | 30.5
21660 | J_039_04 | 1.4 | 30.9
21661 | J_039_04 | 1.49 | 31.7
21662 | J_039_04 | 1.58 | 32.1
21663 | J_039_04 | 1.65 | 32.7
21664 | J_039_04 | 1.74 | 33.3
21665 | J_039_04 | 1.81 | 33.8
21666 | J_039_04 | 1.91 | 34.3
21667 | J_039_04 | 1.99 | 34.6
21668 | J_039_04 | 2.07 | 35.2
21669 | J_039_04 | 2.15 | 35.6
21670 | J_039_04 | 2.23 | 35.7
21671 | J_039_04 | 2.32 | 36.3
21672 | J_039_04 | 2.4 | 36.4
21673 | J_039_04 | 2.49 | 36.7
21674 | J_039_04 | 2.58 | 37.1
21675 | J_039_04 | 2.65 | 37.7
21676 | J_039_04 | 2.73 | 37.9
21677 | J_039_04 | 2.82 | 38.2
21678 | J_039_04 | 2.9 | 38.3
21679 | J_039_04 | 2.99 | 38.7
21680 | J_039_04 | 3.07 | 38.8
21681 | J_039_04 | 3.16 | 39.3
21682 | J_039_04 | 3.24 | 39.2
21683 | J_039_04 | 3.33 | 39.5
21684 | J_039_04 | 3.41 | 39.7
21685 | J_039_04 | 3.49 | 39.6
21686 | J_039_04 | 3.57 | 39.7
21687 | J_039_04 | 3.65 | 39.7
21688 | J_039_04 | 3.73 | 39.9
21689 | J_039_04 | 3.83 | 39.9
21690 | J_039_04 | 3.91 | 40.1
21691 | J_039_04 | 3.99 | 40.2
21692 | J_039_04 | 4.07 | 40.4
21693 | J_039_04 | 4.16 | 40.4
21694 | J_039_04 | 4.25 | 40.3
21695 | J_039_04 | 4.32 | 40.2
21696 | J_039_04 | 4.41 | 40.4
21697 | J_039_04 | 4.5 | 40.5
21698 | J_039_04 | 4.58 | 40.4
21699 | J_039_04 | 4.67 | 40.5
21700 | J_039_04 | 4.75 | 40.5
21701 | J_039_04 | 4.83 | 40.6
21702 | J_039_04 | 4.91 | 40.6
21703 | J_039_04 | 4.98 | 40.5
21704 | J_039_05 | 0.01 | 10.8
21705 | J_039_05 | 0.04 | 14.3
21706 | J_039_05 | 0.16 | 18.9
21707 | J_039_05 | 0.24 | 21.5
21708 | J_039_05 | 0.32 | 24.5
21709 | J_039_05 | 0.42 | 27.1
21710 | J_039_05 | 0.5 | 29.8
21711 | J_039_05 | 0.58 | 30.5
21712 | J_039_05 | 0.67 | 30.7
21713 | J_039_05 | 0.75 | 30.7
21714 | J_039_05 | 0.82 | 33
21715 | J_039_05 | 0.91 | 33.9
21716 | J_039_05 | 1.08 | 33.9
21717 | J_039_05 | 1.16 | 34.6
21718 | J_039_05 | 1.24 | 36.6
21719 | J_039_05 | 1.34 | 38.1
21720 | J_039_05 | 1.41 | 38.3
21721 | J_039_05 | 1.5 | 38.2
21722 | J_039_05 | 1.58 | 40.1
21723 | J_039_05 | 1.66 | 41.8
21724 | J_039_05 | 1.75 | 41.1
21725 | J_039_05 | 1.83 | 43.9
21726 | J_039_05 | 1.92 | 42
21727 | J_039_05 | 2 | 44.2
21728 | J_039_05 | 2.09 | 44.3
21729 | J_039_05 | 2.17 | 45.2
21730 | J_039_05 | 2.26 | 42.2
21731 | J_039_05 | 2.33 | 43.5
21732 | J_039_05 | 2.42 | 43
21733 | J_039_05 | 2.49 | 44.5
21734 | J_039_05 | 2.57 | 45.8
21735 | J_039_05 | 2.66 | 46.4
21736 | J_039_05 | 2.74 | 46.9
21737 | J_039_05 | 2.83 | 48.5
21738 | J_039_05 | 3 | 48.2
21739 | J_039_05 | 3.08 | 48.2
21740 | J_039_05 | 3.18 | 48.5
21741 | J_039_05 | 3.25 | 49.8
21742 | J_039_05 | 3.33 | 48.2
21743 | J_039_05 | 3.41 | 49.8
21744 | J_039_05 | 3.5 | 48.6
21745 | J_039_05 | 3.6 | 47.7
21746 | J_039_05 | 3.67 | 47.7
21747 | J_039_05 | 3.75 | 48.6
21748 | J_039_05 | 3.84 | 50.3
21749 | J_039_05 | 3.92 | 49.9
21750 | J_039_05 | 4 | 51.1
21751 | J_039_05 | 4.09 | 50.7
21752 | J_039_05 | 4.17 | 51.7
21753 | J_039_05 | 4.26 | 51.4
21754 | J_039_05 | 4.33 | 50.6
21755 | J_039_05 | 4.42 | 50.6
21756 | J_039_05 | 4.51 | 50.6
21757 | J_039_05 | 4.59 | 52.1
21758 | J_039_05 | 4.68 | 51.5
21759 | J_039_05 | 4.76 | 51.2
21760 | J_039_05 | 4.85 | 51.6
21761 | J_039_05 | 4.93 | 51.7
21762 | J_039_05 | 5 | 51
21763 | J_039_06 | 0.02 | 14.4
21764 | J_039_06 | 0.04 | 19.9
21765 | J_039_06 | 0.09 | 20.8
21766 | J_039_06 | 0.17 | 27
21767 | J_039_06 | 0.25 | 29.1
21768 | J_039_06 | 0.33 | 32
21769 | J_039_06 | 0.42 | 35.1
21770 | J_039_06 | 0.5 | 39.1
21771 | J_039_06 | 0.58 | 38.6
21772 | J_039_06 | 0.66 | 42
21773 | J_039_06 | 0.76 | 45.3
21774 | J_039_06 | 0.83 | 48
21775 | J_039_06 | 0.91 | 48.7
21776 | J_039_06 | 1 | 52.3
21777 | J_039_06 | 1.08 | 52.2
21778 | J_039_06 | 1.17 | 53.8
21779 | J_039_06 | 1.25 | 55.6
21780 | J_039_06 | 1.33 | 57.7
21781 | J_039_06 | 1.41 | 58.3
21782 | J_039_06 | 1.5 | 58.6
21783 | J_039_06 | 1.57 | 59.3
21784 | J_039_06 | 1.66 | 59.2
21785 | J_039_06 | 1.75 | 59
21786 | J_039_06 | 1.83 | 59.5
21787 | J_039_06 | 1.91 | 59.8
21788 | J_039_06 | 2 | 62
21789 | J_039_06 | 2.07 | 62.7
21790 | J_039_06 | 2.16 | 65.2
21791 | J_039_06 | 2.25 | 68.5
21792 | J_039_06 | 2.33 | 69.3
21793 | J_039_06 | 2.41 | 66.9
21794 | J_039_06 | 2.5 | 68.7
21795 | J_039_06 | 2.58 | 70.1
21796 | J_039_06 | 2.67 | 71.9
21797 | J_039_06 | 2.74 | 71.7
21798 | J_039_06 | 2.82 | 72.7
21799 | J_039_06 | 2.91 | 72.3
21800 | J_039_06 | 2.99 | 73
21801 | J_039_06 | 3.08 | 71.8
21802 | J_039_06 | 3.17 | 71.9
21803 | J_039_06 | 3.25 | 72.8
21804 | J_039_06 | 3.33 | 75.6
21805 | J_039_06 | 3.41 | 75.7
21806 | J_039_06 | 3.51 | 75.6
21807 | J_039_06 | 3.58 | 78.1
21808 | J_039_06 | 3.66 | 78.8
21809 | J_039_06 | 3.75 | 76.1
21810 | J_039_06 | 3.84 | 76.1
21811 | J_039_06 | 3.92 | 79.2
21812 | J_039_06 | 4 | 80.6
21813 | J_039_06 | 4.08 | 79.3
21814 | J_039_06 | 4.18 | 79.1
21815 | J_039_06 | 4.26 | 80.8
21816 | J_039_06 | 4.33 | 82.7
21817 | J_039_06 | 4.43 | 82.4
21818 | J_039_06 | 4.51 | 85.1
21819 | J_039_06 | 4.58 | 86.4
21820 | J_039_06 | 4.67 | 86
21821 | J_039_06 | 4.76 | 85.2
21822 | J_039_06 | 4.84 | 85.9
21823 | J_039_06 | 4.92 | 87.1
21824 | J_039_06 | 4.98 | 86.4
21825 | J_039_07 | 0.05 | 7.5
21826 | J_039_07 | 0.15 | 12.1
21827 | J_039_07 | 0.24 | 14.9
21828 | J_039_07 | 0.32 | 22.2
21829 | J_039_07 | 0.41 | 24.9
21830 | J_039_07 | 0.51 | 24.9
21831 | J_039_07 | 0.58 | 27.1
21832 | J_039_07 | 0.67 | 29.8
21833 | J_039_07 | 0.74 | 32.9
21834 | J_039_07 | 0.83 | 35.3
21835 | J_039_07 | 0.91 | 35.3
21836 | J_039_07 | 0.99 | 34.1
21837 | J_039_07 | 1.08 | 37.6
21838 | J_039_07 | 1.17 | 38.2
21839 | J_039_07 | 1.25 | 40.7
21840 | J_039_07 | 1.33 | 42.5
21841 | J_039_07 | 1.4 | 42.6
21842 | J_039_07 | 1.5 | 45.6
21843 | J_039_07 | 1.58 | 42.5
21844 | J_039_07 | 1.65 | 46.2
21845 | J_039_07 | 1.74 | 48.5
21846 | J_039_07 | 1.82 | 47.9
21847 | J_039_07 | 1.91 | 50.9
21848 | J_039_07 | 1.99 | 51
21849 | J_039_07 | 2.08 | 51.1
21850 | J_039_07 | 2.16 | 51.1
21851 | J_039_07 | 2.24 | 53.4
21852 | J_039_07 | 2.32 | 53.8
21853 | J_039_07 | 2.41 | 54.1
21854 | J_039_07 | 2.49 | 53.9
21855 | J_039_07 | 2.58 | 53.7
21856 | J_039_07 | 2.66 | 55.6
21857 | J_039_07 | 2.75 | 58.2
21858 | J_039_07 | 2.82 | 59.8
21859 | J_039_07 | 2.91 | 60.9
21860 | J_039_07 | 2.99 | 60.1
21861 | J_039_07 | 3.09 | 60.7
21862 | J_039_07 | 3.16 | 62.6
21863 | J_039_07 | 3.24 | 62.8
21864 | J_039_07 | 3.33 | 65.2
21865 | J_039_07 | 3.43 | 65.1
21866 | J_039_07 | 3.5 | 67.9
21867 | J_039_07 | 3.57 | 68.3
21868 | J_039_07 | 3.67 | 67.1
21869 | J_039_07 | 3.75 | 69.8
21870 | J_039_07 | 3.83 | 69.1
21871 | J_039_07 | 3.92 | 69.6
21872 | J_039_07 | 4.01 | 69.8
21873 | J_039_07 | 4.08 | 69.9
21874 | J_039_07 | 4.17 | 70.3
21875 | J_039_07 | 4.26 | 70.5
21876 | J_039_07 | 4.33 | 72.3
21877 | J_039_07 | 4.42 | 72.4
21878 | J_039_07 | 4.5 | 72.2
21879 | J_039_07 | 4.59 | 72.7
21880 | J_039_07 | 4.67 | 73.1
21881 | J_039_07 | 4.75 | 73.1
21882 | J_039_07 | 4.82 | 73.1
21883 | J_039_07 | 4.92 | 73.3
21884 | J_039_07 | 4.99 | 73.5
21885 | J_044_01 | 0.02 | 15.33333
21886 | J_044_01 | 0.07 | 35.02381
21887 | J_044_01 | 0.13 | 48.2381
21888 | J_044_01 | 0.19 | 57.21429
21889 | J_044_01 | 0.25 | 62.47619
21890 | J_044_01 | 0.3 | 65.28571
21891 | J_044_01 | 0.36 | 67
21892 | J_044_01 | 0.41 | 68.5
21893 | J_044_01 | 0.46 | 69.97619
21894 | J_044_01 | 0.51 | 70.78571
21895 | J_044_01 | 0.57 | 71.57143
21896 | J_044_01 | 0.61 | 72.04762
21897 | J_044_01 | 0.62 | 72.2381
21898 | J_044_01 | 0.66 | 72.92857
21899 | J_044_01 | 0.71 | 73.57143
21900 | J_044_01 | 0.76 | 73.90476
21901 | J_044_01 | 0.81 | 74.2381
21902 | J_044_01 | 0.85 | 74.71429
21903 | J_044_01 | 0.9 | 75.02381
21904 | J_044_01 | 0.95 | 75.38095
21905 | J_044_01 | 0.99 | 75.88095
21906 | J_044_01 | 1.04 | 76.19048
21907 | J_044_01 | 1.08 | 76.33333
21908 | J_044_01 | 1.13 | 76.66667
21909 | J_044_01 | 1.17 | 76.80952
21910 | J_044_01 | 1.21 | 77
21911 | J_044_01 | 1.26 | 77.14286
21912 | J_044_01 | 1.3 | 77.66667
21913 | J_044_01 | 1.34 | 77.80952
21914 | J_044_01 | 2.39 | 81.09524
21915 | J_044_01 | 2.43 | 81.40476
21916 | J_044_01 | 2.47 | 81.2381
21917 | J_044_01 | 2.51 | 81.2381
21918 | J_044_01 | 2.55 | 81.21429
21919 | J_044_01 | 2.59 | 81.40476
21920 | J_044_01 | 2.63 | 81.40476
21921 | J_044_01 | 2.67 | 81.57143
21922 | J_044_01 | 2.71 | 81.7381
21923 | J_044_01 | 2.75 | 81.57143
21924 | J_044_01 | 2.79 | 81.90476
21925 | J_044_01 | 2.83 | 81.90476
21926 | J_044_01 | 2.87 | 81.90476
21927 | J_044_01 | 2.91 | 82.07143
21928 | J_044_01 | 2.95 | 82.07143
21929 | J_044_01 | 2.99 | 82.07143
21930 | J_044_01 | 3.03 | 82.07143
21931 | J_044_01 | 3.07 | 82.2619
21932 | J_044_01 | 3.11 | 82.2381
21933 | J_044_01 | 3.15 | 82.2381
21934 | J_044_01 | 3.19 | 82.42857
21935 | J_044_01 | 3.23 | 82.2381
21936 | J_044_01 | 3.28 | 82.42857
21937 | J_044_01 | 3.32 | 82.59524
21938 | J_044_01 | 3.36 | 82.40476
21939 | J_044_01 | 3.4 | 82.59524
21940 | J_044_01 | 3.44 | 82.7619
21941 | J_044_01 | 3.48 | 82.92857
21942 | J_044_01 | 3.52 | 82.78571
21943 | J_044_01 | 3.56 | 82.97619
21944 | J_044_01 | 3.6 | 83.14286
21945 | J_044_01 | 3.64 | 83.16667
21946 | J_044_01 | 3.84 | 83.14286
21947 | J_044_01 | 3.88 | 83.30952
21948 | J_044_01 | 3.92 | 83.30952
21949 | J_044_01 | 3.96 | 83.30952
21950 | J_044_01 | 4 | 83.30952
21951 | J_044_01 | 4.04 | 83.5
21952 | J_044_01 | 4.08 | 83.5
21953 | J_044_01 | 4.12 | 83.47619
21954 | J_044_01 | 4.16 | 83.47619
21955 | J_044_01 | 4.2 | 83.47619
21956 | J_044_01 | 4.24 | 83.47619
21957 | J_044_01 | 4.28 | 83.45238
21958 | J_044_01 | 4.32 | 83.64286
21959 | J_044_01 | 4.36 | 83.80952
21960 | J_044_01 | 4.4 | 83.80952
21961 | J_044_01 | 4.44 | 83.80952
21962 | J_044_01 | 4.48 | 83.83333
21963 | J_044_01 | 4.52 | 83.83333
21964 | J_044_01 | 4.56 | 84
21965 | J_044_01 | 4.6 | 84
21966 | J_044_01 | 4.64 | 84
21967 | J_044_01 | 4.68 | 84.2381
21968 | J_044_01 | 4.72 | 84.2381
21969 | J_044_01 | 4.76 | 84
21970 | J_044_01 | 4.8 | 84.16667
21971 | J_044_01 | 4.84 | 84.16667
21972 | J_044_01 | 4.88 | 84.16667
21973 | J_044_01 | 4.91 | 84.16667
21974 | J_044_01 | 4.95 | 84.16667
21975 | J_044_01 | 4.99 | 84.33333
21976 | J_044_01 | 5.03 | 84.33333
21977 | J_044_01 | 5.07 | 84.5
21978 | J_044_01 | 5.11 | 84.30952
21979 | J_044_01 | 5.15 | 84.5
21980 | J_044_01 | 5.19 | 84.47619
21981 | J_044_01 | 5.23 | 84.47619
21982 | J_044_01 | 5.27 | 84.66667
21983 | J_044_01 | 5.31 | 84.66667
21984 | J_044_01 | 5.35 | 84.66667
21985 | J_044_01 | 5.39 | 84.66667
21986 | J_044_01 | 5.43 | 84.64286
21987 | J_044_01 | 5.47 | 84.64286
21988 | J_044_01 | 5.51 | 84.66667
21989 | J_044_01 | 5.55 | 85.02381
21990 | J_044_01 | 5.59 | 84.85714
21991 | J_044_01 | 5.63 | 84.83333
21992 | J_044_01 | 5.67 | 84.83333
21993 | J_044_01 | 5.71 | 85
21994 | J_044_01 | 5.75 | 85.02381
21995 | J_044_01 | 5.79 | 85.19048
21996 | J_044_01 | 5.83 | 85
21997 | J_044_01 | 5.87 | 85
21998 | J_044_01 | 5.91 | 85
21999 | J_044_01 | 5.95 | 85
22000 | J_044_01 | 5.99 | 85
22001 | J_044_01 | 6.03 | 85
22002 | J_044_01 | 6.07 | 85
22003 | J_044_01 | 6.11 | 85.16667
22004 | J_044_01 | 6.15 | 85.16667
22005 | J_044_01 | 6.19 | 85.33333
22006 | J_044_01 | 6.23 | 85.33333
22007 | J_044_01 | 6.27 | 85.30952
22008 | J_044_01 | 6.3 | 85.30952
22009 | J_044_01 | 6.34 | 85.5
22010 | J_044_01 | 6.38 | 85.5
22011 | J_044_01 | 6.42 | 85.33333
22012 | J_044_01 | 6.46 | 85.54762
22013 | J_044_01 | 6.49 | 85.5
22014 | J_044_01 | 6.53 | 85.33333
22015 | J_044_01 | 6.57 | 85.47619
22016 | J_044_01 | 6.61 | 85.47619
22017 | J_044_01 | 6.65 | 85.64286
22018 | J_044_01 | 6.69 | 85.66667
22019 | J_044_01 | 6.73 | 85.66667
22020 | J_044_01 | 6.77 | 85.66667
22021 | J_044_01 | 6.81 | 85.66667
22022 | J_044_01 | 6.85 | 85.66667
22023 | J_044_01 | 6.89 | 85.64286
22024 | J_044_01 | 6.93 | 85.83333
22025 | J_044_01 | 6.97 | 85.64286
22026 | J_044_01 | 8 | 86.30952
22027 | J_044_01 | 8.03 | 86.64286
22028 | J_044_01 | 8.08 | 86.66667
22029 | J_044_01 | 8.2 | 86.83333
22030 | J_044_01 | 8.32 | 86.66667
22031 | J_044_01 | 8.44 | 86.83333
22032 | J_044_01 | 8.56 | 87.54762
22033 | J_044_01 | 8.67 | 86.83333
22034 | J_044_01 | 8.79 | 86.80952
22035 | J_044_01 | 8.91 | 86.80952
22036 | J_044_01 | 9.03 | 86.97619
22037 | J_044_01 | 9.15 | 86.97619
22038 | J_044_01 | 9.26 | 87.14286
22039 | J_044_01 | 9.38 | 87.14286
22040 | J_044_01 | 9.5 | 87.33333
22041 | J_044_01 | 9.62 | 87.5
22042 | J_044_01 | 9.74 | 87.30952
22043 | J_044_01 | 9.85 | 87.14286
22044 | J_044_01 | 9.97 | 87.28571
22045 | J_044_01 | 10.09 | 87.47619
22046 | J_044_01 | 10.21 | 87.5
22047 | J_044_01 | 10.32 | 87.66667
22048 | J_044_01 | 10.44 | 87.64286
22049 | J_044_01 | 10.56 | 87.64286
22050 | J_044_01 | 10.68 | 87.64286
22051 | J_044_01 | 10.79 | 87.80952
22052 | J_044_01 | 10.91 | 87.64286
22053 | J_044_01 | 11.03 | 87.80952
22054 | J_044_01 | 11.15 | 88
22055 | J_044_01 | 11.26 | 88.14286
22056 | J_044_01 | 11.38 | 87.97619
22057 | J_044_01 | 11.5 | 88.14286
22058 | J_044_01 | 11.61 | 88.11905
22059 | J_044_01 | 11.73 | 88.11905
22060 | J_044_01 | 11.85 | 88.47619
22061 | J_044_01 | 11.96 | 88.28571
22062 | J_044_01 | 12.08 | 88.47619
22063 | J_044_01 | 12.2 | 88.47619
22064 | J_044_01 | 12.32 | 88.66667
22065 | J_044_01 | 12.43 | 88.66667
22066 | J_044_01 | 12.55 | 88.47619
22067 | J_044_01 | 12.67 | 88.64286
22068 | J_044_01 | 12.78 | 88.61905
22069 | J_044_01 | 12.9 | 88.47619
22070 | J_044_01 | 13.02 | 88.83333
22071 | J_044_01 | 13.14 | 89
22072 | J_044_01 | 13.25 | 88.80952
22073 | J_044_01 | 13.37 | 89
22074 | J_044_01 | 13.49 | 88.80952
22075 | J_044_01 | 13.6 | 88.61905
22076 | J_044_01 | 13.72 | 88.78571
22077 | J_044_01 | 13.84 | 88.97619
22078 | J_044_01 | 13.95 | 88.97619
22079 | J_044_01 | 14.07 | 88.97619
22080 | J_044_01 | 14.19 | 88.97619
22081 | J_044_01 | 14.3 | 88.97619
22082 | J_044_02 | 0.01 | 3.285714
22083 | J_044_02 | 0.05 | 8.622449
22084 | J_044_02 | 0.1 | 10.79592
22085 | J_044_02 | 0.15 | 12.22449
22086 | J_044_02 | 0.2 | 13.39796
22087 | J_044_02 | 0.24 | 14.33673
22088 | J_044_02 | 0.29 | 15.15306
22089 | J_044_02 | 0.34 | 15.92857
22090 | J_044_02 | 0.38 | 16.53061
22091 | J_044_02 | 0.43 | 17.10204
22092 | J_044_02 | 0.47 | 17.47959
22093 | J_044_02 | 0.52 | 17.94898
22094 | J_044_02 | 0.56 | 18.34694
22095 | J_044_02 | 0.6 | 18.7551
22096 | J_044_02 | 0.65 | 18.94898
22097 | J_044_02 | 0.69 | 19.38776
22098 | J_044_02 | 0.73 | 19.65306
22099 | J_044_02 | 1.78 | 24.57143
22100 | J_044_02 | 1.82 | 24.7551
22101 | J_044_02 | 1.86 | 24.82653
22102 | J_044_02 | 1.9 | 25.0102
22103 | J_044_02 | 1.94 | 25.0102
22104 | J_044_02 | 1.98 | 25.16327
22105 | J_044_02 | 2.02 | 25.31633
22106 | J_044_02 | 2.06 | 25.40816
22107 | J_044_02 | 2.1 | 25.4898
22108 | J_044_02 | 2.14 | 25.4898
22109 | J_044_02 | 2.18 | 25.72449
22110 | J_044_02 | 2.22 | 25.79592
22111 | J_044_02 | 2.26 | 25.84694
22112 | J_044_02 | 2.3 | 25.96939
22113 | J_044_02 | 2.34 | 26.05102
22114 | J_044_02 | 2.38 | 26.05102
22115 | J_044_02 | 2.42 | 26.17347
22116 | J_044_02 | 2.46 | 26.2551
22117 | J_044_02 | 2.5 | 26.33673
22118 | J_044_02 | 2.54 | 26.45918
22119 | J_044_02 | 2.58 | 26.5102
22120 | J_044_02 | 2.67 | 26.63265
22121 | J_044_02 | 2.71 | 26.73469
22122 | J_044_02 | 2.75 | 26.76531
22123 | J_044_02 | 2.79 | 26.88776
22124 | J_044_02 | 2.83 | 27.02041
22125 | J_044_02 | 2.87 | 27.07143
22126 | J_044_02 | 2.91 | 26.36735
22127 | J_044_02 | 2.95 | 26.5
22128 | J_044_02 | 2.99 | 26.58163
22129 | J_044_02 | 3.03 | 26.71429
22130 | J_044_02 | 3.07 | 26.79592
22131 | J_044_02 | 3.11 | 26.84694
22132 | J_044_02 | 3.15 | 26.86735
22133 | J_044_02 | 3.19 | 26.91837
22134 | J_044_02 | 3.23 | 26.88776
22135 | J_044_02 | 3.27 | 27.06122
22136 | J_044_02 | 3.31 | 26.9898
22137 | J_044_02 | 3.35 | 27.04082
22138 | J_044_02 | 3.39 | 27.13265
22139 | J_044_02 | 3.43 | 27.29592
22140 | J_044_02 | 3.47 | 27.31633
22141 | J_044_02 | 3.51 | 27.29592
22142 | J_044_02 | 3.55 | 27.44898
22143 | J_044_02 | 3.59 | 27.43878
22144 | J_044_02 | 3.63 | 27.4898
22145 | J_044_02 | 3.67 | 27.42857
22146 | J_044_02 | 3.71 | 27.53061
22147 | J_044_02 | 3.75 | 27.58163
22148 | J_044_02 | 3.79 | 27.63265
22149 | J_044_02 | 3.83 | 27.61224
22150 | J_044_02 | 3.87 | 27.70408
22151 | J_044_02 | 3.91 | 27.79592
22152 | J_044_02 | 3.95 | 27.85714
22153 | J_044_02 | 3.99 | 27.85714
22154 | J_044_02 | 4.03 | 27.95918
22155 | J_044_02 | 4.07 | 27.94898
22156 | J_044_02 | 4.11 | 28
22157 | J_044_02 | 4.15 | 28.05102
22158 | J_044_02 | 4.19 | 28
22159 | J_044_02 | 4.23 | 28.16327
22160 | J_044_02 | 4.27 | 28.18367
22161 | J_044_02 | 4.3 | 28.23469
22162 | J_044_02 | 4.34 | 28.28571
22163 | J_044_02 | 4.38 | 28.38776
22164 | J_044_02 | 4.42 | 28.43878
22165 | J_044_02 | 4.46 | 28.39796
22166 | J_044_02 | 4.5 | 28.44898
22167 | J_044_02 | 4.54 | 28.57143
22168 | J_044_02 | 4.58 | 28.47959
22169 | J_044_02 | 4.62 | 28.5
22170 | J_044_02 | 4.66 | 28.60204
22171 | J_044_02 | 4.7 | 28.61224
22172 | J_044_02 | 4.74 | 28.63265
22173 | J_044_02 | 4.78 | 28.70408
22174 | J_044_02 | 4.82 | 28.63265
22175 | J_044_02 | 4.86 | 28.70408
22176 | J_044_02 | 4.9 | 28.80612
22177 | J_044_02 | 4.94 | 29
22178 | J_044_02 | 4.98 | 28.9898
22179 | J_044_02 | 5.02 | 28.85714
22180 | J_044_02 | 5.06 | 28.9898
22181 | J_044_02 | 5.1 | 29.0102
22182 | J_044_02 | 5.14 | 29.04082
22183 | J_044_02 | 5.18 | 29.20408
22184 | J_044_02 | 5.22 | 29.14286
22185 | J_044_02 | 5.26 | 29.13265
22186 | J_044_02 | 5.3 | 29.11224
22187 | J_044_02 | 5.34 | 29.21429
22188 | J_044_02 | 5.38 | 29.26531
22189 | J_044_02 | 5.42 | 29.28571
22190 | J_044_02 | 5.46 | 29.29592
22191 | J_044_02 | 5.5 | 29.36735
22192 | J_044_02 | 5.54 | 29.38776
22193 | J_044_02 | 5.58 | 29.4898
22194 | J_044_02 | 5.62 | 29.54082
22195 | J_044_02 | 5.66 | 29.35714
22196 | J_044_02 | 5.69 | 29.42857
22197 | J_044_02 | 5.73 | 29.52041
22198 | J_044_02 | 5.77 | 29.57143
22199 | J_044_02 | 5.81 | 29.62245
22200 | J_044_02 | 5.85 | 29.65306
22201 | J_044_02 | 5.88 | 29.68367
22202 | J_044_02 | 5.92 | 29.67347
22203 | J_044_02 | 5.96 | 29.62245
22204 | J_044_02 | 6 | 29.53061
22205 | J_044_02 | 6.04 | 29.63265
22206 | J_044_02 | 6.08 | 29.69388
22207 | J_044_02 | 6.12 | 29.7551
22208 | J_044_02 | 6.16 | 29.90816
22209 | J_044_02 | 6.2 | 29.92857
22210 | J_044_02 | 6.24 | 29.87755
22211 | J_044_02 | 6.28 | 29.86735
22212 | J_044_02 | 6.32 | 29.88776
22213 | J_044_02 | 6.36 | 29.89796
22214 | J_044_02 | 7.39 | 30.41837
22215 | J_044_02 | 7.42 | 30.4898
22216 | J_044_02 | 7.47 | 30.55102
22217 | J_044_02 | 7.59 | 30.60204
22218 | J_044_02 | 7.71 | 30.7551
22219 | J_044_02 | 7.83 | 30.7551
22220 | J_044_02 | 7.95 | 30.90816
22221 | J_044_02 | 8.06 | 30.96939
22222 | J_044_02 | 8.18 | 31.0102
22223 | J_044_02 | 8.3 | 31.0102
22224 | J_044_02 | 8.42 | 31.16327
22225 | J_044_02 | 8.54 | 31.13265
22226 | J_044_02 | 8.65 | 31.21429
22227 | J_044_02 | 8.77 | 31.28571
22228 | J_044_02 | 8.89 | 31.30612
22229 | J_044_02 | 9.01 | 31.41837
22230 | J_044_02 | 9.13 | 31.45918
22231 | J_044_02 | 9.24 | 31.45918
22232 | J_044_02 | 9.36 | 31.45918
22233 | J_044_02 | 9.48 | 31.45918
22234 | J_044_02 | 9.6 | 31.62245
22235 | J_044_02 | 9.71 | 31.66327
22236 | J_044_02 | 9.83 | 31.63265
22237 | J_044_02 | 9.95 | 31.7551
22238 | J_044_02 | 10.07 | 31.68367
22239 | J_044_02 | 10.18 | 31.83673
22240 | J_044_02 | 10.3 | 31.83673
22241 | J_044_02 | 10.42 | 31.81633
22242 | J_044_02 | 10.54 | 32.02041
22243 | J_044_02 | 10.65 | 31.95918
22244 | J_044_02 | 10.77 | 31.9898
22245 | J_044_02 | 10.89 | 32.04082
22246 | J_044_02 | 11 | 31.95918
22247 | J_044_02 | 11.12 | 31.95918
22248 | J_044_02 | 11.24 | 32.13265
22249 | J_044_02 | 11.35 | 32.06122
22250 | J_044_02 | 11.47 | 32.26531
22251 | J_044_02 | 11.59 | 32.29592
22252 | J_044_02 | 11.71 | 32.26531
22253 | J_044_02 | 11.82 | 32.26531
22254 | J_044_02 | 11.94 | 32.26531
22255 | J_044_02 | 12.06 | 32.23469
22256 | J_044_02 | 12.17 | 32.35714
22257 | J_044_02 | 12.29 | 32.39796
22258 | J_044_02 | 12.41 | 32.46939
22259 | J_044_02 | 12.53 | 32.4898
22260 | J_044_02 | 12.64 | 32.36735
22261 | J_044_02 | 12.76 | 32.54082
22262 | J_044_02 | 12.88 | 32.54082
22263 | J_044_02 | 12.99 | 32.38776
22264 | J_044_02 | 13.11 | 32.47959
22265 | J_044_02 | 13.23 | 32.57143
22266 | J_044_02 | 13.34 | 32.54082
22267 | J_044_02 | 13.46 | 32.60204
22268 | J_044_02 | 13.58 | 32.60204
22269 | J_044_02 | 13.69 | 32.69388
22270 | J_044_03 | 0.03 | 2.295
22271 | J_044_03 | 0.07 | 2.945
22272 | J_044_03 | 0.11 | 3.37
22273 | J_044_03 | 0.15 | 3.68
22274 | J_044_03 | 0.19 | 4.015
22275 | J_044_03 | 0.22 | 4.205
22276 | J_044_03 | 0.26 | 4.43
22277 | J_044_03 | 0.3 | 4.635
22278 | J_044_03 | 0.34 | 4.885
22279 | J_044_03 | 0.38 | 5.085
22280 | J_044_03 | 0.42 | 5.235
22281 | J_044_03 | 0.46 | 5.405
22282 | J_044_03 | 0.5 | 5.57
22283 | J_044_03 | 0.54 | 5.855
22284 | J_044_03 | 0.58 | 6.05
22285 | J_044_03 | 0.62 | 6.14
22286 | J_044_03 | 0.66 | 6.235
22287 | J_044_03 | 1.73 | 8.885
22288 | J_044_03 | 1.76 | 9.01
22289 | J_044_03 | 1.81 | 9.235
22290 | J_044_03 | 1.93 | 9.385
22291 | J_044_03 | 2.05 | 9.575
22292 | J_044_03 | 2.17 | 9.69
22293 | J_044_03 | 2.29 | 9.86
22294 | J_044_03 | 2.4 | 10.03
22295 | J_044_03 | 2.52 | 10.13
22296 | J_044_03 | 2.64 | 10.32
22297 | J_044_03 | 2.76 | 10.435
22298 | J_044_03 | 2.88 | 10.56
22299 | J_044_03 | 2.99 | 10.645
22300 | J_044_03 | 3.11 | 10.82
22301 | J_044_03 | 3.23 | 10.93
22302 | J_044_03 | 3.35 | 11.065
22303 | J_044_03 | 3.47 | 11.085
22304 | J_044_03 | 3.58 | 11.115
22305 | J_044_03 | 3.7 | 11.25
22306 | J_044_03 | 3.82 | 11.335
22307 | J_044_03 | 3.94 | 11.465
22308 | J_044_03 | 4.05 | 11.53
22309 | J_044_03 | 4.17 | 11.65
22310 | J_044_03 | 4.29 | 11.74
22311 | J_044_03 | 4.41 | 11.825
22312 | J_044_03 | 4.52 | 11.935
22313 | J_044_03 | 4.64 | 12
22314 | J_044_03 | 4.76 | 12.11
22315 | J_044_03 | 4.88 | 12.205
22316 | J_044_03 | 4.99 | 12.275
22317 | J_044_03 | 5.11 | 12.34
22318 | J_044_03 | 5.23 | 12.415
22319 | J_044_03 | 5.34 | 12.48
22320 | J_044_03 | 5.46 | 12.53
22321 | J_044_03 | 5.58 | 12.66
22322 | J_044_03 | 5.69 | 12.71
22323 | J_044_03 | 5.81 | 12.79
22324 | J_044_03 | 5.93 | 12.84
22325 | J_044_03 | 6.05 | 12.96
22326 | J_044_03 | 6.16 | 12.99
22327 | J_044_03 | 6.28 | 13.025
22328 | J_044_03 | 6.4 | 13.11
22329 | J_044_03 | 6.51 | 13.17
22330 | J_044_03 | 6.63 | 13.225
22331 | J_044_03 | 6.75 | 13.325
22332 | J_044_03 | 6.87 | 13.385
22333 | J_044_03 | 6.98 | 13.375
22334 | J_044_03 | 7.1 | 13.475
22335 | J_044_03 | 7.22 | 13.51
22336 | J_044_03 | 7.33 | 13.535
22337 | J_044_03 | 7.45 | 13.58
22338 | J_044_03 | 7.57 | 13.675
22339 | J_044_03 | 7.68 | 13.675
22340 | J_044_03 | 7.8 | 13.76
22341 | J_044_03 | 7.92 | 13.79
22342 | J_044_03 | 8.03 | 13.885
22343 | J_045_01 | 0.01 | 11.22449
22344 | J_045_01 | 0.02 | 14.28571
22345 | J_045_01 | 0.05 | 18.36735
22346 | J_045_01 | 0.1 | 22.44898
22347 | J_045_01 | 0.2 | 27.55102
22348 | J_045_01 | 0.5 | 36.73469
22349 | J_045_01 | 1 | 43.87755
22350 | J_045_01 | 2 | 52.04082
22351 | J_045_01 | 3 | 59.18367
22352 | J_045_01 | 4 | 68.36735
22353 | J_045_01 | 5 | 74.4898
22354 | J_045_02 | 0.01 | 15.30612
22355 | J_045_02 | 0.02 | 21.42857
22356 | J_045_02 | 0.05 | 26.53061
22357 | J_045_02 | 0.1 | 31.63265
22358 | J_045_02 | 0.2 | 37.7551
22359 | J_045_02 | 0.5 | 48.97959
22360 | J_045_02 | 1 | 60.20408
22361 | J_045_02 | 2 | 77.55102
22362 | J_045_02 | 3 | 87.7551
22363 | J_045_02 | 4 | 93.87755
22364 | J_045_02 | 5 | 96.93878
22365 | J_045_03 | 0.01 | 25.5102
22366 | J_045_03 | 0.02 | 32.65306
22367 | J_045_03 | 0.05 | 37.7551
22368 | J_045_03 | 0.1 | 45.91837
22369 | J_045_03 | 0.2 | 58.16327
22370 | J_045_03 | 0.5 | 81.63265
22371 | J_045_03 | 1 | 94.89796
22372 | J_045_03 | 2 | 108.1633
22373 | J_045_03 | 3 | 119.3878
22374 | J_045_03 | 4 | 127.551
22375 | J_045_03 | 5 | 133.6735
22376 | J_045_04 | 0.01 | 16.32653
22377 | J_045_04 | 0.02 | 21.42857
22378 | J_045_04 | 0.05 | 24.4898
22379 | J_045_04 | 0.1 | 27.55102
22380 | J_045_04 | 0.2 | 38.77551
22381 | J_045_04 | 0.5 | 48.97959
22382 | J_045_04 | 1 | 60.20408
22383 | J_045_04 | 2 | 71.42857
22384 | J_045_04 | 3 | 78.57143
22385 | J_045_04 | 4 | 81.63265
22386 | J_045_04 | 5 | 86.73469
22387 | J_046_01 | 0.01 | 33.67347
22388 | J_046_01 | 0.02 | 38.77551
22389 | J_046_01 | 0.05 | 46.93878
22390 | J_046_01 | 0.1 | 56.12245
22391 | J_046_01 | 0.2 | 65.30612
22392 | J_046_01 | 0.5 | 93.87755
22393 | J_046_01 | 1 | 120.4082
22394 | J_046_01 | 2 | 174.4898
22395 | J_046_01 | 3 | 204.0816
22396 | J_046_01 | 4 | 219.3878
22397 | J_046_01 | 5 | 219.3878
22398 | J_046_01 | 6 | 225.5102
22399 | J_046_02 | 0.01 | 33.67347
22400 | J_046_02 | 0.02 | 38.77551
22401 | J_046_02 | 0.05 | 46.93878
22402 | J_046_02 | 0.1 | 56.12245
22403 | J_046_02 | 0.2 | 65.30612
22404 | J_046_02 | 0.5 | 76.53061
22405 | J_046_02 | 1 | 91.83673
22406 | J_046_02 | 2 | 111.2245
22407 | J_046_02 | 3 | 117.3469
22408 | J_046_02 | 4 | 132.6531
22409 | J_046_02 | 5 | 138.7755
22410 | J_046_02 | 6 | 147.9592
22411 | J_046_03 | 0.01 | 25.5102
22412 | J_046_03 | 0.02 | 27.55102
22413 | J_046_03 | 0.05 | 30.61224
22414 | J_046_03 | 0.1 | 35.71429
22415 | J_046_03 | 0.2 | 39.79592
22416 | J_046_03 | 0.5 | 50
22417 | J_046_03 | 1 | 56.12245
22418 | J_046_03 | 2 | 66.32653
22419 | J_046_03 | 3 | 72.44898
22420 | J_046_03 | 4 | 81.63265
22421 | J_046_03 | 5 | 85.71429
22422 | J_046_03 | 6 | 87.7551
22423 | J_046_04 | 0.01 | 25.5102
22424 | J_046_04 | 0.02 | 27.55102
22425 | J_046_04 | 0.05 | 30.61224
22426 | J_046_04 | 0.1 | 33.67347
22427 | J_046_04 | 0.2 | 33.67347
22428 | J_046_04 | 0.5 | 41.83673
22429 | J_046_04 | 1 | 52.04082
22430 | J_046_04 | 2 | 66.32653
22431 | J_046_04 | 3 | 72.44898
22432 | J_046_04 | 4 | 81.63265
22433 | J_046_04 | 5 | 85.71429
22434 | J_046_04 | 6 | 87.7551
22435 | J_046_05 | 0.01 | 14.28571
22436 | J_046_05 | 0.02 | 19.38776
22437 | J_046_05 | 0.05 | 24.4898
22438 | J_046_05 | 0.1 | 31.63265
22439 | J_046_05 | 0.2 | 37.7551
22440 | J_046_05 | 0.5 | 37.7551
22441 | J_046_05 | 1 | 37.7551
22442 | J_046_05 | 2 | 40.81633
22443 | J_046_05 | 3 | 40.81633
22444 | J_046_05 | 4 | 40.81633
22445 | J_046_05 | 5 | 43.87755
22446 | J_046_05 | 6 | 54.08163
22447 | J_046_06 | 0.01 | 10.20408
22448 | J_046_06 | 0.02 | 15.30612
22449 | J_046_06 | 0.05 | 19.38776
22450 | J_046_06 | 0.1 | 23.46939
22451 | J_046_06 | 0.2 | 29.59184
22452 | J_046_06 | 0.5 | 31.63265
22453 | J_046_06 | 1 | 33.67347
22454 | J_046_06 | 2 | 40.81633
22455 | J_046_06 | 3 | 40.81633
22456 | J_046_06 | 4 | 40.81633
22457 | J_046_06 | 5 | 40.81633
22458 | J_046_06 | 6 | 43.87755
22459 | J_046_07 | 0.01 | 14.28571
22460 | J_046_07 | 0.02 | 19.38776
22461 | J_046_07 | 0.05 | 24.4898
22462 | J_046_07 | 0.1 | 31.63265
22463 | J_046_07 | 0.2 | 37.7551
22464 | J_046_07 | 0.5 | 52.04082
22465 | J_046_07 | 1 | 65.30612
22466 | J_046_07 | 2 | 69.38776
22467 | J_046_07 | 3 | 71.42857
22468 | J_046_07 | 4 | 74.4898
22469 | J_046_07 | 5 | 76.53061
22470 | J_046_07 | 6 | 84.69388
22471 | J_046_08 | 0.01 | 14.28571
22472 | J_046_08 | 0.02 | 19.38776
22473 | J_046_08 | 0.05 | 24.4898
22474 | J_046_08 | 0.1 | 31.63265
22475 | J_046_08 | 0.2 | 37.7551
22476 | J_046_08 | 0.5 | 52.04082
22477 | J_046_08 | 1 | 57.14286
22478 | J_046_08 | 2 | 69.38776
22479 | J_046_08 | 3 | 71.42857
22480 | J_046_08 | 4 | 71.42857
22481 | J_046_08 | 5 | 71.42857
22482 | J_046_08 | 6 | 74.4898
22483 | J_047_01 | 0.125 | 46.25
22484 | J_047_01 | 0.25 | 28.75
22485 | J_047_01 | 0.5 | 42.5
22486 | J_047_01 | 1 | 52.5
22487 | J_047_01 | 2 | 55
22488 | J_047_01 | 3 | 70
22489 | J_047_01 | 4 | 70
22490 | J_047_01 | 5 | 71.25
22491 | J_047_01 | 6 | 76.25
22492 | J_047_01 | 8 | 88.75
22493 | J_047_01 | 9 | 81.25
22494 | J_047_01 | 10 | 86.25
22495 | J_047_01 | 12 | 90
22496 | J_047_01 | 14 | 87.5
22497 | J_047_01 | 21 | 97.5
22498 | J_047_01 | 28 | 115
22499 | J_047_02 | 0.125 | 26.66667
22500 | J_047_02 | 0.25 | 26.66667
22501 | J_047_02 | 0.5 | 31.66667
22502 | J_047_02 | 1 | 42.5
22503 | J_047_02 | 2 | 50.83333
22504 | J_047_02 | 3 | 50.83333
22505 | J_047_02 | 4 | 55.83333
22506 | J_047_02 | 5 | 70.83333
22507 | J_047_02 | 6 | 69.16667
22508 | J_047_02 | 8 | 76.66667
22509 | J_047_02 | 9 | 77.5
22510 | J_047_02 | 10 | 82.5
22511 | J_047_02 | 12 | 101.6667
22512 | J_047_02 | 14 | 110
22513 | J_047_02 | 21 | 114.1667
22514 | J_047_02 | 22 | 115.8333
22515 | J_047_03 | 0.125 | 21.875
22516 | J_047_03 | 0.25 | 23.75
22517 | J_047_03 | 1 | 34.375
22518 | J_047_03 | 3 | 61.25
22519 | J_047_03 | 4 | 70
22520 | J_047_03 | 6 | 81.25
22521 | J_047_03 | 7 | 91.25
22522 | J_047_03 | 9 | 99.375
22523 | J_047_03 | 14 | 118.125
22524 | J_047_03 | 21 | 143.75
22525 | J_047_03 | 25 | 152.5
22526 | J_103_01 | 730 | 37.95468
22527 | J_103_02 | 730 | 42.73635
22528 | J_103_03 | 730 | 33.41192
22529 | J_103_04 | 730 | 34.31959
22530 | J_103_05 | 730 | 32.40987
22531 | J_103_06 | 730 | 33.47681
22532 | J_104_01 | 0 | 0
22533 | J_104_01 | 0.1 | 20.45466
22534 | J_104_01 | 3 | 51.22716
22535 | J_104_01 | 6.7 | 69.32863
22536 | J_104_01 | 8 | 67.51849
22537 | J_104_01 | 9.8 | 69.32863
22538 | J_104_01 | 11.7 | 96.48084
22539 | J_104_01 | 15.3 | 109.1519
22540 | J_104_01 | 18 | 127.2533
22541 | J_104_01 | 21.5 | 132.6838
22542 | J_104_01 | 22.7 | 130.8736
22543 | J_104_01 | 24.3 | 148.9751
22544 | J_104_01 | 26.8 | 152.5954
22545 | J_104_01 | 28.3 | 165.2664
22546 | J_104_01 | 29.5 | 163.4563
22547 | J_104_01 | 30.5 | 168.8867
22548 | J_104_01 | 31.8 | 165.2664
22549 | J_104_01 | 36.1 | 179.7476
22550 | J_104_01 | 38.2 | 174.3172
22551 | J_104_01 | 41 | 181.5578
22552 | J_104_01 | 43 | 190.6085
22553 | J_104_01 | 45.9 | 199.6592
22554 | J_104_01 | 47.8 | 196.0389
22555 | J_104_01 | 49.9 | 203.2795
22556 | J_104_01 | 53.9 | 205.0897
22557 | J_104_01 | 57.7 | 212.3303
22558 | J_104_01 | 60.3 | 205.0897
22559 | J_104_01 | 69.3 | 221.381
22560 | J_104_01 | 73 | 223.1911
22561 | J_104_01 | 78 | 228.6216
22562 | J_104_01 | 81.9 | 230.4317
22563 | J_104_01 | 84.4 | 226.8114
22564 | J_104_01 | 93 | 239.4825
22565 | J_105_01 | 0.02 | 1
22566 | J_105_01 | 0.1 | 2.5
22567 | J_105_01 | 0.3 | 5
22568 | J_105_01 | 0.7 | 7
22569 | J_105_01 | 1 | 7.5
22570 | J_105_01 | 3 | 12.5
22571 | J_105_01 | 6 | 17.3
22572 | J_105_01 | 8 | 20.8
22573 | J_105_01 | 20 | 31
22574 | J_105_01 | 40 | 40
22575 | J_105_01 | 51 | 41.7
22576 | J_105_01 | 200 | 60
22577 | J_105_01 | 320 | 70
22578 | J_105_01 | 420 | 80
22579 | J_105_01 | 800 | 84.3
22580 | J_105_01 | 4000 | 101.1
22581 | J_105_18 | 0.17 | 1
22582 | J_105_18 | 5 | 1.3
22583 | J_105_18 | 9 | 1.5
22584 | J_105_18 | 15 | 4
22585 | J_105_18 | 24 | 5
22586 | J_105_18 | 44 | 9
22587 | J_105_18 | 80 | 11.7
22588 | J_105_18 | 170 | 19
22589 | J_105_18 | 580 | 33.7
22590 | J_105_18 | 900 | 37
22591 | J_105_18 | 2000 | 50
22592 | J_106_01 | 10 | 6.8
22593 | J_106_01 | 21 | 8.4
22594 | J_106_01 | 35 | 9.6
22595 | J_106_01 | 48 | 11
22596 | J_106_01 | 70 | 13.8
22597 | J_106_01 | 92 | 14.5
22598 | J_106_01 | 182 | 17.9
22599 | J_106_01 | 248 | 17.2
22600 | J_106_01 | 335 | 19.3
22601 | J_106_01 | 365 | 20
22602 | J_106_01 | 410 | 21.2
22603 | J_106_13 | 10 | 6.8
22604 | J_106_13 | 21 | 8.4
22605 | J_106_13 | 35 | 10.5
22606 | J_106_13 | 48 | 11.9
22607 | J_106_13 | 70 | 14
22608 | J_106_13 | 92 | 15
22609 | J_106_13 | 182 | 16.9
22610 | J_106_13 | 248 | 18.9
22611 | J_106_13 | 335 | 20.1
22612 | J_106_13 | 365 | 21.9
22613 | J_106_13 | 410 | 21.5
22614 | J_106_25 | 10 | 7.9
22615 | J_106_25 | 21 | 12.8
22616 | J_106_25 | 35 | 14.5
22617 | J_106_25 | 48 | 16.7
22618 | J_106_25 | 70 | 18.4
22619 | J_106_25 | 92 | 20
22620 | J_106_25 | 193 | 22
22621 | J_106_25 | 258 | 25
22622 | J_106_25 | 335 | 24
22623 | J_106_25 | 365 | 23.8
22624 | J_106_25 | 421 | 26.8
22625 | J_106_37 | 10 | 19.7
22626 | J_106_37 | 21 | 25.9
22627 | J_106_37 | 35 | 32.8
22628 | J_106_37 | 48 | 38.4
22629 | J_106_37 | 70 | 45.8
22630 | J_106_37 | 92 | 50.2
22631 | J_106_37 | 188 | 64
22632 | J_106_37 | 252 | 75.8
22633 | J_106_37 | 309 | 84.1
22634 | J_106_37 | 335 | 86.3
22635 | J_106_37 | 365 | 87.8
22636 | J_106_37 | 416 | 91
22637 | J_106_50 | 10 | 14
22638 | J_106_50 | 21 | 17.5
22639 | J_106_50 | 35 | 21.9
22640 | J_106_50 | 48 | 24
22641 | J_106_50 | 70 | 27.1
22642 | J_106_50 | 92 | 28
22643 | J_106_50 | 182 | 33
22644 | J_106_50 | 248 | 31
22645 | J_106_50 | 335 | 37.2
22646 | J_106_50 | 365 | 40.5
22647 | J_106_50 | 410 | 32.7
22648 | J_107_01 | 730 | 40.5
22649 | J_107_02 | 730 | 59.1
22650 | J_107_03 | 730 | 103.2
22651 | J_107_04 | 730 | 23.4
22652 | J_107_05 | 730 | 29.8
22653 | J_107_06 | 730 | 61.2
22654 | J_107_07 | 730 | 64.5
22655 | J_107_08 | 730 | 53
22656 | J_107_09 | 730 | 135.3
22657 | J_107_10 | 730 | 96
22658 | J_107_11 | 1 | 8.790436
22659 | J_107_11 | 2 | 13.56239
22660 | J_107_11 | 3 | 15.82278
22661 | J_107_11 | 6 | 20.09243
22662 | J_107_11 | 8 | 25.11553
22663 | J_107_11 | 14 | 28.88286
22664 | J_107_11 | 21 | 33.40366
22665 | J_107_11 | 42 | 37.92445
22666 | J_107_11 | 70 | 43.19871
22667 | J_107_11 | 130 | 49.97991
22668 | J_107_11 | 182 | 53.24493
22669 | J_107_11 | 252 | 57.26341
22670 | J_107_11 | 300 | 59.0215
22671 | J_107_11 | 365 | 61.03074
22672 | J_107_11 | 730 | 64.09484
22673 | J_107_27 | 1 | 3.686862
22674 | J_107_27 | 2 | 9.831633
22675 | J_107_27 | 3 | 11.47024
22676 | J_107_27 | 6 | 15.9764
22677 | J_107_27 | 7 | 15.9764
22678 | J_107_27 | 8 | 22.12117
22679 | J_107_27 | 14 | 24.98873
22680 | J_107_27 | 21 | 28.06112
22681 | J_107_27 | 42 | 31.95281
22682 | J_107_27 | 70 | 37.27828
22683 | J_107_27 | 130 | 40.55549
22684 | J_107_27 | 182 | 44.652
22685 | J_107_27 | 252 | 46.70026
22686 | J_107_27 | 300 | 49.15817
22687 | J_107_27 | 365 | 49.97747
22688 | J_107_27 | 730 | 53.00889
22689 | J_107_44 | 1 | 22.28186
22690 | J_107_44 | 2 | 21.78671
22691 | J_107_44 | 3 | 26.73823
22692 | J_107_44 | 4 | 29.70915
22693 | J_107_44 | 5 | 36.14613
22694 | J_107_44 | 6 | 37.63159
22695 | J_107_44 | 7 | 41.59281
22696 | J_107_44 | 10 | 46.54433
22697 | J_107_44 | 14 | 52.98131
22698 | J_107_44 | 21 | 62.88436
22699 | J_107_44 | 42 | 81.70016
22700 | J_107_44 | 70 | 97.54503
22701 | J_107_44 | 140 | 108.9335
22702 | J_107_44 | 189 | 119.3317
22703 | J_107_44 | 252 | 123.293
22704 | J_107_44 | 300 | 125.7687
22705 | J_107_44 | 365 | 128.7396
22706 | J_107_44 | 730 | 135.3252
22707 | J_107_63 | 1 | 10.81323
22708 | J_107_63 | 2 | 9.268485
22709 | J_107_63 | 3 | 13.13035
22710 | J_107_63 | 4 | 14.28891
22711 | J_107_63 | 5 | 18.53697
22712 | J_107_63 | 6 | 20.85409
22713 | J_107_63 | 7 | 23.17121
22714 | J_107_63 | 10 | 27.03308
22715 | J_107_63 | 14 | 32.4397
22716 | J_107_63 | 21 | 38.61869
22717 | J_107_63 | 42 | 53.29379
22718 | J_107_63 | 70 | 64.87939
22719 | J_107_63 | 140 | 72.60313
22720 | J_107_63 | 189 | 84.18874
22721 | J_107_63 | 252 | 85.3473
22722 | J_107_63 | 300 | 89.59535
22723 | J_107_63 | 365 | 92.29866
22724 | J_107_63 | 730 | 95.92882
22725 | J_108_01 | 2 | 20.7
22726 | J_108_01 | 4 | 30
22727 | J_108_01 | 7 | 35.5
22728 | J_108_01 | 11 | 37
22729 | J_108_01 | 14 | 45.8
22730 | J_108_01 | 21 | 46
22731 | J_108_01 | 28 | 55.5
22732 | J_108_01 | 34 | 56.8
22733 | J_108_01 | 49 | 68
22734 | J_108_01 | 63 | 72
22735 | J_108_01 | 76 | 76.1
22736 | J_108_01 | 106 | 82.2
22737 | J_108_01 | 134 | 88
22738 | J_108_01 | 185 | 89
22739 | J_108_01 | 303 | 93
22740 | J_108_17 | 2 | 10
22741 | J_108_17 | 4 | 12
22742 | J_108_17 | 7 | 15
22743 | J_108_17 | 11 | 15.8
22744 | J_108_17 | 14 | 19.8
22745 | J_108_17 | 21 | 20.2
22746 | J_108_17 | 28 | 24.5
22747 | J_108_17 | 34 | 26.4
22748 | J_108_17 | 49 | 29
22749 | J_108_17 | 63 | 31
22750 | J_108_17 | 76 | 32.7
22751 | J_108_17 | 106 | 35.2
22752 | J_108_17 | 134 | 37
22753 | J_108_17 | 185 | 41.5
22754 | J_108_17 | 303 | 44
22755 | J_108_33 | 2 | 10.5
22756 | J_108_33 | 4 | 12.2
22757 | J_108_33 | 7 | 15.3
22758 | J_108_33 | 11 | 16.5
22759 | J_108_33 | 14 | 18.5
22760 | J_108_33 | 21 | 19
22761 | J_108_33 | 28 | 22
22762 | J_108_33 | 34 | 22
22763 | J_108_33 | 49 | 26
22764 | J_108_33 | 63 | 26.5
22765 | J_108_33 | 76 | 28.3
22766 | J_108_33 | 106 | 30
22767 | J_108_33 | 134 | 28.8
22768 | J_108_33 | 185 | 32
22769 | J_108_33 | 303 | 32
22770 | J_109_01 | 7 | 38.2
22771 | J_109_02 | 7 | 60
22772 | J_109_03 | 7 | 35.8
22773 | J_109_04 | 7 | 37.8
22774 | J_109_05 | 7 | 55
22775 | J_109_06 | 0.1 | 12.16931
22776 | J_109_06 | 0.2 | 16.13757
22777 | J_109_06 | 0.3 | 18.51852
22778 | J_109_06 | 0.5 | 22.22222
22779 | J_109_06 | 0.75 | 24.33862
22780 | J_109_06 | 1 | 26.0582
22781 | J_109_06 | 1.5 | 28.7037
22782 | J_109_06 | 2 | 30.42328
22783 | J_109_06 | 3 | 32.53968
22784 | J_109_06 | 4 | 33.99471
22785 | J_109_06 | 5 | 35.31746
22786 | J_109_06 | 6 | 36.24339
22787 | J_109_06 | 7 | 37.03704
22788 | J_109_20 | 0.1 | 13.70107
22789 | J_109_20 | 0.2 | 17.61566
22790 | J_109_20 | 0.3 | 20.2847
22791 | J_109_20 | 0.5 | 24.55516
22792 | J_109_20 | 0.75 | 27.04626
22793 | J_109_20 | 1 | 28.82562
22794 | J_109_20 | 1.5 | 31.49466
22795 | J_109_20 | 2 | 33.27402
22796 | J_109_20 | 3 | 35.23132
22797 | J_109_20 | 4 | 36.83274
22798 | J_109_20 | 5 | 38.07829
22799 | J_109_20 | 6 | 39.32384
22800 | J_109_20 | 7 | 40.03559
22801 | J_109_34 | 0.1 | 20.5298
22802 | J_109_34 | 0.2 | 26.49007
22803 | J_109_34 | 0.3 | 31.12583
22804 | J_109_34 | 0.5 | 35.76159
22805 | J_109_34 | 0.75 | 40.06623
22806 | J_109_34 | 1 | 43.04636
22807 | J_109_34 | 1.5 | 45.69536
22808 | J_109_34 | 2 | 49.66887
22809 | J_109_34 | 3 | 52.31788
22810 | J_109_34 | 4 | 55.29801
22811 | J_109_34 | 5 | 56.95364
22812 | J_109_34 | 6 | 58.27815
22813 | J_109_34 | 7 | 59.60265
22814 | J_109_48 | 7 | 37.2
22815 | J_109_49 | 7 | 41.9
22816 | J_109_50 | 7 | 58.1
22817 | J_110_01 | 6 | 11.02041
22818 | J_110_01 | 17 | 17.7551
22819 | J_110_01 | 32 | 22.04082
22820 | J_110_01 | 47 | 26.32653
22821 | J_110_01 | 75 | 30.5102
22822 | J_110_01 | 97 | 31.73469
22823 | J_110_01 | 123 | 33.97959
22824 | J_110_01 | 165 | 36.93878
22825 | J_110_01 | 220 | 36.42857
22826 | J_110_01 | 261 | 39.18367
22827 | J_110_12 | 4 | 12.14286
22828 | J_110_12 | 15 | 21.53061
22829 | J_110_12 | 18 | 22.44898
22830 | J_110_12 | 29 | 26.83673
22831 | J_110_12 | 47 | 29.89796
22832 | J_110_12 | 74 | 34.69388
22833 | J_110_12 | 96 | 35.91837
22834 | J_110_12 | 123 | 39.18367
22835 | J_110_12 | 165 | 40.5102
22836 | J_110_12 | 206.5 | 42.34694
22837 | J_110_12 | 262 | 43.46939
22838 | J_110_24 | 4 | 17.95918
22839 | J_110_24 | 15 | 23.36735
22840 | J_110_24 | 18 | 24.18367
22841 | J_110_24 | 29 | 27.7551
22842 | J_110_24 | 47 | 31.32653
22843 | J_110_24 | 74 | 35.40816
22844 | J_110_24 | 96 | 36.53061
22845 | J_110_24 | 132 | 39.08163
22846 | J_110_24 | 175 | 41.12245
22847 | J_110_24 | 213 | 42.85714
22848 | J_110_24 | 255 | 43.87755
22849 | J_110_36 | 3 | 16.93878
22850 | J_110_36 | 7 | 21.42857
22851 | J_110_36 | 14 | 25.5102
22852 | J_110_36 | 25 | 28.46939
22853 | J_110_36 | 40 | 33.16327
22854 | J_110_36 | 53 | 34.59184
22855 | J_110_36 | 67 | 37.44898
22856 | J_110_36 | 89 | 39.38776
22857 | J_110_36 | 115 | 41.63265
22858 | J_110_36 | 159 | 43.97959
22859 | J_110_36 | 200 | 45.91837
22860 | J_110_36 | 255 | 48.26531
22861 | J_110_49 | 4 | 9.387755
22862 | J_110_49 | 15 | 17.04082
22863 | J_110_49 | 18 | 19.18367
22864 | J_110_49 | 29 | 22.44898
22865 | J_110_49 | 47 | 23.97959
22866 | J_110_49 | 67 | 26.12245
22867 | J_110_49 | 90 | 29.59184
22868 | J_110_49 | 127.5 | 31.02041
22869 | J_110_49 | 161.5 | 33.87755
22870 | J_110_49 | 200 | 34.79592
22871 | J_110_49 | 242.5 | 37.55102
22872 | J_110_61 | 3 | 12.04082
22873 | J_110_61 | 7 | 15.61224
22874 | J_110_61 | 14 | 20.20408
22875 | J_110_61 | 25 | 24.08163
22876 | J_110_61 | 40 | 26.63265
22877 | J_110_61 | 53 | 29.38776
22878 | J_110_61 | 67 | 30.20408
22879 | J_110_61 | 89 | 33.36735
22880 | J_110_61 | 117 | 34.69388
22881 | J_110_61 | 162 | 37.7551
22882 | J_110_61 | 200 | 39.69388
22883 | J_110_61 | 242 | 40.81633
22884 | J_110_74 | 6 | 16.93878
22885 | J_110_74 | 17 | 23.36735
22886 | J_110_74 | 32 | 26.83673
22887 | J_110_74 | 47 | 26.83673
22888 | J_110_74 | 75 | 27.55102
22889 | J_110_74 | 102 | 28.97959
22890 | J_110_74 | 144 | 30.40816
22891 | J_110_74 | 188 | 33.16327
22892 | J_110_74 | 228 | 31.02041
22893 | J_110_74 | 284 | 36.83673
22894 | J_110_85 | 4 | 7.959184
22895 | J_110_85 | 14 | 12.85714
22896 | J_110_85 | 24 | 14.79592
22897 | J_110_85 | 39 | 16.32653
22898 | J_110_85 | 52 | 17.34694
22899 | J_110_85 | 81 | 18.97959
22900 | J_110_85 | 108 | 20.71429
22901 | J_110_85 | 151 | 22.55102
22902 | J_110_85 | 206 | 23.36735
22903 | J_110_85 | 262 | 25.5102
22904 | J_111_01 | 0.5 | 5.5
22905 | J_111_01 | 2 | 14.5
22906 | J_111_01 | 6.5 | 19
22907 | J_111_01 | 9 | 21.5
22908 | J_111_01 | 17 | 21.5
22909 | J_111_01 | 27.5 | 24.5
22910 | J_111_08 | 0.5 | 2
22911 | J_111_08 | 4.5 | 6
22912 | J_111_08 | 11 | 8
22913 | J_111_08 | 21 | 10
22914 | J_111_08 | 28 | 10
22915 | J_112_01 | 21 | 24.60317
22916 | J_112_01 | 49 | 37.30159
22917 | J_112_01 | 112 | 43.65079
22918 | J_112_01 | 180 | 48.4127
22919 | J_112_01 | 365 | 50.79365
22920 | J_112_01 | 610 | 59.52381
22921 | J_112_01 | 850 | 61.90476
22922 | J_112_01 | 1090 | 61.90476
22923 | J_112_10 | 7 | 11.18012
22924 | J_112_10 | 21 | 16.14907
22925 | J_112_10 | 49 | 31.0559
22926 | J_112_10 | 112 | 31.0559
22927 | J_112_10 | 180 | 37.8882
22928 | J_112_10 | 365 | 44.7205
22929 | J_112_10 | 610 | 50.93168
22930 | J_112_10 | 850 | 50.93168
22931 | J_112_10 | 1090 | 53.41615
22932 | J_112_20 | 7 | 31.64557
22933 | J_112_20 | 21 | 41.77215
22934 | J_112_20 | 49 | 48.10127
22935 | J_112_20 | 112 | 51.89873
22936 | J_112_20 | 180 | 60.12658
22937 | J_112_20 | 365 | 65.82278
22938 | J_112_20 | 610 | 72.78481
22939 | J_112_20 | 850 | 79.11392
22940 | J_112_20 | 1090 | 75.31646
22941 | J_113_01 | 7 | 28.57143
22942 | J_113_01 | 21 | 50
22943 | J_113_01 | 35 | 64.28571
22944 | J_113_01 | 63 | 80.61224
22945 | J_113_01 | 91 | 92.85714
22946 | J_113_01 | 140 | 106.1224
22947 | J_113_01 | 231 | 111.2245
22948 | J_113_01 | 322 | 119.3878
22949 | J_113_01 | 427 | 117.3469
22950 | J_113_01 | 434 | 112.2449
22951 | J_113_100 | 7 | 21.93878
22952 | J_113_100 | 21 | 33.67347
22953 | J_113_100 | 35 | 38.26531
22954 | J_113_100 | 63 | 46.42857
22955 | J_113_100 | 91 | 51.02041
22956 | J_113_100 | 140 | 56.12245
22957 | J_113_100 | 231 | 59.18367
22958 | J_113_100 | 322 | 66.32653
22959 | J_113_100 | 427 | 65.81633
22960 | J_113_100 | 434 | 81.63265 |  |  | x
22961 | J_113_12 | 7 | 38.77551
22962 | J_113_12 | 21 | 59.18367
22963 | J_113_12 | 35 | 70.40816
22964 | J_113_12 | 63 | 77.55102
22965 | J_113_12 | 91 | 88.77551
22966 | J_113_12 | 140 | 105.102
22967 | J_113_12 | 231 | 117.3469
22968 | J_113_12 | 322 | 135.7143
22969 | J_113_12 | 427 | 140.8163
22970 | J_113_12 | 434 | 132.6531
22971 | J_113_23 | 7 | 50
22972 | J_113_23 | 21 | 65.30612
22973 | J_113_23 | 35 | 75.5102
22974 | J_113_23 | 49 | 84.69388
22975 | J_113_23 | 91 | 102.0408
22976 | J_113_23 | 140 | 119.3878
22977 | J_113_23 | 231 | 132.6531
22978 | J_113_23 | 322 | 153.0612
22979 | J_113_23 | 427 | 160.2041
22980 | J_113_23 | 434 | 153.0612
22981 | J_113_34 | 7 | 24.4898
22982 | J_113_34 | 21 | 40.81633
22983 | J_113_34 | 35 | 46.93878
22984 | J_113_34 | 63 | 57.14286
22985 | J_113_34 | 91 | 61.22449
22986 | J_113_34 | 140 | 72.44898
22987 | J_113_34 | 231 | 81.63265
22988 | J_113_34 | 322 | 93.87755
22989 | J_113_34 | 427 | 94.89796
22990 | J_113_34 | 434 | 90.81633
22991 | J_113_45 | 7 | 27.55102
22992 | J_113_45 | 21 | 47.95918
22993 | J_113_45 | 35 | 56.12245
22994 | J_113_45 | 63 | 68.36735
22995 | J_113_45 | 91 | 78.57143
22996 | J_113_45 | 140 | 94.89796
22997 | J_113_45 | 231 | 113.2653
22998 | J_113_45 | 322 | 127.551
22999 | J_113_45 | 427 | 137.7551
23000 | J_113_45 | 434 | 129.5918
23001 | J_113_56 | 7 | 52.04082
23002 | J_113_56 | 21 | 81.63265
23003 | J_113_56 | 35 | 102.0408
23004 | J_113_56 | 63 | 120.4082
23005 | J_113_56 | 91 | 140.8163
23006 | J_113_56 | 140 | 163.2653
23007 | J_113_56 | 231 | 178.5714
23008 | J_113_56 | 322 | 202.0408
23009 | J_113_56 | 427 | 207.1429
23010 | J_113_56 | 434 | 200
23011 | J_113_67 | 7 | 21.93878
23012 | J_113_67 | 21 | 31.12245
23013 | J_113_67 | 35 | 36.22449
23014 | J_113_67 | 63 | 44.38776
23015 | J_113_67 | 91 | 49.4898
23016 | J_113_67 | 140 | 54.59184
23017 | J_113_67 | 231 | 58.67347
23018 | J_113_67 | 322 | 63.26531
23019 | J_113_67 | 427 | 63.26531
23020 | J_113_67 | 434 | 71.42857
23021 | J_113_78 | 7 | 15.81633
23022 | J_113_78 | 21 | 21.93878
23023 | J_113_78 | 35 | 24.4898
23024 | J_113_78 | 63 | 28.57143
23025 | J_113_78 | 91 | 32.65306
23026 | J_113_78 | 140 | 38.77551
23027 | J_113_78 | 231 | 42.85714
23028 | J_113_78 | 322 | 49.4898
23029 | J_113_78 | 427 | 52.04082
23030 | J_113_78 | 434 | 44.89796
23031 | J_113_89 | 7 | 18.87755
23032 | J_113_89 | 21 | 25.5102
23033 | J_113_89 | 35 | 29.08163
23034 | J_113_89 | 63 | 36.22449
23035 | J_113_89 | 91 | 40.81633
23036 | J_113_89 | 140 | 48.97959
23037 | J_113_89 | 231 | 56.12245
23038 | J_113_89 | 322 | 64.28571
23039 | J_113_89 | 427 | 64.28571
23040 | J_113_89 | 434 | 58.67347
23041 | J_114_01 | 0.125 | 2.8
23042 | J_114_01 | 0.25 | 4.1
23043 | J_114_01 | 1 | 7.5
23044 | J_114_01 | 3 | 17
23045 | J_114_01 | 7 | 22.5
23046 | J_114_01 | 10 | 29.9
23047 | J_114_01 | 21 | 35.8
23048 | J_114_01 | 43 | 43.6
23049 | J_114_01 | 70 | 46.3
23050 | J_114_01 | 98 | 53.4
23051 | J_114_12 | 0.125 | 2
23052 | J_114_12 | 0.25 | 4.9
23053 | J_114_12 | 1 | 8.3
23054 | J_114_12 | 3 | 24.5
23055 | J_114_12 | 7 | 30.1
23056 | J_114_12 | 10 | 40.3
23057 | J_114_12 | 21 | 46
23058 | J_114_12 | 43 | 58.2
23059 | J_114_12 | 70 | 64
23060 | J_114_12 | 98 | 68.8
23061 | J_114_23 | 98 | 72.5
23062 | J_114_24 | 98 | 53.4
23063 | J_114_25 | 98 | 79.7
23064 | J_114_26 | 98 | 68.8
23065 | J_114_27 | 98 | 67.2
23066 | J_114_28 | 98 | 60
23067 | J_114_29 | 98 | 53.4
23068 | J_114_30 | 98 | 87.9
23069 | J_114_31 | 98 | 78.7
23070 | J_114_32 | 98 | 68.8
23071 | J_115_01 | 2 | 3.5
23072 | J_115_01 | 15 | 4.3
23073 | J_115_01 | 63 | 5
23074 | J_115_01 | 91 | 5.7
23075 | J_115_01 | 120 | 6.7
23076 | J_115_01 | 180 | 8.2
23077 | J_115_01 | 240 | 8.8
23078 | J_115_01 | 300 | 8
23079 | J_115_01 | 360 | 8
23080 | J_115_11 | 10 | 5.8
23081 | J_115_11 | 21 | 8.9
23082 | J_115_11 | 35 | 12
23083 | J_115_11 | 63 | 14.9
23084 | J_115_11 | 91 | 15
23085 | J_115_11 | 120 | 15.1
23086 | J_115_11 | 180 | 15.7
23087 | J_115_11 | 240 | 17
23088 | J_115_11 | 300 | 18
23089 | J_115_11 | 360 | 17.8
23090 | J_115_22 | 23 | 4
23091 | J_115_22 | 32 | 3.3
23092 | J_115_22 | 63 | 6.4
23093 | J_115_22 | 91 | 9
23094 | J_115_22 | 120 | 11
23095 | J_115_22 | 180 | 11.5
23096 | J_115_22 | 240 | 11
23097 | J_115_22 | 300 | 11.9
23098 | J_115_22 | 360 | 13.5
23099 | J_115_32 | 3 | 2
23100 | J_115_32 | 6 | 4.5
23101 | J_115_32 | 27 | 5.3
23102 | J_115_32 | 63 | 7.3
23103 | J_115_32 | 91 | 9
23104 | J_115_32 | 120 | 9.8
23105 | J_115_32 | 180 | 10
23106 | J_115_32 | 240 | 10.8
23107 | J_115_32 | 300 | 10.3
23108 | J_115_32 | 360 | 12
23109 | J_115_43 | 2 | 12
23110 | J_115_43 | 11.5 | 20
23111 | J_115_43 | 28 | 38.4
23112 | J_115_43 | 48 | 40.9
23113 | J_115_43 | 63 | 41.3
23114 | J_115_43 | 91 | 48.4
23115 | J_115_43 | 120 | 53
23116 | J_115_43 | 180 | 52
23117 | J_115_43 | 240 | 51.3
23118 | J_115_43 | 300 | 54.5
23119 | J_115_43 | 360 | 55
23120 | J_115_55 | 2 | 6.8
23121 | J_115_55 | 18 | 16.9
23122 | J_115_55 | 42 | 25
23123 | J_115_55 | 63 | 28.5
23124 | J_115_55 | 91 | 32.1
23125 | J_115_55 | 120 | 35
23126 | J_115_55 | 180 | 36.4
23127 | J_115_55 | 240 | 37
23128 | J_115_55 | 300 | 39.2
23129 | J_115_55 | 360 | 38.2
23130 | J_115_66 | 5 | 10.8
23131 | J_115_66 | 11.5 | 25.5
23132 | J_115_66 | 28 | 32
23133 | J_115_66 | 41 | 34.2
23134 | J_115_66 | 63 | 34.7
23135 | J_115_66 | 91 | 34.8
23136 | J_115_66 | 120 | 40.7
23137 | J_115_66 | 180 | 44
23138 | J_115_66 | 240 | 43.5
23139 | J_115_66 | 300 | 46
23140 | J_115_66 | 360 | 46.1
23141 | J_116_01 | 0.1 | 3.5
23142 | J_116_01 | 0.3 | 5.75
23143 | J_116_01 | 0.5 | 6.9
23144 | J_116_01 | 0.75 | 8.2
23145 | J_116_01 | 1 | 9
23146 | J_116_01 | 1.5 | 10.3
23147 | J_116_01 | 2 | 11.4
23148 | J_116_01 | 2.5 | 12.2
23149 | J_116_01 | 3 | 12.8
23150 | J_116_01 | 3.5 | 13.4
23151 | J_116_01 | 4 | 13.95
23152 | J_116_01 | 5 | 14.75
23153 | J_116_01 | 6 | 15.3
23154 | J_116_01 | 7 | 15.9
23155 | J_116_109 | 0.1 | 7.5
23156 | J_116_109 | 0.3 | 10.7
23157 | J_116_109 | 0.5 | 13
23158 | J_116_109 | 0.75 | 15
23159 | J_116_109 | 1 | 16.6
23160 | J_116_109 | 1.5 | 19.3
23161 | J_116_109 | 2 | 21
23162 | J_116_109 | 2.5 | 22.8
23163 | J_116_109 | 3 | 24
23164 | J_116_109 | 3.5 | 25.1
23165 | J_116_109 | 4 | 26.2
23166 | J_116_109 | 5 | 27.8
23167 | J_116_109 | 6 | 29
23168 | J_116_109 | 7 | 30.2
23169 | J_116_124 | 0.1 | 2.5
23170 | J_116_124 | 0.3 | 3.5
23171 | J_116_124 | 0.5 | 4.3
23172 | J_116_124 | 0.75 | 5
23173 | J_116_124 | 1 | 5.5
23174 | J_116_124 | 1.5 | 6.4
23175 | J_116_124 | 2 | 7.1
23176 | J_116_124 | 3 | 8
23177 | J_116_124 | 4 | 8.8
23178 | J_116_124 | 5 | 9.35
23179 | J_116_124 | 6 | 10
23180 | J_116_124 | 7 | 10.3
23181 | J_116_137 | 0.1 | 1.8
23182 | J_116_137 | 0.3 | 2.7
23183 | J_116_137 | 0.5 | 3.1
23184 | J_116_137 | 0.75 | 3.5
23185 | J_116_137 | 1 | 4
23186 | J_116_137 | 1.5 | 4.4
23187 | J_116_137 | 2 | 4.7
23188 | J_116_137 | 3 | 5.25
23189 | J_116_137 | 4 | 5.75
23190 | J_116_137 | 5 | 6.1
23191 | J_116_137 | 6 | 6.5
23192 | J_116_137 | 7 | 6.8
23193 | J_116_150 | 0.1 | 1.9
23194 | J_116_150 | 0.3 | 2.8
23195 | J_116_150 | 0.5 | 3.2
23196 | J_116_150 | 0.75 | 3.6
23197 | J_116_150 | 1 | 4.1
23198 | J_116_150 | 1.5 | 4.5
23199 | J_116_150 | 2 | 5
23200 | J_116_150 | 3 | 5.5
23201 | J_116_150 | 4 | 6
23202 | J_116_150 | 5 | 6.25
23203 | J_116_150 | 6 | 6.6
23204 | J_116_150 | 7 | 6.9
23205 | J_116_16 | 0.1 | 1.5
23206 | J_116_16 | 0.3 | 2.5
23207 | J_116_16 | 0.5 | 2.9
23208 | J_116_16 | 0.75 | 3.5
23209 | J_116_16 | 1 | 3.95
23210 | J_116_16 | 1.5 | 4.5
23211 | J_116_16 | 2 | 5
23212 | J_116_16 | 3 | 5.7
23213 | J_116_16 | 4 | 6.2
23214 | J_116_16 | 5 | 6.7
23215 | J_116_16 | 6 | 7
23216 | J_116_16 | 7 | 7.5
23217 | J_116_163 | 0.1 | 1.7
23218 | J_116_163 | 0.3 | 3.6
23219 | J_116_163 | 0.5 | 4.3
23220 | J_116_163 | 0.75 | 5.2
23221 | J_116_163 | 1 | 5.7
23222 | J_116_163 | 1.5 | 6.7
23223 | J_116_163 | 2 | 7.3
23224 | J_116_163 | 2.5 | 7.9
23225 | J_116_163 | 3 | 8.4
23226 | J_116_163 | 4 | 9.3
23227 | J_116_163 | 5 | 10
23228 | J_116_163 | 6 | 10.4
23229 | J_116_163 | 7 | 11.1
23230 | J_116_177 | 0.1 | 1
23231 | J_116_177 | 0.3 | 1.5
23232 | J_116_177 | 0.5 | 2
23233 | J_116_177 | 0.75 | 2.5
23234 | J_116_177 | 1 | 2.7
23235 | J_116_177 | 1.5 | 3.3
23236 | J_116_177 | 2 | 3.7
23237 | J_116_177 | 3 | 4.25
23238 | J_116_177 | 4 | 4.7
23239 | J_116_177 | 5 | 5
23240 | J_116_177 | 6 | 5.25
23241 | J_116_177 | 7 | 5.6
23242 | J_116_190 | 0.1 | 0.8
23243 | J_116_190 | 0.3 | 1.4
23244 | J_116_190 | 0.5 | 1.5
23245 | J_116_190 | 0.75 | 1.9
23246 | J_116_190 | 1 | 2.1
23247 | J_116_190 | 1.5 | 2.4
23248 | J_116_190 | 2 | 2.75
23249 | J_116_190 | 3 | 3.1
23250 | J_116_190 | 4 | 3.4
23251 | J_116_190 | 5 | 3.6
23252 | J_116_190 | 6 | 3.7
23253 | J_116_190 | 7 | 3.9
23254 | J_116_203 | 0.1 | 0.6
23255 | J_116_203 | 0.3 | 1
23256 | J_116_203 | 0.5 | 1.2
23257 | J_116_203 | 0.75 | 1.4
23258 | J_116_203 | 1 | 1.6
23259 | J_116_203 | 1.5 | 1.85
23260 | J_116_203 | 2 | 2.1
23261 | J_116_203 | 3 | 2.4
23262 | J_116_203 | 4 | 2.6
23263 | J_116_203 | 5 | 2.8
23264 | J_116_203 | 6 | 3
23265 | J_116_203 | 7 | 3.2
23266 | J_116_216 | 0.1 | 2.5
23267 | J_116_216 | 0.3 | 4.8
23268 | J_116_216 | 0.5 | 5.8
23269 | J_116_216 | 0.75 | 6.5
23270 | J_116_216 | 1 | 7
23271 | J_116_216 | 1.5 | 8.3
23272 | J_116_216 | 2 | 9.1
23273 | J_116_216 | 2.5 | 9.8
23274 | J_116_216 | 3 | 10.25
23275 | J_116_216 | 4 | 11.3
23276 | J_116_216 | 5 | 12.25
23277 | J_116_216 | 6 | 12.7
23278 | J_116_216 | 7 | 13.3
23279 | J_116_230 | 0.1 | 0.7
23280 | J_116_230 | 0.3 | 1.8
23281 | J_116_230 | 0.5 | 2.5
23282 | J_116_230 | 0.75 | 3
23283 | J_116_230 | 1 | 3.3
23284 | J_116_230 | 1.5 | 4
23285 | J_116_230 | 2 | 4.3
23286 | J_116_230 | 3 | 5
23287 | J_116_230 | 4 | 5.5
23288 | J_116_230 | 5 | 6
23289 | J_116_230 | 6 | 6.3
23290 | J_116_230 | 7 | 6.6
23291 | J_116_243 | 0.1 | 0.7
23292 | J_116_243 | 0.3 | 1.5
23293 | J_116_243 | 0.5 | 2.1
23294 | J_116_243 | 0.75 | 2.5
23295 | J_116_243 | 1 | 2.65
23296 | J_116_243 | 1.5 | 3
23297 | J_116_243 | 2 | 3.3
23298 | J_116_243 | 3 | 3.95
23299 | J_116_243 | 4 | 4.1
23300 | J_116_243 | 5 | 4.5
23301 | J_116_243 | 6 | 4.7
23302 | J_116_243 | 7 | 5.7
23303 | J_116_256 | 0.1 | 0.7
23304 | J_116_256 | 0.3 | 1.2
23305 | J_116_256 | 0.5 | 1.75
23306 | J_116_256 | 0.75 | 1.9
23307 | J_116_256 | 1 | 2.1
23308 | J_116_256 | 1.5 | 2.5
23309 | J_116_256 | 2 | 2.75
23310 | J_116_256 | 3 | 3.2
23311 | J_116_256 | 4 | 3.5
23312 | J_116_256 | 5 | 3.8
23313 | J_116_256 | 6 | 3.9
23314 | J_116_256 | 7 | 4
23315 | J_116_269 | 0.1 | 2.7
23316 | J_116_269 | 0.3 | 4.5
23317 | J_116_269 | 0.5 | 6.1
23318 | J_116_269 | 0.75 | 7.1
23319 | J_116_269 | 1 | 8
23320 | J_116_269 | 1.5 | 9.5
23321 | J_116_269 | 2 | 10.8
23322 | J_116_269 | 2.5 | 11.5
23323 | J_116_269 | 3 | 12.4
23324 | J_116_269 | 4 | 13.6
23325 | J_116_269 | 5 | 14.6
23326 | J_116_269 | 6 | 15.3
23327 | J_116_269 | 7 | 16.1
23328 | J_116_283 | 0.1 | 1.3
23329 | J_116_283 | 0.3 | 1.9
23330 | J_116_283 | 0.5 | 2.4
23331 | J_116_283 | 0.75 | 2.8
23332 | J_116_283 | 1 | 3.1
23333 | J_116_283 | 1.5 | 3.7
23334 | J_116_283 | 2 | 4
23335 | J_116_283 | 3 | 4.8
23336 | J_116_283 | 4 | 5
23337 | J_116_283 | 5 | 5.4
23338 | J_116_283 | 6 | 5.7
23339 | J_116_283 | 7 | 5.9
23340 | J_116_29 | 0.1 | 0.7
23341 | J_116_29 | 0.3 | 1.6
23342 | J_116_29 | 0.5 | 1.8
23343 | J_116_29 | 0.75 | 2.15
23344 | J_116_29 | 1 | 2.3
23345 | J_116_29 | 1.5 | 2.6
23346 | J_116_29 | 2 | 2.8
23347 | J_116_29 | 3 | 3.2
23348 | J_116_29 | 4 | 3.5
23349 | J_116_29 | 5 | 3.9
23350 | J_116_29 | 6 | 4.15
23351 | J_116_29 | 7 | 4.3
23352 | J_116_296 | 0.1 | 1.3
23353 | J_116_296 | 0.3 | 1.9
23354 | J_116_296 | 0.5 | 2.3
23355 | J_116_296 | 0.75 | 2.6
23356 | J_116_296 | 1 | 2.9
23357 | J_116_296 | 1.5 | 3.5
23358 | J_116_296 | 2 | 3.8
23359 | J_116_296 | 3 | 4
23360 | J_116_296 | 4 | 4.5
23361 | J_116_296 | 5 | 5.1
23362 | J_116_296 | 6 | 5.5
23363 | J_116_296 | 7 | 5.6
23364 | J_116_309 | 0.1 | 1.3
23365 | J_116_309 | 0.3 | 1.9
23366 | J_116_309 | 0.5 | 2.3
23367 | J_116_309 | 0.75 | 2.6
23368 | J_116_309 | 1 | 2.8
23369 | J_116_309 | 1.5 | 3.3
23370 | J_116_309 | 2 | 3.7
23371 | J_116_309 | 3 | 4.2
23372 | J_116_309 | 4 | 4.5
23373 | J_116_309 | 5 | 4.9
23374 | J_116_309 | 6 | 5
23375 | J_116_309 | 7 | 5.5
23376 | J_116_42 | 0.1 | 1.1
23377 | J_116_42 | 0.3 | 1.8
23378 | J_116_42 | 0.5 | 2.15
23379 | J_116_42 | 0.75 | 2.3
23380 | J_116_42 | 1 | 2.5
23381 | J_116_42 | 1.5 | 2.8
23382 | J_116_42 | 2 | 3.1
23383 | J_116_42 | 3 | 3.4
23384 | J_116_42 | 4 | 3.6
23385 | J_116_42 | 5 | 3.9
23386 | J_116_42 | 6 | 4.15
23387 | J_116_42 | 7 | 4.2
23388 | J_116_55 | 0.1 | 5.7
23389 | J_116_55 | 0.3 | 8.9
23390 | J_116_55 | 0.5 | 10.5
23391 | J_116_55 | 0.75 | 12.2
23392 | J_116_55 | 1 | 13.8
23393 | J_116_55 | 1.5 | 15.8
23394 | J_116_55 | 2 | 17.1
23395 | J_116_55 | 2.5 | 18.2
23396 | J_116_55 | 3 | 19.2
23397 | J_116_55 | 3.5 | 19.9
23398 | J_116_55 | 4 | 20.7
23399 | J_116_55 | 5 | 21.8
23400 | J_116_55 | 6 | 22.5
23401 | J_116_55 | 7 | 23.1
23402 | J_116_70 | 0.1 | 2
23403 | J_116_70 | 0.3 | 3.2
23404 | J_116_70 | 0.5 | 3.8
23405 | J_116_70 | 0.75 | 4.4
23406 | J_116_70 | 1 | 4.8
23407 | J_116_70 | 1.5 | 5.5
23408 | J_116_70 | 2 | 6
23409 | J_116_70 | 3 | 6.8
23410 | J_116_70 | 4 | 7.4
23411 | J_116_70 | 5 | 7.9
23412 | J_116_70 | 6 | 8.3
23413 | J_116_70 | 7 | 8.7
23414 | J_116_83 | 0.1 | 1.4
23415 | J_116_83 | 0.3 | 1.8
23416 | J_116_83 | 0.5 | 2.4
23417 | J_116_83 | 0.75 | 2.7
23418 | J_116_83 | 1 | 2.9
23419 | J_116_83 | 1.5 | 3.3
23420 | J_116_83 | 2 | 3.7
23421 | J_116_83 | 3 | 4.2
23422 | J_116_83 | 4 | 4.65
23423 | J_116_83 | 5 | 5
23424 | J_116_83 | 6 | 5.2
23425 | J_116_83 | 7 | 5.6
23426 | J_116_96 | 0.1 | 1.4
23427 | J_116_96 | 0.3 | 1.6
23428 | J_116_96 | 0.5 | 2
23429 | J_116_96 | 0.75 | 2.1
23430 | J_116_96 | 1 | 2.4
23431 | J_116_96 | 1.5 | 2.75
23432 | J_116_96 | 2 | 3
23433 | J_116_96 | 3 | 3.4
23434 | J_116_96 | 4 | 3.7
23435 | J_116_96 | 5 | 4
23436 | J_116_96 | 6 | 4.15
23437 | J_116_96 | 7 | 4.2
23438 | Z_001_01 | 0.019 | 25.7
23439 | Z_001_01 | 0.03 | 26.4
23440 | Z_001_01 | 0.04 | 27.5
23441 | Z_001_01 | 0.2 | 29.1
23442 | Z_001_01 | 0.5 | 30.9
23443 | Z_001_01 | 1 | 32.5
23444 | Z_001_01 | 2 | 34.5
23445 | Z_001_01 | 4 | 36.5
23446 | Z_001_01 | 8 | 38.9
23447 | Z_001_01 | 11 | 40.1
23448 | Z_001_01 | 14 | 41.1
23449 | Z_001_01 | 21 | 42.9
23450 | Z_001_01 | 28 | 44.3
23451 | Z_001_01 | 40 | 46.2
23452 | Z_001_01 | 53 | 47.8
23453 | Z_001_01 | 75 | 49.8
23454 | Z_001_01 | 97 | 51.8
23455 | Z_001_01 | 125 | 53.7
23456 | Z_001_01 | 153 | 55.4
23457 | Z_001_01 | 183 | 57.2
23458 | Z_001_01 | 232 | 59.4
23459 | Z_001_01 | 245 | 60
23460 | Z_001_01 | 300 | 61.9
23461 | Z_001_01 | 334 | 62.9
23462 | Z_001_01 | 387 | 64.4
23463 | Z_001_01 | 421 | 65.4
23464 | Z_001_01 | 425 | 65.7
23465 | Z_001_02 | 0.026 | 31.35
23466 | Z_001_02 | 1 | 63.4
23467 | Z_001_02 | 3 | 76.1
23468 | Z_001_02 | 7 | 86.1
23469 | Z_001_02 | 14 | 95.2
23470 | Z_001_02 | 18 | 97
23471 | Z_001_02 | 31 | 105.1
23472 | Z_001_02 | 50 | 110.6
23473 | Z_001_02 | 66 | 118.7
23474 | Z_001_02 | 85 | 123.2
23475 | Z_001_02 | 107 | 127.8
23476 | Z_001_02 | 144 | 128.7
23477 | Z_001_02 | 180 | 129.6
23478 | Z_001_03 | 0.0146 | 29.06016
23479 | Z_001_03 | 0.0171 | 30.94804
23480 | Z_001_03 | 0.029 | 31.35
23481 | Z_001_03 | 0.04106 | 32.46559
23482 | Z_001_03 | 0.13367 | 37.03558
23483 | Z_001_03 | 0.41306 | 41.60383
23484 | Z_001_03 | 1.34323 | 47.46827
23485 | Z_001_03 | 4.20403 | 54.53345
23486 | Z_001_03 | 7.36868 | 60.1924
23487 | Z_001_04 | 0.11868 | 73.65581
23488 | Z_001_04 | 0.23484 | 87.06935
23489 | Z_001_04 | 0.73077 | 106.2903
23490 | Z_001_04 | 1.16308 | 114.4503
23491 | Z_001_04 | 2.78446 | 121.4893
23492 | Z_001_04 | 3.91809 | 125.9757
23493 | Z_001_04 | 4.96811 | 138.4155
23494 | Z_001_04 | 6.1041 | 139.8797
23495 | Z_001_04 | 8.23936 | 147.1034
23496 | Z_001_04 | 9.09415 | 148.8146
23497 | Z_001_04 | 10.19704 | 156.0135
23498 | Z_001_04 | 11.24647 | 163.3408
23499 | Z_001_04 | 13.64865 | 164.5421
23500 | Z_001_04 | 14.51623 | 166.1178
23501 | Z_001_04 | 15.43405 | 170.0443
23502 | Z_001_04 | 16.41139 | 173.3178
23503 | Z_001_04 | 17.66408 | 178.1602
23504 | Z_001_04 | 18.47669 | 180.9091
23505 | Z_001_04 | 19.24993 | 182.6125
23506 | Z_001_04 | 20.1362 | 185.1002
23507 | Z_001_04 | 21.50346 | 187.0681
23508 | Z_001_04 | 24.72538 | 191.1358
23509 | Z_001_04 | 25.43201 | 196.2334
23510 | Z_001_04 | 26.93865 | 197.4165
23511 | Z_001_04 | 28.18145 | 199.2511
23512 | Z_001_04 | 28.75779 | 201.9966
23513 | Z_001_05 | 2.00787 | 83.93563
23514 | Z_001_05 | 2.96601 | 87.20289
23515 | Z_001_05 | 4.97332 | 94.75702
23516 | Z_001_05 | 6.92052 | 99.95111
23517 | Z_001_05 | 9.79216 | 107.0934
23518 | Z_001_05 | 14.8637 | 117.6565
23519 | Z_001_05 | 19.76234 | 124.5384
23520 | Z_001_05 | 30.44091 | 131.7044
23521 | Z_001_05 | 40.03683 | 135.4251
23522 | Z_001_05 | 50.20143 | 136.8245
23523 | Z_001_05 | 70.2935 | 138.2547
23524 | Z_001_05 | 97.6109 | 138.5894
23525 | D_002_01 | 0 | 0
23526 | D_002_01 | 1.92956 | 0.563618
23527 | D_002_01 | 6.1205 | 3.960295
23528 | D_002_01 | 11.0913 | 11.25716
23529 | D_002_01 | 16.0734 | 15.71635
23530 | D_002_01 | 19.1325 | 17.98028
23531 | D_002_01 | 30.0272 | 21.5762
23532 | D_002_02 | 0 | 0
23533 | D_002_02 | 1.92956 | 0.5200673
23534 | D_002_02 | 6.12306 | 3.065143
23535 | D_002_02 | 11.2086 | 9.536138
23536 | D_002_02 | 16.0848 | 11.88357
23537 | D_002_02 | 19.0325 | 13.44904
23538 | D_002_02 | 30.0429 | 16.30868
23539 | D_003_01 | 1.01156 | 5.105978
23540 | D_003_01 | 6.85759 | 13.027
23541 | D_003_01 | 14.1789 | 17.41991
23542 | D_003_01 | 27.5235 | 21.37374
23543 | D_003_01 | 54.2481 | 26.05726
23544 | D_003_01 | 110.233 | 32.20031
23545 | D_003_01 | 196.739 | 41.54971
23546 | D_003_01 | 358.003 | 46.81492
23547 | D_003_01 | 574.27 | 51.05615
23548 | D_003_02 | 1.01118 | 5.501217
23549 | D_003_02 | 6.84729 | 14.66453
23550 | D_003_02 | 14.1576 | 19.02385
23551 | D_003_02 | 27.0527 | 22.80232
23552 | D_003_02 | 54.9851 | 28.60887
23553 | D_003_02 | 111.632 | 35.71823
23554 | D_003_02 | 196.05 | 45.28532
23555 | D_003_02 | 351.308 | 49.93089
23556 | D_003_02 | 581.415 | 54.71945
23557 | D_005_01 | 2.78192 | 7.40523
23558 | D_005_01 | 7.3364 | 12.4506
23559 | D_005_01 | 28.979 | 17.2034
23560 | D_005_01 | 50.6093 | 20.8538
23561 | D_005_01 | 64.1453 | 24.6511
23562 | D_005_01 | 82.1489 | 25.7771
23563 | D_005_01 | 111.85 | 27.2334
23564 | D_005_01 | 139.787 | 31.6795
23565 | D_005_01 | 171.328 | 36.7603
23566 | D_005_01 | 237.988 | 45.0367
23567 | D_005_01 | 359.537 | 54.8025
23568 | D_005_01 | 527.833 | 61.9525
23569 | D_005_02 | 0.899561 | 0.000942565
23570 | D_005_02 | 2.88955 | 16.9775
23571 | D_005_02 | 2.97615 | 24.679
23572 | D_005_02 | 8.45835 | 32.2289
23573 | D_005_02 | 11.2153 | 37.4184
23574 | D_005_02 | 21.1512 | 41.0438
23575 | D_005_02 | 28.3865 | 44.5091
23576 | D_005_02 | 63.526 | 49.5754
23577 | D_005_02 | 77.0476 | 52.1043
23578 | D_005_02 | 104.065 | 54.8045
23579 | D_005_02 | 169.778 | 58.9598
23580 | D_005_02 | 273.288 | 64.4121
23581 | D_005_02 | 356.977 | 67.1717
23582 | D_005_02 | 530.631 | 70.8114
23583 | D_005_03 | 0 | 0
23584 | D_005_03 | 4.49102 | 8.17759
23585 | D_005_03 | 7.18563 | 10.3808
23586 | D_005_03 | 13.4731 | 13.5308
23587 | D_005_03 | 15.2695 | 15.5759
23588 | D_005_03 | 19.7605 | 18.8812
23589 | D_005_03 | 29.6407 | 22.8208
23590 | D_005_03 | 42.2156 | 25.0344
23591 | D_005_03 | 58.3832 | 27.4089
23592 | D_005_03 | 79.0419 | 30.574
23593 | D_005_03 | 89.8204 | 32.4713
23594 | D_005_03 | 103.293 | 33.7428
23595 | D_005_03 | 121.257 | 35.019
23596 | D_005_03 | 147.305 | 36.4608
23597 | D_005_03 | 158.084 | 37.8867
23598 | D_005_03 | 338.623 | 45.4629
23599 | D_005_04 | 8.04525 | 2.36389
23600 | D_005_04 | 13.3964 | 5.04
23601 | D_005_04 | 22.3315 | 8.03327
23602 | D_005_04 | 28.5971 | 9.13839
23603 | D_005_04 | 40.2174 | 12.6053
23604 | D_005_04 | 50.9515 | 15.1284
23605 | D_005_04 | 59.92 | 15.1355
23606 | D_005_04 | 75.1313 | 18.2909
23607 | D_005_04 | 97.5209 | 21.1375
23608 | D_005_04 | 110.063 | 22.4048
23609 | D_005_04 | 145.026 | 23.6896
23610 | D_005_04 | 206.847 | 29.2392
23611 | D_005_04 | 357.386 | 41.1453
23612 | D_005_04 | 531.245 | 52.9126
23613 | D_005_05 | 0 | 4.41815
23614 | D_005_05 | 2.69461 | 0.00354321
23615 | D_005_05 | 6.28743 | 9.47572
23616 | D_005_05 | 10.7784 | 12.7952
23617 | D_005_05 | 14.3713 | 14.8512
23618 | D_005_05 | 18.8623 | 17.5396
23619 | D_005_05 | 33.2335 | 21.3455
23620 | D_005_05 | 51.1976 | 24.3671
23621 | D_005_05 | 80.8383 | 29.4554
23622 | D_005_05 | 114.072 | 31.866
23623 | D_005_05 | 146.407 | 34.4331
23624 | D_005_05 | 203.892 | 38.1379
23625 | D_005_05 | 354.79 | 44.4902
23626 | D_005_05 | 524.551 | 48.6582
23627 | D_005_06 | 1.83447 | 3.14534
23628 | D_005_06 | 5.48396 | 7.70712
23629 | D_005_06 | 9.11402 | 10.54
23630 | D_005_06 | 20.8543 | 14.6387
23631 | D_005_06 | 37.0676 | 16.5418
23632 | D_005_06 | 71.2721 | 18.4637
23633 | D_005_06 | 100.086 | 21.0086
23634 | D_005_06 | 115.388 | 21.8105
23635 | D_005_06 | 135.194 | 23.2458
23636 | D_005_06 | 160.387 | 23.7437
23637 | D_005_06 | 172.977 | 23.4425
23638 | D_005_06 | 352.013 | 25.6734
23639 | D_007_01 | 1.42e-14 | 3.127522
23640 | D_007_01 | 1.13122 | 4.778161
23641 | D_007_01 | 2.26244 | 6.428801
23642 | D_007_01 | 3.95928 | 7.471295
23643 | D_007_01 | 5.65611 | 8.166313
23644 | D_007_01 | 6.78733 | 8.426937
23645 | D_007_01 | 9.61538 | 9.556348
23646 | D_007_01 | 13.5747 | 10.59884
23647 | D_007_01 | 17.5339 | 11.90196
23648 | D_007_01 | 19.2308 | 12.42321
23649 | D_007_01 | 22.6244 | 13.37885
23650 | D_007_01 | 26.5837 | 13.72639
23651 | D_007_01 | 29.4118 | 13.55262
23652 | D_007_01 | 35.0679 | 14.50826
23653 | D_007_01 | 39.5928 | 14.68197
23654 | D_007_01 | 44.1176 | 15.72453
23655 | D_007_01 | 49.2081 | 15.98515
23656 | D_007_01 | 59.9548 | 16.33263
23657 | D_007_01 | 69.5701 | 16.76702
23658 | D_007_01 | 79.1855 | 17.28827
23659 | D_007_01 | 89.9321 | 17.72266
23660 | D_007_01 | 100.113 | 17.89637
23661 | D_007_01 | 120.475 | 18.15699
23662 | D_007_01 | 139.706 | 18.6783
23663 | D_007_01 | 160.068 | 19.37326
23664 | D_007_01 | 179.864 | 19.7208
23665 | D_007_01 | 200.226 | 20.06827
23666 | D_007_02 | 1.42e-14 | 3.210226
23667 | D_007_02 | 1.13122 | 4.509598
23668 | D_007_02 | 6.78733 | 5.961821
23669 | D_007_02 | 10.181 | 6.955486
23670 | D_007_02 | 14.1403 | 6.26759
23671 | D_007_02 | 17.5339 | 6.955486
23672 | D_007_02 | 19.7964 | 7.33767
23673 | D_007_02 | 23.19 | 7.490498
23674 | D_007_02 | 28.2805 | 7.872681
23675 | D_007_02 | 29.4118 | 8.407749
23676 | D_007_02 | 35.6335 | 8.17845
23677 | D_007_02 | 39.5928 | 8.254864
23678 | D_007_02 | 44.6833 | 9.095645
23679 | D_007_02 | 49.2081 | 9.324943
23680 | D_007_02 | 59.3891 | 9.554242
23681 | D_007_02 | 69.0045 | 9.783541
23682 | D_007_02 | 79.7511 | 10.70074
23683 | D_007_02 | 89.9321 | 10.62432
23684 | D_007_02 | 99.5475 | 10.62432
23685 | D_007_02 | 121.041 | 10.70074
23686 | D_007_02 | 139.706 | 10.93003
23687 | D_007_02 | 160.068 | 11.08292
23688 | D_007_02 | 180.995 | 11.38863
23689 | D_007_02 | 200.226 | 11.2358
23690 | D_007_03 | -0.565611 | 2.073686 |  |  | x
23691 | D_007_03 | 0.565611 | 0
23692 | D_007_03 | 2.82805 | 3.763353
23693 | D_007_03 | 3.39367 | 4.224172
23694 | D_007_03 | 5.65611 | 4.761796
23695 | D_007_03 | 6.78733 | 5.299415
23696 | D_007_03 | 10.7466 | 5.529827
23697 | D_007_03 | 14.7059 | 5.376221
23698 | D_007_03 | 18.0995 | 5.837056
23699 | D_007_03 | 19.2308 | 6.067462
23700 | D_007_03 | 23.7557 | 6.528275
23701 | D_007_03 | 27.1493 | 6.989088
23702 | D_007_03 | 28.8462 | 6.912305
23703 | D_007_03 | 35.6335 | 7.142711
23704 | D_007_03 | 40.724 | 7.680307
23705 | D_007_03 | 45.2489 | 7.83393
23706 | D_007_03 | 49.7738 | 7.603524
23707 | D_007_03 | 60.5204 | 8.064336
23708 | D_007_03 | 70.1357 | 8.21796
23709 | D_007_03 | 79.7511 | 8.601932
23710 | D_007_03 | 89.9321 | 8.909179
23711 | D_007_03 | 100.679 | 8.909179
23712 | D_007_03 | 120.475 | 9.062745
23713 | D_007_03 | 139.14 | 9.293208
23714 | D_007_03 | 160.633 | 9.446775
23715 | D_007_03 | 180.43 | 9.754021
23716 | D_007_03 | 201.923 | 9.677181
23717 | D_007_04 | 1.42e-14 | 0
23718 | D_007_04 | 0.565611 | 3.837512
23719 | D_007_04 | 2.82805 | 7.492292
23720 | D_007_04 | 4.52489 | 8.771467
23721 | D_007_04 | 6.22172 | 9.867884
23722 | D_007_04 | 7.35294 | 10.78154
23723 | D_007_04 | 10.181 | 11.96937
23724 | D_007_04 | 13.5747 | 13.70541
23725 | D_007_04 | 17.5339 | 14.34496
23726 | D_007_04 | 19.2308 | 14.98458
23727 | D_007_04 | 23.7557 | 15.44138
23728 | D_007_04 | 27.1493 | 17.08607
23729 | D_007_04 | 29.9774 | 17.45152
23730 | D_007_04 | 35.0679 | 17.90838
23731 | D_007_04 | 40.724 | 18.7307
23732 | D_007_04 | 44.1176 | 18.7307
23733 | D_007_04 | 49.7738 | 19.0048
23734 | D_007_04 | 60.5204 | 20.37532
23735 | D_007_04 | 69.5701 | 20.55808
23736 | D_007_04 | 79.1855 | 21.47181
23737 | D_007_04 | 89.9321 | 22.2027
23738 | D_007_04 | 100.113 | 22.29412
23739 | D_007_04 | 121.041 | 22.93367
23740 | D_007_04 | 139.706 | 23.39053
23741 | D_007_04 | 159.502 | 23.8474
23742 | D_007_04 | 180.43 | 23.93874
23743 | D_007_04 | 200.226 | 24.21285
23744 | D_007_05 | -7.11e-15 | 2.481704 |  |  | x
23745 | D_007_05 | 0.568182 | 2.907303
23746 | D_007_05 | 1.13636 | 3.474709
23747 | D_007_05 | 2.84091 | 4.042443
23748 | D_007_05 | 3.97727 | 4.539106
23749 | D_007_05 | 4.54545 | 5.177422
23750 | D_007_05 | 6.25 | 5.674246
23751 | D_007_05 | 9.09091 | 6.029579
23752 | D_007_05 | 12.5 | 6.810543
23753 | D_007_05 | 17.6136 | 7.450145
23754 | D_007_05 | 18.75 | 7.663131
23755 | D_007_05 | 23.2955 | 8.160784
23756 | D_007_05 | 27.8409 | 8.658438
23757 | D_007_05 | 30.6818 | 8.5883
23758 | D_007_05 | 33.5227 | 9.723626
23759 | D_007_05 | 39.7727 | 10.07991
23760 | D_007_05 | 44.3182 | 10.79029
23761 | D_007_05 | 49.4318 | 11.14626
23762 | D_007_05 | 60.2273 | 11.57473
23763 | D_007_05 | 68.75 | 12.2153
23764 | D_007_05 | 79.5455 | 12.2893
23765 | D_007_05 | 90.3409 | 12.64687
23766 | D_007_05 | 100 | 12.86236
23767 | D_007_05 | 119.886 | 13.2225
23768 | D_007_05 | 140.341 | 13.58284
23769 | D_007_05 | 160.227 | 14.0848
23770 | D_007_05 | 180.682 | 14.9415
23771 | D_007_05 | 199.432 | 15.1595
23772 | D_007_06 | -0.568182 | 1.060379 |  |  | x
23773 | D_007_06 | 1.70455 | 1.996697
23774 | D_007_06 | 4.54545 | 2.496476
23775 | D_007_06 | 7.38636 | 3.121018
23776 | D_007_06 | 9.65909 | 3.620656
23777 | D_007_06 | 12.5 | 4.058049
23778 | D_007_06 | 17.6136 | 4.059327
23779 | D_007_06 | 19.8864 | 4.184661
23780 | D_007_06 | 23.8636 | 4.559955
23781 | D_007_06 | 27.2727 | 4.935107
23782 | D_007_06 | 29.5455 | 5.060441
23783 | D_007_06 | 34.6591 | 5.186482
23784 | D_007_06 | 39.7727 | 5.312528
23785 | D_007_06 | 44.3182 | 5.687952
23786 | D_007_06 | 48.8636 | 6.125792
23787 | D_007_06 | 60.2273 | 6.003846
23788 | D_007_06 | 69.8864 | 6.068665
23789 | D_007_06 | 80.1136 | 6.445475
23790 | D_007_06 | 90.3409 | 6.510407
23791 | D_007_06 | 99.4318 | 6.575057
23792 | D_007_06 | 120.455 | 6.954638
23793 | D_007_06 | 139.773 | 7.021833
23794 | D_007_06 | 159.659 | 6.964423
23795 | D_007_06 | 180.114 | 7.094287
23796 | D_007_06 | 200 | 7.099265
23797 | D_007_07 | -0.568182 | 1.065502 |  |  | x
23798 | D_007_07 | -7.11e-15 | 0 |  |  | x
23799 | D_007_07 | 2.27273 | 1.505007
23800 | D_007_07 | 3.40909 | 2.194828
23801 | D_007_07 | 4.54545 | 2.445854
23802 | D_007_07 | 6.81818 | 2.697164
23803 | D_007_07 | 10.2273 | 2.88607
23804 | D_007_07 | 13.6364 | 2.761557
23805 | D_007_07 | 19.3182 | 3.201773
23806 | D_007_07 | 23.2955 | 3.766934
23807 | D_007_07 | 27.2727 | 3.830617
23808 | D_007_07 | 30.1136 | 4.144757
23809 | D_007_07 | 35.2273 | 4.271407
23810 | D_007_07 | 40.9091 | 4.586257
23811 | D_007_07 | 44.8864 | 4.775311
23812 | D_007_07 | 49.4318 | 4.964501
23813 | D_007_07 | 60.2273 | 4.779153
23814 | D_007_07 | 69.8864 | 5.157687
23815 | D_007_07 | 80.1136 | 5.473674
23816 | D_007_07 | 89.7727 | 5.664155
23817 | D_007_07 | 100 | 5.666718
23818 | D_007_07 | 119.886 | 5.797045
23819 | D_007_07 | 140.341 | 6.115601
23820 | D_007_07 | 160.227 | 6.245979
23821 | D_007_07 | 180.114 | 6.439045
23822 | D_007_07 | 200.568 | 6.632225
23823 | D_007_08 | -7.11e-15 | 4.807302e-16 |  |  | x
23824 | D_007_08 | -7.11e-15 | 4.807302e-16 |  |  | x
23825 | D_007_08 | 2.27273 | 4.400514
23826 | D_007_08 | 2.84091 | 4.77355
23827 | D_007_08 | 3.97727 | 5.370473
23828 | D_007_08 | 5.11364 | 6.489412
23829 | D_007_08 | 6.81818 | 7.161055
23830 | D_007_08 | 9.65909 | 7.683976
23831 | D_007_08 | 13.6364 | 8.803719
23832 | D_007_08 | 18.1818 | 9.998242
23833 | D_007_08 | 18.75 | 10.1476
23834 | D_007_08 | 23.2955 | 10.44726
23835 | D_007_08 | 28.4091 | 11.11995
23836 | D_007_08 | 34.6591 | 11.71839
23837 | D_007_08 | 40.3409 | 12.31663
23838 | D_007_08 | 44.3182 | 12.39243
23839 | D_007_08 | 49.4318 | 12.84138
23840 | D_007_08 | 59.6591 | 14.03759
23841 | D_007_08 | 69.8864 | 14.63725
23842 | D_007_08 | 79.5455 | 15.46045
23843 | D_007_08 | 89.7727 | 15.7618
23844 | D_007_08 | 100.568 | 16.13786
23845 | D_007_08 | 120.455 | 17.18783
23846 | D_007_08 | 139.773 | 17.7902
23847 | D_007_08 | 159.659 | 18.54185
23848 | D_007_08 | 179.545 | 19.36809
23849 | D_007_08 | 200 | 19.22502
23850 | D_009_01 | 1 | 9.08029
23851 | D_009_01 | 3 | 14.5491
23852 | D_009_01 | 7 | 18.36695
23853 | D_009_01 | 29 | 34.56701
23854 | D_009_01 | 56 | 49.32249
23855 | D_009_01 | 90 | 60.87922
23856 | D_009_02 | 1 | 30.64033
23857 | D_009_02 | 3 | 35.2272
23858 | D_009_02 | 7 | 52.29038
23859 | D_009_02 | 29 | 94.67311
23860 | D_009_02 | 56 | 129.3499
23861 | D_009_02 | 90 | 159.9902
23862 | D_009_03 | 1 | 108.5507
23863 | D_009_03 | 3 | 138.6808
23864 | D_009_03 | 7 | 205.132
23865 | D_009_03 | 29 | 357.846
23866 | D_009_03 | 56 | 470.1114
23867 | D_009_03 | 90 | 574.122
23868 | D_009_04 | 1 | 9.796822
23869 | D_009_04 | 3 | 19.04326
23870 | D_009_04 | 7 | 20.03395
23871 | D_009_04 | 29 | 33.023
23872 | D_009_04 | 56 | 49.42442
23873 | D_009_04 | 90 | 59.33132
23874 | D_009_05 | 1 | 26.03228
23875 | D_009_05 | 3 | 42.66945
23876 | D_009_05 | 7 | 58.13224
23877 | D_009_05 | 29 | 95.32121
23878 | D_009_05 | 56 | 137.7949
23879 | D_009_05 | 90 | 172.2437
23880 | D_009_06 | 1 | 75.73274
23881 | D_009_06 | 3 | 109.6363
23882 | D_009_06 | 7 | 144.8609
23883 | D_009_06 | 29 | 251.8554
23884 | D_009_06 | 56 | 350.9244
23885 | D_009_06 | 90 | 429.299
23886 | D_009_07 | 1 | 13.98662
23887 | D_009_07 | 3 | 21.8276
23888 | D_009_07 | 7 | 24.37062
23889 | D_009_07 | 29 | 39.41684
23890 | D_009_07 | 56 | 50.86043
23891 | D_009_07 | 90 | 59.12525
23892 | D_009_08 | 1 | 31.27584
23893 | D_009_08 | 3 | 44.08763
23894 | D_009_08 | 7 | 55.20374
23895 | D_009_08 | 29 | 94.58116
23896 | D_009_08 | 56 | 121.9004
23897 | D_009_08 | 90 | 152.611
23898 | D_009_09 | 1 | 103.4162
23899 | D_009_09 | 3 | 142.833
23900 | D_009_09 | 7 | 187.7598
23901 | D_009_09 | 29 | 313.6393
23902 | D_009_09 | 56 | 414.5125
23903 | D_009_09 | 90 | 489.5317
23904 | D_009_10 | 1 | 12.8451
23905 | D_009_10 | 3 | 19.83104
23906 | D_009_10 | 7 | 26.7043
23907 | D_009_10 | 29 | 42.36631
23908 | D_009_10 | 56 | 57.12691
23909 | D_009_10 | 90 | 65.91567
23910 | D_009_11 | 1 | 26.23564
23911 | D_009_11 | 3 | 41.65658
23912 | D_009_11 | 7 | 52.87181
23913 | D_009_11 | 29 | 96.73139
23914 | D_009_11 | 56 | 131.779
23915 | D_009_11 | 90 | 162.6209
23916 | D_009_12 | 1 | 82.02838
23917 | D_009_12 | 3 | 149.6342
23918 | D_009_12 | 7 | 200.5639
23919 | D_009_12 | 29 | 362.8179
23920 | D_009_12 | 56 | 493.5224
23921 | D_009_12 | 90 | 590.4241
23922 | D_009_13 | 1 | 13.77304
23923 | D_009_13 | 3 | 17.87565
23924 | D_009_13 | 7 | 23.83421
23925 | D_009_13 | 29 | 37.90029
23926 | D_009_13 | 56 | 48.7429
23927 | D_009_13 | 90 | 59.97624
23928 | D_009_14 | 1 | 34.03646
23929 | D_009_14 | 3 | 50.18641
23930 | D_009_14 | 7 | 71.54603
23931 | D_009_14 | 29 | 115.3072
23932 | D_009_14 | 56 | 151.4275
23933 | D_009_14 | 90 | 179.0387
23934 | D_009_15 | 1 | 113.7009
23935 | D_009_15 | 3 | 158.2435
23936 | D_009_15 | 7 | 225.0574
23937 | D_009_15 | 29 | 378.2215
23938 | D_009_15 | 56 | 492.7038
23939 | D_009_15 | 90 | 579.054
23940 | D_014_01 | 1 | 25
23941 | D_014_01 | 7 | 35
23942 | D_014_01 | 28 | 60
23943 | D_014_01 | 90 | 105
23944 | D_014_01 | 180 | 154
23945 | D_014_01 | 365 | 202
23946 | D_014_01 | 730 | 235
23947 | D_014_01 | 3000 | 246
23948 | D_014_02 | 1 | 41
23949 | D_014_02 | 7 | 63
23950 | D_014_02 | 28 | 91
23951 | D_014_02 | 90 | 136
23952 | D_014_02 | 180 | 164
23953 | D_014_02 | 365 | 194
23954 | D_014_02 | 730 | 202
23955 | D_014_02 | 3000 | 215
23956 | D_014_03 | 1 | 33
23957 | D_014_03 | 7 | 52
23958 | D_014_03 | 28 | 73
23959 | D_014_03 | 90 | 110
23960 | D_014_03 | 180 | 128
23961 | D_014_03 | 365 | 152
23962 | D_014_03 | 730 | 162
23963 | D_014_03 | 3000 | 168
23964 | D_014_04 | 1 | 43
23965 | D_014_04 | 7 | 60
23966 | D_014_04 | 28 | 88
23967 | D_014_04 | 90 | 141
23968 | D_014_04 | 180 | 174
23969 | D_014_04 | 365 | 211
23970 | D_014_04 | 730 | 233
23971 | D_014_04 | 3000 | 251
23972 | D_014_05 | 1 | 44
23973 | D_014_05 | 7 | 61
23974 | D_014_05 | 28 | 94
23975 | D_014_05 | 90 | 130
23976 | D_014_05 | 180 | 150
23977 | D_014_05 | 365 | 167
23978 | D_014_05 | 730 | 179
23979 | D_014_05 | 3000 | 199
23980 | D_014_06 | 1 | 28
23981 | D_014_06 | 7 | 45
23982 | D_014_06 | 28 | 66
23983 | D_014_06 | 90 | 102
23984 | D_014_06 | 180 | 121
23985 | D_014_06 | 365 | 140
23986 | D_014_06 | 730 | 150
23987 | D_014_06 | 3000 | 151
23988 | D_014_07 | 1 | 39
23989 | D_014_07 | 7 | 56
23990 | D_014_07 | 28 | 94
23991 | D_014_07 | 90 | 144
23992 | D_014_07 | 180 | 189
23993 | D_014_07 | 365 | 224
23994 | D_014_07 | 730 | 236
23995 | D_014_07 | 3000 | 257
23996 | D_014_08 | 1 | 44
23997 | D_014_08 | 7 | 68
23998 | D_014_08 | 28 | 98
23999 | D_014_08 | 90 | 156
24000 | D_014_08 | 180 | 180
24001 | D_014_08 | 365 | 204
24002 | D_014_08 | 730 | 215
24003 | D_014_08 | 3000 | 226
24004 | D_014_09 | 1 | 36
24005 | D_014_09 | 7 | 56
24006 | D_014_09 | 28 | 83
24007 | D_014_09 | 90 | 123
24008 | D_014_09 | 180 | 144
24009 | D_014_09 | 365 | 164
24010 | D_014_09 | 730 | 173
24011 | D_014_09 | 3000 | 188
24012 | D_014_10 | 1 | 25
24013 | D_014_10 | 7 | 30
24014 | D_014_10 | 28 | 52
24015 | D_014_10 | 90 | 95
24016 | D_014_10 | 180 | 140
24017 | D_014_10 | 365 | 152
24018 | D_014_10 | 730 | 165
24019 | D_014_10 | 3000 | 191
24020 | D_014_11 | 1 | 47
24021 | D_014_11 | 7 | 65
24022 | D_014_11 | 28 | 92
24023 | D_014_11 | 90 | 131
24024 | D_014_11 | 180 | 152
24025 | D_014_11 | 365 | 172
24026 | D_014_11 | 730 | 180
24027 | D_014_11 | 3000 | 188
24028 | D_014_12 | 1 | 32
24029 | D_014_12 | 7 | 48
24030 | D_014_12 | 28 | 69
24031 | D_014_12 | 90 | 96
24032 | D_014_12 | 180 | 114
24033 | D_014_12 | 365 | 131
24034 | D_014_12 | 730 | 138
24035 | D_014_12 | 3000 | 149
24036 | D_016_01 | 0.134933 | 0.001390933
24037 | D_016_01 | 1.10263 | 58.45948
24038 | D_016_01 | 2.87293 | 99.2986
24039 | D_016_01 | 6.66687 | 139.2308
24040 | D_016_01 | 13.8352 | 181.9816
24041 | D_016_01 | 28.1551 | 224.8059
24042 | D_016_01 | 45.4375 | 252.8158
24043 | D_016_01 | 60.2857 | 266.8846
24044 | D_016_01 | 90.1114 | 281.1083
24045 | D_016_02 | 0.134933 | 1.152886
24046 | D_016_02 | 1.07946 | 36.85087
24047 | D_016_02 | 2.83358 | 58.74546
24048 | D_016_02 | 6.88156 | 86.42501
24049 | D_016_02 | 13.7631 | 122.199
24050 | D_016_02 | 28.066 | 153.4632
24051 | D_016_02 | 45.2024 | 176.7057
24052 | D_016_02 | 60.3148 | 190.7129
24053 | D_016_02 | 90.1349 | 198.0013
24054 | D_016_03 | 0 | 9.778637e-14
24055 | D_016_03 | 0.944528 | 30.46357
24056 | D_016_03 | 2.69865 | 52.73909
24057 | D_016_03 | 6.88156 | 82.0735
24058 | D_016_03 | 14.033 | 109.1042
24059 | D_016_03 | 28.2009 | 137.3974
24060 | D_016_03 | 45.2024 | 155.1865
24061 | D_016_03 | 60.3148 | 167.0952
24062 | D_016_03 | 90.1349 | 170.9968
24063 | D_016_04 | 0 | 9.131046e-14
24064 | D_016_04 | 0.944528 | 42.66326
24065 | D_016_04 | 2.96852 | 67.84146
24066 | D_016_04 | 6.74663 | 112.7265
24067 | D_016_04 | 13.8981 | 152.1844
24068 | D_016_04 | 28.2009 | 184.0737
24069 | D_016_04 | 45.2024 | 203.9655
24070 | D_016_04 | 60.4498 | 209.6187
24071 | D_016_04 | 90 | 219.8214
24072 | D_018_01 | 0.743613 | 1.73913
24073 | D_018_01 | 2.21957 | 2.46377
24074 | D_018_01 | 5.41699 | 3.91304
24075 | D_018_01 | 8.86169 | 5.7971
24076 | D_018_01 | 13.283 | 6.37681
24077 | D_018_01 | 20.8965 | 7.10145
24078 | D_018_01 | 28.0213 | 8.4058
24079 | D_018_01 | 41.774 | 9.56522
24080 | D_018_01 | 55.0357 | 10.7246
24081 | D_018_01 | 60.9265 | 10.4348
24082 | D_018_01 | 72.7122 | 10.8696
24083 | D_018_01 | 90.1427 | 10.8696
24084 | D_018_01 | 119.853 | 12.1739
24085 | D_021_01 | 0.869944 | 9.270401
24086 | D_021_01 | 2.77038 | 13.57333
24087 | D_021_01 | 6.61419 | 18.37139
24088 | D_021_01 | 14.3522 | 23.4975
24089 | D_021_01 | 27.4406 | 29.44716
24090 | D_021_01 | 44.4624 | 32.24815
24091 | D_021_01 | 60.0224 | 35.05031
24092 | D_021_01 | 89.2439 | 36.18611
24093 | D_021_01 | 120.414 | 37.32037
24094 | D_021_01 | 149.643 | 37.79414
24095 | D_021_01 | 180.812 | 39.09414
24096 | D_021_02 | -1.46172 | 2.517674 |  |  | x
24097 | D_021_02 | 2.43619 | 3.97229
24098 | D_021_02 | 7.79582 | 5.42597
24099 | D_021_02 | 15.1044 | 7.275832
24100 | D_021_02 | 26.7981 | 9.520275
24101 | D_021_02 | 45.3132 | 10.30336
24102 | D_021_02 | 58.9559 | 12.01674
24103 | D_021_02 | 89.1647 | 13.32231
24104 | D_021_02 | 120.348 | 13.4351
24105 | D_021_02 | 149.582 | 13.94651
24106 | D_021_02 | 180.278 | 14.98684
24107 | D_021_03 | -0.464673 | 1.532698 |  |  | x
24108 | D_021_03 | 2.47386 | 2.55844
24109 | D_021_03 | 6.87414 | 3.585976
24110 | D_021_03 | 13.2309 | 5.126972
24111 | D_021_03 | 27.3762 | 6.166375
24112 | D_021_03 | 44.4487 | 7.464871
24113 | D_021_03 | 60.05 | 8.122712
24114 | D_021_03 | 89.7909 | 9.43662
24115 | D_021_03 | 120 | 9.473377
24116 | D_021_03 | 149.728 | 9.892877
24117 | D_021_03 | 180.914 | 10.0586
24118 | D_022_02 | -0.20208 | 1.20251625 |  |  | x
24119 | D_022_02 | 0.01336 | 2.2103625
24120 | D_022_02 | 0.03126 | 3.0919625
24121 | D_022_02 | 0.24926 | 3.9738625
24122 | D_022_02 | 1.21588 | 5.1086125
24123 | D_022_02 | 1.24145 | 6.368025
24124 | D_022_02 | 1.43899 | 7.87965
24125 | D_022_02 | 2.42351 | 9.330525
24126 | D_022_02 | 3.43999 | 9.392225
24127 | D_022_02 | 5.705 | 10.2779625
24128 | D_022_02 | 6.9663 | 10.6573875
24129 | D_022_02 | 7.4714 | 10.783975
24130 | D_022_02 | 9.489 | 11.4162375
24131 | D_022_02 | 10.7555 | 11.543775
24132 | D_022_02 | 13.5063 | 13.196625
24133 | D_022_02 | 14.5203 | 13.319125
24134 | D_022_02 | 18.3311 | 13.328
24135 | D_022_02 | 20.3641 | 13.4425
24136 | D_022_02 | 23.1584 | 13.562375
24137 | D_022_02 | 27.4705 | 13.626625
24138 | D_022_02 | 33.2734 | 15.035625
24139 | D_022_02 | 37.3316 | 15.166625
24140 | D_022_02 | 41.8962 | 15.361375
24141 | D_022_02 | 53.0545 | 15.81625
24142 | D_022_02 | 67.5019 | 16.779
24143 | D_022_02 | 72.8024 | 18.234
24144 | D_022_02 | 79.8973 | 18.80975
24145 | D_022_02 | 89.7865 | 19.263
24146 | D_022_03 | -0.07577 | 3.319503 |  |  | x
24147 | D_022_03 | 0.37787 | 4.255179
24148 | D_022_03 | 0.59613 | 5.191379
24149 | D_022_03 | 0.61326 | 7.999448
24150 | D_022_03 | 0.95333 | 9.037034
24151 | D_022_03 | 1.05992 | 14.85897
24152 | D_022_03 | 2.12518 | 17.87186
24153 | D_022_03 | 3.67834 | 19.948
24154 | D_022_03 | 5.45927 | 20.67207
24155 | D_022_03 | 7.2497 | 21.91593
24156 | D_022_03 | 8.0206 | 22.64214
24157 | D_022_03 | 10.8249 | 24.09186
24158 | D_022_03 | 12.0932 | 24.4011
24159 | D_022_03 | 15.8905 | 24.91303
24160 | D_022_03 | 17.4189 | 25.63766
24161 | D_022_03 | 20.2042 | 26.04772
24162 | D_022_03 | 24.5121 | 26.87055
24163 | D_022_03 | 30.8384 | 27.58517
24164 | D_022_03 | 35.1368 | 27.88814
24165 | D_022_03 | 39.1847 | 28.29559
24166 | D_022_03 | 50.5593 | 28.89572
24167 | D_022_03 | 64.9699 | 29.80152
24168 | D_022_03 | 70.0335 | 30.51876
24169 | D_022_03 | 76.8514 | 30.50455
24170 | D_022_03 | 86.9482 | 30.27566
24171 | D_022_04 | -0.46818 | 1.538921 |  |  | x
24172 | D_022_04 | -0.41163 | 1.900564 |  |  | x
24173 | D_022_04 | -0.22273 | 2.190064 |  |  | x
24174 | D_022_04 | -0.16362 | 2.695079 |  |  | x
24175 | D_022_04 | 0.06126 | 3.127957
24176 | D_022_04 | 0.06897 | 3.560829
24177 | D_022_04 | 0.07668 | 4.713321
24178 | D_022_04 | 0.08567 | 5.219257
24179 | D_022_04 | 0.7359 | 8.541643
24180 | D_022_04 | 2.00037 | 8.979071
24181 | D_022_04 | 3.996 | 11.22293
24182 | D_022_04 | 5.5214 | 11.30057
24183 | D_022_04 | 6.0225 | 11.73529
24184 | D_022_04 | 7.7894 | 12.53529
24185 | D_022_04 | 9.0449 | 13.47779
24186 | D_022_04 | 11.5713 | 14.497
24187 | D_022_04 | 12.5813 | 14.93357
24188 | D_022_04 | 16.3863 | 15.59664
24189 | D_022_04 | 18.4128 | 16.109
24190 | D_022_04 | 21.4596 | 16.48071
24191 | D_022_04 | 25.2685 | 16.92736
24192 | D_022_04 | 31.6152 | 17.74393
24193 | D_022_04 | 36.19 | 18.049
24194 | D_022_04 | 40.2558 | 18.35229
24195 | D_022_04 | 51.6939 | 19.04293
24196 | D_022_04 | 66.1814 | 19.961
24197 | D_022_04 | 71.0002 | 20.84414
24198 | D_022_04 | 78.1219 | 21.01414
24199 | D_022_04 | 88.0398 | 21.3385
24200 | D_022_05 | -0.39594 | 2.92575 |  |  | x
24201 | D_022_05 | -0.0213 | 3.491775 |  |  | x
24202 | D_022_05 | 0.15998 | 4.8144
24203 | D_022_05 | 0.37688 | 7.4594
24204 | D_022_05 | 0.77697 | 8.9699875
24205 | D_022_05 | 1.45247 | 15.298
24206 | D_022_05 | 1.54407 | 18.6985
24207 | D_022_05 | 2.83719 | 19.83075
24208 | D_022_05 | 3.11007 | 20.586125
24209 | D_022_05 | 4.86498 | 20.11225
24210 | D_022_05 | 6.96909 | 23.227375
24211 | D_022_05 | 7.7394 | 23.698875
24212 | D_022_05 | 10.2696 | 23.8855
24213 | D_022_05 | 11.8 | 24.45075
24214 | D_022_05 | 15.6412 | 26.43075
24215 | D_022_05 | 17.1487 | 26.146
24216 | D_022_05 | 19.957 | 27.27675
24217 | D_022_05 | 24.2421 | 26.989375
24218 | D_022_05 | 30.3535 | 28.87275
24219 | D_022_05 | 35.1539 | 28.96275
24220 | D_022_05 | 39.4594 | 29.430875
24221 | D_022_05 | 50.6059 | 30.742875
24222 | D_022_05 | 64.7546 | 31.012875
24223 | D_022_05 | 69.588 | 32.330625
24224 | D_022_05 | 76.9136 | 32.41825
24225 | D_022_05 | 86.5221 | 32.881375
24226 | D_022_06 | -0.2776 | 1.475305 |  |  | x
24227 | D_022_06 | -0.2532 | 1.744823 |  |  | x
24228 | D_022_06 | -0.2314 | 2.149102 |  |  | x
24229 | D_022_06 | 0.0398 | 2.777642
24230 | D_022_06 | 0.0514 | 3.541279
24231 | D_022_06 | 0.0591 | 4.394757
24232 | D_022_06 | 0.4099 | 4.979735
24233 | D_022_06 | 0.4651 | 6.911283
24234 | D_022_06 | 4.4012 | 8.983053
24235 | D_022_06 | 5.1427 | 9.612965
24236 | D_022_06 | 6.9097 | 9.795044
24237 | D_022_06 | 10.4178 | 11.05757
24238 | D_022_06 | 11.6836 | 11.05929
24239 | D_022_06 | 14.4465 | 11.82668
24240 | D_022_06 | 18.7244 | 12.73084
24241 | D_022_06 | 23.7695 | 13.36655
24242 | D_022_06 | 30.3284 | 14.18398
24243 | D_022_06 | 44.73 | 15.19168
24244 | D_022_06 | 50.0334 | 15.64805
24245 | D_022_06 | 56.6025 | 16.10611
24246 | D_022_06 | 66.4653 | 16.47876
24247 | D_022_07 | 0.4831 | 1.228481
24248 | D_022_07 | 1.2177 | 1.901867
24249 | D_022_07 | 1.6598 | 2.575248
24250 | D_022_07 | 1.6831 | 3.248633
24251 | D_022_07 | 1.7063 | 4.018214
24252 | D_022_07 | 1.7296 | 5.269762
24253 | D_022_07 | 1.7562 | 7.48181
24254 | D_022_07 | 3.8636 | 7.864667
24255 | D_022_07 | 3.9367 | 9.981
24256 | D_022_07 | 7.3172 | 12.57586
24257 | D_022_07 | 8.0086 | 13.53738
24258 | D_022_07 | 11.9708 | 13.91919
24259 | D_022_07 | 15.308 | 15.26352
24260 | D_022_07 | 25.2666 | 17.75729
24261 | D_022_07 | 44.4426 | 20.34038
24262 | D_022_07 | 64.8983 | 21.86433
24263 | D_022_07 | 90.616 | 23.28819
24264 | D_022_07 | 95.908 | 24.05381
24265 | D_022_07 | 108.446 | 25.00648
24266 | D_022_07 | 115.679 | 24.80867
24267 | D_022_07 | 130.883 | 26.72133
24268 | D_022_07 | 165.159 | 28.235
24269 | D_022_07 | 169.138 | 29.09781
24270 | D_022_07 | 177.046 | 29.38052
24271 | D_022_07 | 187.57 | 29.18029
24272 | D_022_08 | -0.31608 | 3.7648 |  |  | x
24273 | D_022_08 | -0.09651 | 4.630529 |  |  | x
24274 | D_022_08 | -0.01385 | 7.226643 |  |  | x
24275 | D_022_08 | 0.00165 | 9.247786
24276 | D_022_08 | 0.5312 | 10.54971
24277 | D_022_08 | 0.64745 | 17.04271
24278 | D_022_08 | 1.98812 | 21.378
24279 | D_022_08 | 2.69591 | 24.7
24280 | D_022_08 | 3.44245 | 25.85764
24281 | D_022_08 | 4.95361 | 27.16286
24282 | D_022_08 | 6.96332 | 29.19179
24283 | D_022_08 | 8.2265 | 30.063
24284 | D_022_08 | 10.4971 | 31.80443
24285 | D_022_08 | 12.0263 | 32.09971
24286 | D_022_08 | 15.3173 | 33.98986
24287 | D_022_08 | 16.8414 | 34.57364
24288 | D_022_08 | 20.1427 | 35.88664
24289 | D_022_08 | 24.4669 | 37.20407
24290 | D_022_08 | 30.8371 | 38.53029
24291 | D_022_08 | 34.9185 | 39.12521
24292 | D_022_08 | 39.2505 | 40.00971
24293 | D_022_08 | 50.2264 | 41.21164
24294 | D_022_08 | 65.0151 | 43.72879
24295 | D_022_08 | 70.3726 | 44.4735
24296 | D_022_08 | 77.2697 | 44.93621
24297 | D_022_08 | 86.719 | 45.69864
24298 | D_022_09 | -0.5755 | 1.563017 |  |  | x
24299 | D_022_09 | -0.0495 | 2.263887 |  |  | x
24300 | D_022_09 | -0.0419 | 3.315191 |  |  | x
24301 | D_022_09 | -0.019 | 3.665622 |  |  | x
24302 | D_022_09 | -0.0037 | 4.628 |  |  | x
24303 | D_022_09 | 0.1572 | 5.768913
24304 | D_022_09 | 0.3982 | 6.295217
24305 | D_022_09 | 0.5992 | 8.661304
24306 | D_022_09 | 4.0523 | 12.43778
24307 | D_022_09 | 5.5579 | 12.87978
24308 | D_022_09 | 6.8071 | 13.49639
24309 | D_022_09 | 10.8091 | 15.25917
24310 | D_022_09 | 11.8096 | 15.69987
24311 | D_022_09 | 14.5643 | 16.75848
24312 | D_022_09 | 19.0942 | 17.47126
24313 | D_022_09 | 23.6032 | 19.14778
24314 | D_022_09 | 30.1398 | 20.47917
24315 | D_022_09 | 44.7396 | 22.62026
24316 | D_022_09 | 50.029 | 23.24748
24317 | D_022_09 | 56.8315 | 23.96626
24318 | D_022_09 | 66.647 | 25.48148
24319 | D_022_10 | 0.11526 | 2.676589
24320 | D_022_10 | 0.14996 | 4.6866
24321 | D_022_10 | 0.18852 | 6.919944
24322 | D_022_10 | 1.0483 | 12.27911
24323 | D_022_10 | 1.87338 | 15.62833
24324 | D_022_10 | 2.94457 | 18.41878
24325 | D_022_10 | 3.21189 | 19.08856
24326 | D_022_10 | 5.01756 | 19.97989
24327 | D_022_10 | 6.56747 | 20.87156
24328 | D_022_10 | 7.8462 | 20.87011
24329 | D_022_10 | 10.6884 | 22.542
24330 | D_022_10 | 11.9748 | 22.98722
24331 | D_022_10 | 15.3285 | 24.65844
24332 | D_022_10 | 17.8725 | 23.874
24333 | D_022_10 | 19.9243 | 24.20667
24334 | D_022_10 | 24.5528 | 25.65322
24335 | D_022_10 | 30.4621 | 27.21
24336 | D_022_10 | 35.0656 | 27.20489
24337 | D_022_10 | 39.1807 | 28.54033
24338 | D_022_10 | 50.7068 | 29.53244
24339 | D_022_10 | 65.0673 | 31.74978
24340 | D_022_10 | 69.94 | 32.526
24341 | D_022_10 | 76.8588 | 33.3
24342 | D_022_10 | 86.8503 | 34.29389
24343 | D_022_11 | -0.14721 | 0.489485 |  |  | x
24344 | D_022_11 | 0.1066 | 3.027786
24345 | D_022_11 | 0.61421 | 7.562143
24346 | D_022_11 | 1.88325 | 8.570643
24347 | D_022_11 | 3.4061 | 11.09064
24348 | D_022_11 | 5.9442 | 11.59621
24349 | D_022_11 | 7.9746 | 13.25293
24350 | D_022_11 | 8.4822 | 13.61314
24351 | D_022_11 | 11.5279 | 14.69486
24352 | D_022_11 | 12.5431 | 14.9835
24353 | D_022_11 | 16.6041 | 16.78564
24354 | D_022_11 | 18.3807 | 16.64293
24355 | D_022_11 | 25.4873 | 18.01543
24356 | D_022_11 | 31.3249 | 19.09921
24357 | D_022_11 | 35.8934 | 19.89414
24358 | D_022_11 | 40.4619 | 19.96936
24359 | D_022_11 | 51.6294 | 21.48879
24360 | D_022_11 | 66.3503 | 23.4425
24361 | D_022_11 | 71.4264 | 24.38171
24362 | D_022_11 | 78.533 | 24.67471
24363 | D_022_11 | 87.9239 | 25.40114
24364 | D_022_12 | -0.00174 | 34.87692 |  |  | x
24365 | D_022_12 | 0.037183 | 36.80229
24366 | D_022_12 | 0.047274 | 37.76576
24367 | D_022_12 | 0.073222 | 40.07975
24368 | D_022_12 | 0.237564 | 41.42869
24369 | D_022_12 | 0.244772 | 44.89747
24370 | D_022_12 | 0.76663 | 47.39788
24371 | D_022_12 | 0.77384 | 48.36135
24372 | D_022_12 | 0.7796 | 49.13227
24373 | D_022_12 | 0.80411 | 52.40815
24374 | D_022_12 | 1.05927 | 56.45337
24375 | D_022_12 | 1.29425 | 57.80073
24376 | D_022_12 | 1.52635 | 58.76263
24377 | D_022_12 | 1.75844 | 59.7247
24378 | D_022_12 | 2.66376 | 60.4893
24379 | D_022_12 | 3.12939 | 62.60582
24380 | D_022_12 | 4.71082 | 63.5586
24381 | D_022_12 | 5.37827 | 62.59039
24382 | D_022_12 | 5.40422 | 66.059
24383 | D_022_12 | 6.52434 | 65.47327
24384 | D_022_12 | 6.75932 | 66.82063
24385 | D_022_12 | 6.97844 | 66.04831
24386 | D_022_12 | 7.44119 | 67.779544
24387 | D_022_12 | 8.34651 | 68.54415
24388 | D_022_12 | 9.24029 | 67.76709
24389 | D_022_12 | 12.1754 | 69.28859
24390 | D_022_12 | 13.3229 | 72.36403
24391 | D_022_12 | 15.3526 | 73.12092
24392 | D_022_12 | 16.2594 | 74.07825
24393 | D_022_12 | 17.6087 | 74.06896
24394 | D_022_12 | 19.8576 | 74.05352
24395 | D_022_12 | 21.439 | 75.00613
24396 | D_022_12 | 22.562 | 74.80568
24397 | D_022_12 | 23.4846 | 77.88287
24398 | D_022_12 | 26.6403 | 78.8246
24399 | D_022_12 | 28.8877 | 78.61644
24400 | D_022_12 | 30.6897 | 78.98944
24401 | D_022_12 | 33.619 | 79.7402
24402 | D_022_12 | 37.2143 | 79.33001
24403 | D_022_12 | 40.8198 | 80.26876
24404 | D_022_12 | 44.1945 | 80.43834
24405 | D_022_12 | 48.2411 | 80.21772
24406 | D_022_12 | 51.1704 | 80.9683
24407 | D_022_12 | 51.401 | 81.73764
24408 | D_022_12 | 55.4562 | 82.67323
24409 | D_022_12 | 57.029 | 82.46981
24410 | D_022_12 | 59.0573 | 83.03397
24411 | D_022_12 | 64.6824 | 83.38067
24412 | D_022_12 | 70.7573 | 83.72422
24413 | D_022_12 | 72.7798 | 83.51763
24414 | D_022_12 | 77.9493 | 83.09657
24415 | D_022_12 | 85.1515 | 83.81786
24416 | D_022_12 | 92.3465 | 83.57568
24417 | D_022_12 | 97.9774 | 84.69313
24418 | D_022_12 | 100.899 | 84.4804
24419 | D_022_12 | 112.147 | 84.78835
24420 | D_022_12 | 126.994 | 85.2643
24421 | D_022_12 | 131.95 | 86.38648
24422 | D_022_12 | 135.994 | 85.78059
24423 | D_022_12 | 136.012 | 88.28572
24424 | D_022_12 | 140.964 | 88.82972
24425 | D_022_12 | 146.811 | 88.78956
24426 | D_022_12 | 160.31 | 89.46736
24427 | D_022_12 | 174.483 | 89.94804
24428 | D_022_12 | 183.478 | 89.88614
24429 | D_022_12 | 202.818 | 89.75303
24430 | D_022_13 | 0.01045 | 16.4188
24431 | D_022_13 | 0.02198 | 17.67272
24432 | D_022_13 | 0.26561 | 19.70901
24433 | D_022_13 | 0.7226 | 20.49023
24434 | D_022_13 | 1.62936 | 21.26889
24435 | D_022_13 | 2.30979 | 21.89207
24436 | D_022_13 | 2.76389 | 22.35977
24437 | D_022_13 | 3.4443 | 22.98295
24438 | D_022_13 | 5.2506 | 23.75648
24439 | D_022_13 | 6.5985 | 23.59216
24440 | D_022_13 | 7.9565 | 24.525
24441 | D_022_13 | 10.658 | 24.8234
24442 | D_022_13 | 12.6907 | 25.75254
24443 | D_022_13 | 14.7118 | 25.42775
24444 | D_022_13 | 16.0669 | 26.04708
24445 | D_022_13 | 16.7329 | 25.10297
24446 | D_022_13 | 19.89 | 26.02569
24447 | D_022_13 | 22.1389 | 26.01314
24448 | D_022_13 | 24.1614 | 25.84511
24449 | D_022_13 | 27.307 | 25.51391
24450 | D_022_13 | 30.6803 | 25.49508
24451 | D_022_13 | 34.5106 | 26.25733
24452 | D_022_13 | 37.6619 | 26.55316
24453 | D_022_13 | 41.9304 | 26.05906
24454 | D_022_13 | 44.6377 | 26.98435
24455 | D_022_13 | 48.6857 | 26.96167
24456 | D_022_13 | 50.4848 | 26.95169
24457 | D_022_13 | 52.5132 | 27.41055
24458 | D_022_13 | 58.3602 | 27.37774
24459 | D_022_13 | 64.2073 | 27.34508
24460 | D_022_13 | 66.2328 | 27.49043
24461 | D_022_13 | 71.1817 | 27.61951
24462 | D_022_13 | 78.1547 | 27.73719
24463 | D_022_13 | 85.576 | 27.69568
24464 | D_022_13 | 91.4274 | 28.13315
24465 | D_022_13 | 94.577 | 28.27222
24466 | D_022_13 | 105.591 | 27.58357
24467 | D_022_13 | 120.667 | 28.43968
24468 | D_022_13 | 125.165 | 28.41457
24469 | D_022_13 | 134.159 | 28.2074625
24470 | D_022_13 | 140.232 | 28.33013
24471 | D_022_13 | 153.952 | 28.41015
24472 | D_022_13 | 167.894 | 28.17537
24473 | D_022_13 | 196.457 | 28.32885
24474 | D_022_14 | 0.191 | 6.302093
24475 | D_022_14 | 0.1997 | 6.706509
24476 | D_022_14 | 0.2213 | 7.177786
24477 | D_022_14 | 0.4346 | 7.717518
24478 | D_022_14 | 0.6812 | 8.188304
24479 | D_022_14 | 1.5908 | 8.657925
24480 | D_022_14 | 2.7224 | 8.992229
24481 | D_022_14 | 4.0747 | 9.123804
24482 | D_022_14 | 5.8824 | 9.523926
24483 | D_022_14 | 7.6815 | 9.519571
24484 | D_022_14 | 9.0337 | 9.651145
24485 | D_022_14 | 9.9318 | 9.581586
24486 | D_022_14 | 13.0846 | 9.776218
24487 | D_022_14 | 14.8866 | 9.906689
24488 | D_022_14 | 16.912 | 9.969194
24489 | D_022_14 | 20.0633 | 10.09641
24490 | D_022_14 | 23.663 | 10.15518
24491 | D_022_14 | 27.2626 | 10.21388
24492 | D_022_14 | 30.4125 | 10.27375
24493 | D_022_14 | 34.6854 | 10.26344
24494 | D_022_14 | 37.8338 | 10.25584
24495 | D_022_14 | 41.6598 | 10.38146
24496 | D_022_14 | 43.4618 | 10.51193
24497 | D_022_14 | 45.7107 | 10.50653
24498 | D_022_14 | 51.3386 | 10.76263
24499 | D_022_14 | 57.1857 | 10.74852
24500 | D_022_14 | 59.436 | 10.81054
24501 | D_022_14 | 64.3821 | 10.73122
24502 | D_022_14 | 68.2081 | 10.85679
24503 | D_022_14 | 78.5558 | 10.96671
24504 | D_022_14 | 84.4058 | 11.08743
24505 | D_022_14 | 87.329 | 11.08043
24506 | D_022_14 | 98.125 | 11.12184
24507 | D_022_14 | 113.422 | 11.28721
24508 | D_022_14 | 118.368 | 11.2079
24509 | D_022_14 | 127.367 | 11.32107
24510 | D_022_14 | 133.214 | 11.30696
24511 | D_022_14 | 146.484 | 11.34242
24512 | D_022_14 | 160.878 | 11.37517
24513 | D_022_14 | 170.101 | 11.48779
24514 | D_022_14 | 188.99 | 11.37493
24515 | D_022_15 | -0.1009 | 3.609648 |  |  | x
24516 | D_022_15 | 0.1297 | 3.777183
24517 | D_022_15 | 0.1355 | 3.945044
24518 | D_022_15 | 0.8174 | 4.153886
24519 | D_022_15 | 2.1797 | 4.529595
24520 | D_022_15 | 2.8558 | 4.570538
24521 | D_022_15 | 6.0114 | 4.775676
24522 | D_022_15 | 9.392 | 4.980469
24523 | D_022_15 | 13.4457 | 5.142257
24524 | D_022_15 | 16.3721 | 5.221814
24525 | D_022_15 | 20.6465 | 5.257372
24526 | D_022_15 | 23.5729 | 5.336929
24527 | D_022_15 | 27.8486 | 5.414462
24528 | D_022_15 | 29.1965 | 5.370463
24529 | D_022_15 | 31.4468 | 5.409077
24530 | D_022_15 | 37.2954 | 5.442267
24531 | D_022_15 | 43.3702 | 5.517126
24532 | D_022_15 | 45.3957 | 5.556045
24533 | D_022_15 | 57.3191 | 5.664094
24534 | D_022_15 | 64.5169 | 5.69526
24535 | D_022_15 | 70.3669 | 5.770463
24536 | D_022_15 | 73.29 | 5.766071
24537 | D_022_15 | 84.311 | 5.791508
24538 | D_022_15 | 99.157 | 5.85319
24539 | D_022_15 | 104.107 | 5.92973
24540 | D_022_15 | 108.157 | 5.965632
24541 | D_022_15 | 113.554 | 5.957535
24542 | D_022_15 | 119.175 | 5.90712
24543 | D_022_15 | 132.224 | 6.055463
24544 | D_022_15 | 146.839 | 5.949629
24545 | D_022_15 | 156.062 | 6.019714
24546 | D_022_15 | 175.179 | 6.033044
24547 | D_022_18 | 0.48518 | 24.79359
24548 | D_022_18 | 0.49545 | 25.6854
24549 | D_022_18 | 0.6544 | 30.32297
24550 | D_022_18 | 0.78255 | 35.1389
24551 | D_022_18 | 0.82157 | 38.52778
24552 | D_022_18 | 0.98873 | 39.95484
24553 | D_022_18 | 1.80731 | 43.70108
24554 | D_022_18 | 1.83606 | 46.19815
24555 | D_022_18 | 3.13272 | 47.09092
24556 | D_022_18 | 4.44991 | 48.69715
24557 | D_022_18 | 4.87871 | 50.12437
24558 | D_022_18 | 5.3034 | 51.90831
24559 | D_022_18 | 6.18153 | 52.97912
24560 | D_022_18 | 6.84115 | 53.69305
24561 | D_022_18 | 7.72339 | 54.40715
24562 | D_022_18 | 9.0467 | 55.47828
24563 | D_022_18 | 12.1182 | 59.40434
24564 | D_022_18 | 13.4353 | 61.01056
24565 | D_022_18 | 14.9936 | 61.01169
24566 | D_022_18 | 16.5499 | 61.19118
24567 | D_022_18 | 17.8794 | 61.72723
24568 | D_022_18 | 20.0973 | 62.44229
24569 | D_022_18 | 22.3193 | 62.80047
24570 | D_022_18 | 23.4488 | 61.37438
24571 | D_022_18 | 26.5654 | 61.37663
24572 | D_022_18 | 28.7895 | 61.55661
24573 | D_022_18 | 30.7807 | 62.62807
24574 | D_022_18 | 33.4603 | 61.91655
24575 | D_022_18 | 37.4673 | 61.91945
24576 | D_022_18 | 41.0209 | 62.63532
24577 | D_022_18 | 44.3601 | 62.63773
24578 | D_022_18 | 47.926 | 62.28359
24579 | D_022_18 | 51.2631 | 62.4642
24580 | D_022_18 | 55.264 | 63.00219
24581 | D_022_18 | 57.2655 | 63.182
24582 | D_022_18 | 58.8094 | 64.43166
24583 | D_022_18 | 65.2713 | 63.90109
24584 | D_022_18 | 71.4922 | 64.97561
24585 | D_022_18 | 72.8299 | 64.79822
24586 | D_022_18 | 77.9521 | 64.62356
24587 | D_022_18 | 85.0736 | 64.80692
24588 | D_022_18 | 92.4198 | 64.81207
24589 | D_022_18 | 98.1934 | 66.06479
24590 | D_022_18 | 101.308 | 66.24541
24591 | D_022_18 | 111.987 | 66.78791
24592 | D_022_18 | 126.902 | 66.79854
24593 | D_022_18 | 131.806 | 66.267
24594 | D_022_18 | 140.261 | 66.62969
24595 | D_022_18 | 146.488 | 67.16912
24596 | D_022_18 | 159.177 | 67.17815
24597 | D_022_18 | 173.204 | 67.00961
24598 | D_022_18 | 182.088 | 68.79968
24599 | D_022_18 | 201.008 | 68.99141
24600 | D_022_19 | 0.2979 | 6.684958
24601 | D_022_19 | 1.1915 | 6.963051
24602 | D_022_19 | 2.5319 | 7.315532
24603 | D_022_19 | 4.9894 | 7.724168
24604 | D_022_19 | 7 | 7.955973
24605 | D_022_19 | 9.234 | 8.068442
24606 | D_022_19 | 12.1383 | 8.297727
24607 | D_022_19 | 15.7128 | 8.406335
24608 | D_022_19 | 19.5106 | 8.573726
24609 | D_022_19 | 22.8617 | 8.623605
24610 | D_022_19 | 26.883 | 8.671607
24611 | D_022_19 | 30.0106 | 8.722184
24612 | D_022_19 | 36.0426 | 8.823873
24613 | D_022_19 | 38.2766 | 8.93629
24614 | D_022_19 | 44.0851 | 8.919878
24615 | D_022_19 | 50.117 | 9.08094
24616 | D_022_19 | 52.1277 | 9.075255
24617 | D_022_19 | 63.9681 | 9.160532
24618 | D_022_19 | 71.117 | 9.199685
24619 | D_022_19 | 76.7021 | 9.183863
24620 | D_022_19 | 84.0745 | 9.281798
24621 | D_022_19 | 90.553 | 9.263455
24622 | D_022_19 | 105.968 | 9.398022
24623 | D_022_19 | 110.436 | 9.385365
24624 | D_022_19 | 119.596 | 9.35946
24625 | D_022_19 | 124.957 | 9.46308
24626 | D_022_19 | 138.362 | 9.425161
24627 | D_022_19 | 152.213 | 9.504753
24628 | D_022_19 | 160.926 | 9.480136
24629 | D_022_19 | 179.915 | 9.604566
24630 | D_024_01 | 0.03593 | 0.34925
24631 | D_024_01 | 0.04125 | 7.4604
24632 | D_024_01 | 0.04686 | 14.5715
24633 | D_024_01 | 0.05219 | 20.9716
24634 | D_024_01 | 0.0581 | 27.7272
24635 | D_024_01 | 0.06401 | 34.1272
24636 | D_024_01 | 0.42883 | 41.5915
24637 | D_024_01 | 0.6884 | 49.4122
24638 | D_024_01 | 0.94827 | 56.8773
24639 | D_024_01 | 2.00785 | 62.56
24640 | D_024_01 | 4.13321 | 66.4585
24641 | D_024_01 | 6.65917 | 68.5768
24642 | D_024_01 | 9.3179 | 71.05
24643 | D_024_01 | 11.9772 | 72.812
24644 | D_024_01 | 14.7707 | 73.151
24645 | D_024_01 | 17.8297 | 74.1995
24646 | D_024_01 | 20.7562 | 74.5377
24647 | D_024_01 | 23.5497 | 74.8767
24648 | D_024_01 | 25.678 | 75.2197
24649 | D_024_01 | 28.7382 | 74.846
24650 | D_024_02 | 0.05987 | 3.05987
24651 | D_024_02 | 0.05987 | 3.05987
24652 | D_024_02 | 0.45898 | 29.5768
24653 | D_024_02 | 0.99113 | 36.3474
24654 | D_024_02 | 2.05543 | 40.6236
24655 | D_024_02 | 4.051 | 44.1871
24656 | D_024_02 | 6.04656 | 47.7506
24657 | D_024_02 | 8.3082 | 49.5323
24658 | D_024_02 | 10.5698 | 50.9577
24659 | D_024_02 | 13.2306 | 52.0267
24660 | D_024_02 | 16.0244 | 53.4521
24661 | D_024_02 | 18.6851 | 54.1648
24662 | D_024_02 | 21.4789 | 54.5212
24663 | D_024_02 | 24.1397 | 55.2339
24664 | D_024_02 | 26.5344 | 55.9465
24665 | D_024_02 | 28.929 | 55.5902
24666 | D_024_03 | 0.03589 | 0
24667 | D_024_03 | 0.04122 | 6.05791
24668 | D_024_03 | 0.04596 | 11.7595
24669 | D_024_03 | 0.051 | 18.1737
24670 | D_024_03 | 0.43026 | 23.8753
24671 | D_024_03 | 1.22315 | 30.2895
24672 | D_024_03 | 2.94938 | 34.2094
24673 | D_024_03 | 5.0747 | 38.1292
24674 | D_024_03 | 7.601 | 39.9109
24675 | D_024_03 | 10.5263 | 41.6927
24676 | D_024_03 | 13.3192 | 42.7617
24677 | D_024_03 | 15.8463 | 43.4744
24678 | D_024_03 | 18.6395 | 44.1871
24679 | D_024_03 | 21.6988 | 44.8998
24680 | D_024_03 | 24.4917 | 45.9688
24681 | D_024_03 | 26.8861 | 46.3252
24682 | D_024_03 | 28.7486 | 46.3252
24683 | D_024_04 | -0.0143 | 17.1047 |  |  | x
24684 | D_024_04 | -0.0101 | 12.1158 |  |  | x
24685 | D_024_04 | -0.0039 | 4.63252 |  |  | x
24686 | D_024_04 | 0 | 0
24687 | D_024_04 | 0.7819 | 21.7372
24688 | D_024_04 | 2.2465 | 24.2316
24689 | D_024_04 | 4.245 | 26.0134
24690 | D_024_04 | 6.6435 | 27.7951
24691 | D_024_04 | 9.3096 | 28.5078
24692 | D_024_04 | 12.6423 | 29.2205
24693 | D_024_04 | 15.3081 | 30.2895
24694 | D_024_04 | 17.8405 | 31.3586
24695 | D_024_04 | 20.6402 | 31.7149
24696 | D_024_04 | 23.4396 | 32.4276
24697 | D_024_04 | 25.9724 | 33.1403
24698 | D_024_04 | 28.7727 | 32.784
24699 | D_024_05 | 0.06195 | 1.06195
24700 | D_024_05 | 0.32743 | 72.053
24701 | D_024_05 | 0.59292 | 81.2362
24702 | D_024_05 | 0.85841 | 90.4194
24703 | D_024_05 | 1.52212 | 97.8366
24704 | D_024_05 | 3.11504 | 104.194
24705 | D_024_05 | 6.30088 | 105.607
24706 | D_024_05 | 8.95575 | 106.313
24707 | D_024_05 | 12.6726 | 108.079
24708 | D_024_05 | 16.7876 | 109.492
24709 | D_024_05 | 20.2389 | 110.199
24710 | D_024_05 | 22.3628 | 113.024
24711 | D_024_05 | 24.885 | 113.377
24712 | D_024_05 | 26.8761 | 114.79
24713 | D_024_05 | 28.8673 | 115.143
24714 | D_024_06 | 0.01252 | -0.35
24715 | D_024_06 | 0.02039 | 7.7533
24716 | D_024_06 | 0.0309 | 18.6784
24717 | D_024_06 | 0.03994 | 31.3656
24718 | D_024_06 | 0.04665 | 40.8811
24719 | D_024_06 | 0.40374 | 48.2819
24720 | D_024_06 | 0.79321 | 57.7974
24721 | D_024_06 | 1.58237 | 64.4934
24722 | D_024_06 | 2.7718 | 67.6652
24723 | D_024_06 | 5.41964 | 69.0749
24724 | D_024_06 | 8.0666 | 71.5419
24725 | D_024_06 | 10.9785 | 74.0088
24726 | D_024_06 | 13.3608 | 76.1233
24727 | D_024_06 | 16.5385 | 77.533
24728 | D_024_06 | 19.1866 | 78.5903
24729 | D_024_06 | 21.5701 | 79.2952
24730 | D_024_06 | 24.351 | 80
24731 | D_024_06 | 26.6021 | 80.7048
24732 | D_024_06 | 28.721 | 81.0573
24733 | D_024_07 | -0.01066 | 0.310508 |  |  | x
24734 | D_024_07 | -0.0031 | 9.45341 |  |  | x
24735 | D_024_07 | 0.0036 | 19.6513
24736 | D_024_07 | 0.01204 | 27.7392
24737 | D_024_07 | 0.01961 | 36.8821
24738 | D_024_07 | 0.51274 | 44.6153
24739 | D_024_07 | 1.30104 | 52.347
24740 | D_024_07 | 2.88666 | 56.9091
24741 | D_024_07 | 4.8699 | 61.1172
24742 | D_024_07 | 7.3833 | 64.9706
24743 | D_024_07 | 9.8981 | 67.0658
24744 | D_024_07 | 12.4138 | 68.106
24745 | D_024_07 | 14.7968 | 69.4986
24746 | D_024_07 | 17.3128 | 70.1872
24747 | D_024_07 | 20.0934 | 71.2258
24748 | D_024_07 | 22.4772 | 71.5635
24749 | D_024_07 | 25.2587 | 71.5472
24750 | D_024_07 | 28.5693 | 72.2311
24751 | D_024_08 | -0.0199 | -2.84e-14 |  |  | x
24752 | D_024_08 | -0.0131 | 8.12362 |  |  | x
24753 | D_024_08 | -0.0049 | 16.6004 |  |  | x
24754 | D_024_08 | 0.0021 | 26.4901
24755 | D_024_08 | 0.0088 | 34.6137
24756 | D_024_08 | 0.6386 | 40.9713
24757 | D_024_08 | 1.961 | 46.9757
24758 | D_024_08 | 4.6133 | 50.1545
24759 | D_024_08 | 7.3991 | 52.2737
24760 | D_024_08 | 10.0525 | 54.0397
24761 | D_024_08 | 12.8392 | 55.0993
24762 | D_024_08 | 15.6263 | 55.8057
24763 | D_024_08 | 18.4133 | 56.5121
24764 | D_024_08 | 21.4661 | 56.8653
24765 | D_024_08 | 24.9165 | 57.9249
24766 | D_024_08 | 27.3059 | 57.9249
24767 | D_024_08 | 29.031 | 58.6313
24768 | D_024_09 | -0.003207 | 2.84e-14 |  |  | x
24769 | D_024_09 | 0.00378 | 10.6554
24770 | D_024_09 | 0.01131 | 24.8626
24771 | D_024_09 | 0.01695 | 38.055
24772 | D_024_09 | 0.1051 | 50.2326
24773 | D_024_09 | 0.11128 | 61.9027
24774 | D_024_09 | 0.11746 | 73.5729
24775 | D_024_09 | 0.35181 | 87.7801
24776 | D_024_09 | 0.59987 | 99.4503
24777 | D_024_09 | 0.9737 | 113.658
24778 | D_024_09 | 1.73184 | 122.283
24779 | D_024_09 | 4.14441 | 127.357
24780 | D_024_09 | 6.81282 | 129.387
24781 | D_024_09 | 9.3549 | 129.894
24782 | D_024_09 | 11.8968 | 130.909
24783 | D_024_09 | 14.1836 | 133.446
24784 | D_024_09 | 16.7254 | 134.461
24785 | D_024_09 | 18.504 | 136.49
24786 | D_024_09 | 20.4113 | 135.476
24787 | D_024_09 | 22.4444 | 136.998
24788 | D_024_09 | 25.1131 | 138.52
24789 | D_024_09 | 27.1464 | 139.535
24790 | D_024_09 | 28.7984 | 140.55
24791 | D_024_10 | -0.08245 | 36.5328 |  |  | x
24792 | D_024_10 | 0.0444 | 11.6702
24793 | D_024_10 | 0.0444 | 11.6702
24794 | D_024_10 | 0.42495 | 56.8288
24795 | D_024_10 | 1.0592 | 67.9915
24796 | D_024_10 | 1.94715 | 75.0951
24797 | D_024_10 | 3.59619 | 80.6765
24798 | D_024_10 | 6.38689 | 83.2135
24799 | D_024_10 | 8.797 | 84.7357
24800 | D_024_10 | 10.8266 | 87.2727
24801 | D_024_10 | 13.6173 | 89.3023
24802 | D_024_10 | 15.7738 | 91.3319
24803 | D_024_10 | 18.3108 | 91.8393
24804 | D_024_10 | 20.7209 | 93.3615
24805 | D_024_10 | 22.8774 | 95.3911
24806 | D_024_10 | 25.1607 | 95.3911
24807 | D_024_10 | 27.1903 | 95.8985
24808 | D_024_10 | 28.8393 | 95.8985
24809 | D_024_11 | -0.00847 | 6.99153 |  |  | x
24810 | D_024_11 | -0.00847 | 6.99153 |  |  | x
24811 | D_024_11 | 0.11864 | 45.666
24812 | D_024_11 | 0.5 | 55.814
24813 | D_024_11 | 2.78814 | 71.0359
24814 | D_024_11 | 5.3305 | 75.0951
24815 | D_024_11 | 7.8729 | 79.6617
24816 | D_024_11 | 10.2881 | 81.6913
24817 | D_024_11 | 12.5763 | 84.2283
24818 | D_024_11 | 15.3729 | 84.2283
24819 | D_024_11 | 18.0424 | 86.2579
24820 | D_024_11 | 20.9661 | 86.7653
24821 | D_024_11 | 23.8898 | 87.2727
24822 | D_024_11 | 26.5593 | 88.2875
24823 | D_024_11 | 28.8475 | 88.7949
24824 | D_024_12 | 0.0255 | 28.0255
24825 | D_024_12 | 0.0255 | 28.0255
24826 | D_024_12 | 0.0255 | 28.0255
24827 | D_024_12 | 0.4076 | 43.8109
24828 | D_024_12 | 1.172 | 49.3741
24829 | D_024_12 | 3.2102 | 51.8885
24830 | D_024_12 | 5.6306 | 53.3871
24831 | D_024_12 | 8.1783 | 55.3909
24832 | D_024_12 | 10.7261 | 56.3821
24833 | D_024_12 | 13.6561 | 58.3826
24834 | D_024_12 | 16.8408 | 59.3684
24835 | D_024_12 | 19.0064 | 60.8691
24836 | D_024_12 | 21.4268 | 60.8487
24837 | D_024_12 | 24.2293 | 61.8377
24838 | D_024_12 | 26.6497 | 61.8173
24839 | D_024_12 | 28.9427 | 62.3043
24840 | D_024_13 | 0.01695 | 1.01047
24841 | D_024_13 | 0.14407 | 18.8438
24842 | D_024_13 | 0.14407 | 18.8438
24843 | D_024_13 | 0.14407 | 18.8438
24844 | D_024_13 | 0.14407 | 18.8438
24845 | D_024_13 | 0.39831 | 140.116
24846 | D_024_13 | 0.77966 | 156.928
24847 | D_024_13 | 1.0339 | 171.702
24848 | D_024_13 | 1.54237 | 182.399
24849 | D_024_13 | 2.17797 | 194.623
24850 | D_024_13 | 3.32203 | 197.67
24851 | D_024_13 | 5.61017 | 199.18
24852 | D_024_13 | 8.5339 | 200.174
24853 | D_024_13 | 11.2034 | 200.661
24854 | D_024_13 | 13.4915 | 200.641
24855 | D_024_13 | 15.3983 | 203.173
24856 | D_024_13 | 17.8136 | 205.7
24857 | D_024_13 | 20.1017 | 206.7
24858 | D_024_13 | 22.6441 | 208.207
24859 | D_024_13 | 25.3136 | 209.713
24860 | D_024_13 | 28.4915 | 210.705
24861 | D_024_14 | 0.01362 | -0.0259096
24862 | D_024_14 | 0.01901 | 11.1843
24863 | D_024_14 | 0.02549 | 23.4137
24864 | D_024_14 | 0.03197 | 35.643
24865 | D_024_14 | 0.03845 | 47.8724
24866 | D_024_14 | 0.04492 | 60.1017
24867 | D_024_14 | 0.05086 | 70.2929
24868 | D_024_14 | 0.51616 | 81.4988
24869 | D_024_14 | 0.89158 | 92.7058
24870 | D_024_14 | 1.77736 | 100.342
24871 | D_024_14 | 3.04612 | 104.917
24872 | D_024_14 | 4.95075 | 108.977
24873 | D_024_14 | 7.3644 | 112.014
24874 | D_024_14 | 9.7786 | 114.032
24875 | D_024_14 | 12.1933 | 115.03
24876 | D_024_14 | 14.3527 | 118.069
24877 | D_024_14 | 17.2756 | 119.573
24878 | D_024_14 | 20.1986 | 121.077
24879 | D_024_14 | 23.1221 | 121.562
24880 | D_024_14 | 25.0283 | 122.565
24881 | D_024_14 | 26.808 | 122.549
24882 | D_024_14 | 28.8416 | 123.042
24883 | D_024_15 | 0.11864 | 7.11864
24884 | D_024_15 | 0.11864 | 7.11864
24885 | D_024_15 | 0.11864 | 7.11864
24886 | D_024_15 | 0.37288 | 61.5934
24887 | D_024_15 | 0.75424 | 72.8004
24888 | D_024_15 | 1.26271 | 79.9298
24889 | D_024_15 | 2.91525 | 86.54
24890 | D_024_15 | 4.9492 | 90.0896
24891 | D_024_15 | 8 | 93.6306
24892 | D_024_15 | 10.7966 | 97.1737
24893 | D_024_15 | 12.8305 | 99.1946
24894 | D_024_15 | 15.6271 | 99.6804
24895 | D_024_15 | 17.7881 | 102.719
24896 | D_024_15 | 20.2034 | 103.208
24897 | D_024_15 | 23.1271 | 103.693
24898 | D_024_15 | 25.7966 | 104.18
24899 | D_024_15 | 28.5932 | 104.666
24900 | D_024_16 | -0.0566 | 42.8936 |  |  | x
24901 | D_024_16 | -0.0512 | 32.6809 |  |  | x
24902 | D_024_16 | -0.0458 | 22.4681 |  |  | x
24903 | D_024_16 | -0.0396 | 10.7234 |  |  | x
24904 | D_024_16 | -0.0339 | 0 |  |  | x
24905 | D_024_16 | 0.1946 | 48.5106
24906 | D_024_16 | 0.6988 | 56.6809
24907 | D_024_16 | 1.8391 | 63.8298
24908 | D_024_16 | 4.2522 | 67.9149
24909 | D_024_16 | 7.174 | 71.4894
24910 | D_024_16 | 9.9701 | 72.5106
24911 | D_024_16 | 12.3842 | 74.5532
24912 | D_024_16 | 15.18 | 76.0851
24913 | D_024_16 | 17.7221 | 76.5957
24914 | D_024_16 | 20.264 | 77.617
24915 | D_024_16 | 22.9332 | 78.1277
24916 | D_024_16 | 25.729 | 79.6596
24917 | D_024_16 | 28.5256 | 79.6596
24918 | D_024_17 | 0.06667 | 1.06667
24919 | D_024_17 | 0.33333 | 40.6236
24920 | D_024_17 | 0.73333 | 49.1759
24921 | D_024_17 | 0.86667 | 57.0156
24922 | D_024_17 | 1.4 | 63.4298
24923 | D_024_17 | 2.86667 | 68.4187
24924 | D_024_17 | 4.73333 | 72.3385
24925 | D_024_17 | 7.13333 | 75.1893
24926 | D_024_17 | 8.86667 | 77.6837
24927 | D_024_17 | 10.7333 | 79.4655
24928 | D_024_17 | 12.8667 | 80.8909
24929 | D_024_17 | 15.2667 | 81.9599
24930 | D_024_17 | 17.8 | 82.6726
24931 | D_024_17 | 20.7333 | 83.3853
24932 | D_024_17 | 23.8 | 83.7416
24933 | D_024_17 | 26.3333 | 84.4543
24934 | D_024_17 | 28.2 | 84.8107
24935 | D_024_18 | 0.06667 | 3.06667
24936 | D_024_18 | 0.46667 | 29.5768
24937 | D_024_18 | 1 | 35.9911
24938 | D_024_18 | 1.93333 | 40.6236
24939 | D_024_18 | 3.53333 | 45.2561
24940 | D_024_18 | 5.93333 | 49.8886
24941 | D_024_18 | 8.7333 | 53.4521
24942 | D_024_18 | 11.6667 | 55.5902
24943 | D_024_18 | 14.2 | 57.0156
24944 | D_024_18 | 16.8667 | 58.441
24945 | D_024_18 | 19.4 | 58.7973
24946 | D_024_18 | 21.8 | 59.1537
24947 | D_024_18 | 24.7333 | 60.5791
24948 | D_024_18 | 27.1333 | 61.6481
24949 | D_024_18 | 29 | 62.0045
24950 | D_024_19 | 0.06667 | 7.06667
24951 | D_024_19 | 0.86667 | 28.5078
24952 | D_024_19 | 2.46667 | 33.1403
24953 | D_024_19 | 4.7333 | 37.0601
24954 | D_024_19 | 7.5333 | 39.5546
24955 | D_024_19 | 10.0667 | 42.049
24956 | D_024_19 | 12.3333 | 43.118
24957 | D_024_19 | 15.1333 | 44.5434
24958 | D_024_19 | 17.9333 | 44.8998
24959 | D_024_19 | 21 | 46.3252
24960 | D_024_19 | 23.9333 | 47.7506
24961 | D_024_19 | 26.7333 | 48.8196
24962 | D_024_19 | 28.8667 | 49.1759
24963 | D_024_20 | 0 | 0
24964 | D_024_20 | 1.0667 | 23.5189
24965 | D_024_20 | 2.9333 | 24.9443
24966 | D_024_20 | 5.2 | 26.7261
24967 | D_024_20 | 7.7333 | 28.1514
24968 | D_024_20 | 10.1333 | 28.5078
24969 | D_024_20 | 12.5333 | 29.5768
24970 | D_024_20 | 15.0667 | 29.5768
24971 | D_024_20 | 17.4667 | 31.0022
24972 | D_024_20 | 20.2667 | 31.3586
24973 | D_024_20 | 22.1333 | 32.4276
24974 | D_024_20 | 24.4 | 32.784
24975 | D_024_20 | 26.6667 | 33.1403
24976 | D_024_20 | 29.0667 | 33.1403
24977 | D_024_21 | 0.06195 | 0
24978 | D_024_21 | 0.19469 | 63.4431
24979 | D_024_21 | 0.46018 | 74.0174
24980 | D_024_21 | 0.59292 | 81.7715
24981 | D_024_21 | 0.99115 | 91.9941
24982 | D_024_21 | 1.78761 | 101.162
24983 | D_024_21 | 3.11504 | 106.808
24984 | D_024_21 | 5.50442 | 109.994
24985 | D_024_21 | 8.82301 | 111.776
24986 | D_024_21 | 11.7434 | 113.907
24987 | D_024_21 | 15.1947 | 115.69
24988 | D_024_21 | 18.115 | 116.764
24989 | D_024_21 | 21.1681 | 118.897
24990 | D_024_21 | 24.2212 | 120.324
24991 | D_024_21 | 26.7434 | 122.454
24992 | D_024_21 | 28.6018 | 122.817
24993 | D_024_22 | 0.0531 | 0
24994 | D_024_22 | 0.45133 | 47.5974
24995 | D_024_22 | 0.71681 | 55.7047
24996 | D_024_22 | 1.38053 | 63.4619
24997 | D_024_22 | 2.84071 | 69.1092
24998 | D_024_22 | 5.49558 | 72.649
24999 | D_024_22 | 7.885 | 75.8349
25000 | D_024_22 | 10.6726 | 78.3182
25001 | D_024_22 | 12.6637 | 80.7969
25002 | D_024_22 | 15.7168 | 82.2245
25003 | D_024_22 | 18.1062 | 83.6482
25004 | D_024_22 | 20.7611 | 84.3686
25005 | D_024_22 | 23.4159 | 85.7939
25006 | D_024_22 | 25.9381 | 86.5136
25007 | D_024_22 | 28.0619 | 87.2309
25008 | D_024_23 | 0.0354 | 0
25009 | D_024_23 | 0.30088 | 39.8667
25010 | D_024_23 | 0.69912 | 45.5078
25011 | D_024_23 | 1.09735 | 51.1489
25012 | D_024_23 | 2.55752 | 56.7962
25013 | D_024_23 | 4.6814 | 62.095
25014 | D_024_23 | 6.5398 | 65.2778
25015 | D_024_23 | 8.7965 | 68.1104
25016 | D_024_23 | 11.5841 | 69.8889
25017 | D_024_23 | 14.1062 | 70.961
25018 | D_024_23 | 16.3628 | 72.3839
25019 | D_024_23 | 19.1504 | 73.4576
25020 | D_024_23 | 21.8053 | 74.178
25021 | D_024_23 | 24.3274 | 74.8977
25022 | D_024_23 | 26.0531 | 74.9078
25023 | D_024_23 | 27.9115 | 75.2711
25024 | D_024_23 | 28.9735 | 75.2774
25025 | D_024_24 | 0.0088 | 0
25026 | D_024_24 | 0.2743 | 37.8753
25027 | D_024_24 | 0.9381 | 43.518
25028 | D_024_24 | 2.2655 | 47.7549
25029 | D_024_24 | 4.5221 | 49.8827
25030 | D_024_24 | 6.7788 | 51.658
25031 | D_024_24 | 9.3009 | 53.435
25032 | D_024_24 | 11.9558 | 55.2127
25033 | D_024_24 | 14.7434 | 56.2863
25034 | D_024_24 | 17.3982 | 56.6543
25035 | D_024_24 | 20.1858 | 57.728
25036 | D_024_24 | 22.708 | 58.4476
25037 | D_024_24 | 24.8319 | 59.1649
25038 | D_024_24 | 26.9558 | 59.5298
25039 | D_024_24 | 29.0796 | 60.2472
25040 | D_024_25 | 0.14407 | 0
25041 | D_024_25 | 0.52542 | 91.3319
25042 | D_024_25 | 0.77966 | 105.539
25043 | D_024_25 | 1.16102 | 117.209
25044 | D_024_25 | 2.81356 | 128.372
25045 | D_024_25 | 4.72034 | 134.461
25046 | D_024_25 | 7.38983 | 135.983
25047 | D_024_25 | 10.3136 | 138.52
25048 | D_024_25 | 12.7288 | 140.55
25049 | D_024_25 | 15.1441 | 142.579
25050 | D_024_25 | 18.0678 | 145.116
25051 | D_024_25 | 20.9915 | 145.624
25052 | D_024_25 | 24.0424 | 147.653
25053 | D_024_25 | 26.839 | 149.683
25054 | D_024_25 | 29.1271 | 150.698
25055 | D_024_26 | 0.05085 | 0
25056 | D_024_26 | 0.17797 | 49.7252
25057 | D_024_26 | 0.68644 | 60.3805
25058 | D_024_26 | 1.0678 | 69.5137
25059 | D_024_26 | 1.95763 | 76.1099
25060 | D_024_26 | 3.35593 | 81.6913
25061 | D_024_26 | 5.51695 | 85.2431
25062 | D_024_26 | 8.0593 | 88.2875
25063 | D_024_26 | 10.2203 | 89.8097
25064 | D_024_26 | 13.0169 | 92.8541
25065 | D_024_26 | 15.6864 | 94.8837
25066 | D_024_26 | 18.7373 | 96.9133
25067 | D_024_26 | 21.5339 | 98.4355
25068 | D_024_26 | 23.9492 | 99.9577
25069 | D_024_26 | 26.1102 | 100.465
25070 | D_024_26 | 27.6356 | 100.465
25071 | D_024_26 | 28.2712 | 100.465
25072 | D_024_27 | 0.11864 | 0
25073 | D_024_27 | 0.5 | 51.7548
25074 | D_024_27 | 1.00847 | 62.4101
25075 | D_024_27 | 2.27966 | 69.5137
25076 | D_024_27 | 3.678 | 72.5581
25077 | D_024_27 | 5.5847 | 76.1099
25078 | D_024_27 | 7.7458 | 80.1691
25079 | D_024_27 | 9.5254 | 82.1987
25080 | D_024_27 | 12.0678 | 84.2283
25081 | D_024_27 | 14.6102 | 86.2579
25082 | D_024_27 | 16.7712 | 87.2727
25083 | D_024_27 | 18.5508 | 88.2875
25084 | D_024_27 | 20.7119 | 88.7949
25085 | D_024_27 | 23 | 89.8097
25086 | D_024_27 | 25.2881 | 90.3171
25087 | D_024_27 | 26.9407 | 90.8245
25088 | D_024_27 | 28.4661 | 90.8245
25089 | D_024_28 | 0.0932 | 0
25090 | D_024_28 | 0.4746 | 41.6068
25091 | D_024_28 | 1.1102 | 48.7104
25092 | D_024_28 | 3.5254 | 52.2622
25093 | D_024_28 | 5.9407 | 53.277
25094 | D_024_28 | 8.2288 | 54.7992
25095 | D_024_28 | 10.8983 | 56.8288
25096 | D_024_28 | 13.6949 | 57.8436
25097 | D_024_28 | 16.4915 | 59.3658
25098 | D_024_28 | 19.0339 | 61.3953
25099 | D_024_28 | 21.0678 | 61.3953
25100 | D_024_28 | 23.7373 | 61.3953
25101 | D_024_28 | 25.8983 | 61.9027
25102 | D_024_28 | 28.3136 | 62.4101
25103 | D_024_28 | 29.2034 | 62.9175
25104 | D_024_29 | 0.1465 | 0
25105 | D_024_29 | 0.27389 | 128.681
25106 | D_024_29 | 0.52866 | 142.468
25107 | D_024_29 | 0.78344 | 158.809
25108 | D_024_29 | 1.16561 | 173.106
25109 | D_024_29 | 1.54777 | 185.872
25110 | D_024_29 | 2.05732 | 195.574
25111 | D_024_29 | 3.20382 | 202.213
25112 | D_024_29 | 5.24204 | 206.298
25113 | D_024_29 | 8.17197 | 209.872
25114 | D_024_29 | 11.4841 | 211.915
25115 | D_024_29 | 14.5414 | 214.468
25116 | D_024_29 | 17.3439 | 217.532
25117 | D_024_29 | 20.0191 | 220.596
25118 | D_024_29 | 22.949 | 222.128
25119 | D_024_29 | 25.4968 | 223.66
25120 | D_024_29 | 28.172 | 225.191
25121 | D_024_30 | 0.05732 | 0
25122 | D_024_30 | 0.18471 | 69.4468
25123 | D_024_30 | 0.56688 | 79.1489
25124 | D_024_30 | 0.82166 | 88.8511
25125 | D_024_30 | 1.4586 | 98.0426
25126 | D_024_30 | 2.47771 | 102.638
25127 | D_024_30 | 3.6242 | 107.234
25128 | D_024_30 | 5.40764 | 111.319
25129 | D_024_30 | 7.4459 | 113.872
25130 | D_024_30 | 9.4841 | 115.915
25131 | D_024_30 | 12.2866 | 118.468
25132 | D_024_30 | 14.707 | 120.511
25133 | D_024_30 | 17.2548 | 122.553
25134 | D_024_30 | 19.9299 | 124.596
25135 | D_024_30 | 22.3503 | 125.617
25136 | D_024_30 | 24.5159 | 126.128
25137 | D_024_30 | 26.6815 | 126.638
25138 | D_024_30 | 29.1019 | 127.149
25139 | D_024_31 | 0.13376 | 0
25140 | D_024_31 | 0.26115 | 58.2128
25141 | D_024_31 | 0.7707 | 68.9362
25142 | D_024_31 | 1.02548 | 78.1277
25143 | D_024_31 | 2.68153 | 84.766
25144 | D_024_31 | 4.8471 | 90.8936
25145 | D_024_31 | 7.0127 | 93.9574
25146 | D_024_31 | 9.4331 | 96.5106
25147 | D_024_31 | 11.5987 | 99.0638
25148 | D_024_31 | 14.0191 | 101.617
25149 | D_024_31 | 16.5669 | 102.128
25150 | D_024_31 | 18.7325 | 104.17
25151 | D_024_31 | 20.6433 | 105.191
25152 | D_024_31 | 22.6815 | 105.702
25153 | D_024_31 | 25.2293 | 106.213
25154 | D_024_31 | 27.0127 | 106.213
25155 | D_024_31 | 28.5414 | 106.723
25156 | D_024_32 | 0.0255 | 0
25157 | D_024_32 | 0.4076 | 49.0213
25158 | D_024_32 | 0.9172 | 57.7021
25159 | D_024_32 | 2.1911 | 63.8298
25160 | D_024_32 | 4.3567 | 67.9149
25161 | D_024_32 | 6.5223 | 70.4681
25162 | D_024_32 | 9.1975 | 72.5106
25163 | D_024_32 | 11.8726 | 74.0426
25164 | D_024_32 | 14.4204 | 75.0638
25165 | D_024_32 | 17.0955 | 76.0851
25166 | D_024_32 | 19.7707 | 77.617
25167 | D_024_32 | 21.9363 | 78.1277
25168 | D_024_32 | 24.7389 | 77.617
25169 | D_024_32 | 26.9045 | 79.1489
25170 | D_024_32 | 28.9427 | 79.6596
25171 | D_027_01 | -0.38706 | 0.376332 |  |  | x
25172 | D_027_01 | 1.54338 | 17.8615
25173 | D_027_01 | 7.0037 | 30.1177
25174 | D_027_01 | 13.8783 | 41.3133
25175 | D_027_01 | 20.5058 | 47.8749
25176 | D_027_01 | 27.5995 | 51.8494
25177 | D_027_01 | 34.6933 | 55.8238
25178 | D_027_01 | 41.3135 | 59.2928
25179 | D_027_01 | 48.3951 | 58.1129
25180 | D_027_01 | 55.7261 | 62.5978
25181 | D_027_01 | 62.5752 | 62.9692
25182 | D_027_01 | 69.6616 | 63.851
25183 | D_027_01 | 76.5192 | 67.8304
25184 | D_027_01 | 83.6069 | 69.2277
25185 | D_027_01 | 90.6945 | 70.625
25186 | D_027_02 | 0.35907 | 16.34
25187 | D_027_02 | 1.54825 | 19.9232
25188 | D_027_02 | 6.7687 | 30.6381
25189 | D_027_02 | 13.8819 | 42.8596
25190 | D_027_02 | 20.5119 | 50.4521
25191 | D_027_02 | 27.6056 | 54.4266
25192 | D_027_02 | 34.4693 | 60.9832
25193 | D_027_02 | 41.7906 | 61.3446
25194 | D_027_02 | 48.6434 | 63.2623
25195 | D_027_02 | 55.7322 | 65.175
25196 | D_027_02 | 62.5849 | 67.0927
25197 | D_027_02 | 69.434 | 67.464
25198 | D_027_02 | 76.7553 | 67.8255
25199 | D_027_02 | 83.8442 | 69.7382
25200 | D_027_02 | 90.4584 | 70.63
25201 | D_027_03 | 1.16907 | 11.4473
25202 | D_027_03 | 1.67478 | 15.6497
25203 | D_027_03 | 6.5329 | 29.782
25204 | D_027_03 | 13.981 | 40.1883
25205 | D_027_03 | 21.1461 | 44.2834
25206 | D_027_03 | 28.0734 | 48.3823
25207 | D_027_03 | 34.9932 | 51.4287
25208 | D_027_03 | 42.415 | 58.1512
25209 | D_027_03 | 48.8516 | 60.1528
25210 | D_027_03 | 55.7714 | 63.1992
25211 | D_027_03 | 63.4009 | 65.7078
25212 | D_027_04 | -0.09898 | 0.415129 |  |  | x
25213 | D_027_04 | 2.1467 | 15.1158
25214 | D_027_04 | 6.9823 | 26.0905
25215 | D_027_04 | 13.6905 | 32.8245
25216 | D_027_04 | 20.6479 | 41.1335
25217 | D_027_04 | 28.0434 | 44.1722
25218 | D_027_04 | 34.9557 | 46.1661
25219 | D_027_04 | 42.3586 | 50.2574
25220 | D_027_04 | 48.814 | 54.8902
25221 | D_027_04 | 55.9604 | 56.354
25222 | D_027_04 | 62.8727 | 58.3479
25223 | D_027_04 | 83.8399 | 63.2733
25224 | D_027_04 | 90.9787 | 63.6846
25225 | D_027_05 | -0.10649 | -0.637382 |  |  | x
25226 | D_027_05 | 0.90119 | 7.24112
25227 | D_027_05 | 1.87882 | 10.9096
25228 | D_027_05 | 7.2164 | 25.5604
25229 | D_027_05 | 14.3928 | 31.2343
25230 | D_027_05 | 21.3501 | 39.5432
25231 | D_027_05 | 28.0283 | 42.0672
25232 | D_027_05 | 35.4501 | 48.7897
25233 | D_027_05 | 42.3737 | 52.3624
25234 | D_027_05 | 48.829 | 56.9952
25235 | D_027_05 | 55.9904 | 60.5641
25236 | D_027_05 | 62.9102 | 63.6105
25237 | D_027_05 | 70.0528 | 64.548
25238 | D_027_05 | 77.203 | 66.5381
25239 | D_027_05 | 84.3531 | 68.5281
25240 | D_027_05 | 91.0163 | 68.9471
25241 | D_027_06 | 0.95752 | 15.1349
25242 | D_027_06 | 1.72736 | 23.0173
25243 | D_027_06 | 7.0987 | 42.4044
25244 | D_027_06 | 14.0523 | 50.1871
25245 | D_027_06 | 21.2588 | 60.071
25246 | D_027_06 | 28.1973 | 65.7487
25247 | D_027_06 | 35.3813 | 72.4751
25248 | D_027_06 | 42.5164 | 72.3601
25249 | D_027_06 | 48.968 | 76.4667
25250 | D_027_06 | 56.1144 | 77.9305
25251 | D_027_06 | 63.257 | 78.868
25252 | D_027_06 | 70.1805 | 82.4407
25253 | D_027_06 | 77.1116 | 87.0659
25254 | D_027_06 | 84.0276 | 89.586
25255 | D_027_06 | 91.4118 | 91.046
25256 | D_027_07 | 0.08764 | 1.39727
25257 | D_027_07 | 1.04799 | 8.0781
25258 | D_027_07 | 2.00713 | 14.2435
25259 | D_027_07 | 2.71796 | 15.2595
25260 | D_027_07 | 6.7578 | 25.9992
25261 | D_027_07 | 14.0986 | 34.6076
25262 | D_027_07 | 20.9513 | 36.5253
25263 | D_027_07 | 27.8138 | 42.5665
25264 | D_027_07 | 34.9014 | 43.9638
25265 | D_027_07 | 41.7553 | 46.3969
25266 | D_027_07 | 48.6069 | 47.7991
25267 | D_027_07 | 55.6981 | 50.7427
25268 | D_027_07 | 62.7846 | 51.6246
25269 | D_027_07 | 69.6348 | 52.5114
25270 | D_027_07 | 76.4864 | 53.9136
25271 | D_027_07 | 83.3379 | 55.3158
25272 | D_027_07 | 90.6592 | 55.6773
25273 | D_029_01 | 0.00233 | 0.0436388
25274 | D_029_01 | 0.04157 | 19.85488
25275 | D_029_01 | 0.08039 | 39.97084
25276 | D_029_01 | 1.20321 | 49.4672
25277 | D_029_01 | 3.13128 | 56.5608
25278 | D_029_01 | 5.59987 | 59.4112
25279 | D_029_01 | 8.13782 | 60.436
25280 | D_029_01 | 11.0767 | 61.478
25281 | D_029_01 | 14.2156 | 62.834
25282 | D_029_01 | 17.4231 | 62.9736
25283 | D_029_01 | 20.6284 | 64.6368
25284 | D_029_01 | 23.7013 | 65.38
25285 | D_029_01 | 26.842 | 65.5168
25286 | D_029_02 | -0.12667 | 0.1250976 |  |  | x
25287 | D_029_02 | -0.00617 | 9.57796 |  |  | x
25288 | D_029_02 | 0.24796 | 19.03664
25289 | D_029_02 | 1.10561 | 26.9978
25290 | D_029_02 | 2.76725 | 33.47012
25291 | D_029_02 | 4.83448 | 36.60776
25292 | D_029_02 | 6.9698 | 38.83404
25293 | D_029_02 | 9.6389 | 41.6932
25294 | D_029_02 | 12.2424 | 43.6352
25295 | D_029_02 | 14.579 | 45.2604
25296 | D_029_02 | 16.9165 | 46.2768
25297 | D_029_02 | 19.4544 | 47.3016
25298 | D_029_02 | 22.1924 | 48.6396
25299 | D_029_02 | 24.9981 | 49.3712
25300 | D_029_03 | -0.11736 | 0.2996524 |  |  | x
25301 | D_029_03 | -0.06412 | 10.05436 |  |  | x
25302 | D_029_03 | 0.32493 | 18.60464
25303 | D_029_03 | 1.38644 | 24.13656
25304 | D_029_03 | 2.8544 | 25.72428
25305 | D_029_03 | 4.656 | 27.63128
25306 | D_029_03 | 6.5913 | 29.54412
25307 | D_029_03 | 8.3934 | 31.14636
25308 | D_029_03 | 10.2636 | 31.83732
25309 | D_029_03 | 12.5342 | 32.85048
25310 | D_029_03 | 14.4712 | 33.54432
25311 | D_029_03 | 16.4742 | 34.85056
25312 | D_029_03 | 18.4116 | 35.23968
25313 | D_029_03 | 20.2149 | 35.92772
25314 | D_029_03 | 20.9495 | 36.26448
25315 | D_029_04 | 0.06916 | 0.03491148
25316 | D_029_04 | 0.07871 | 23.20012
25317 | D_029_04 | 0.17056 | 41.178
25318 | D_029_04 | 0.32436 | 56.7288
25319 | D_029_04 | 1.24376 | 68.34
25320 | D_029_04 | 2.57215 | 74.1736
25321 | D_029_04 | 4.77136 | 78.5124
25322 | D_029_04 | 7.24126 | 80.4216
25323 | D_029_04 | 9.844 | 82.9444
25324 | D_029_04 | 12.4471 | 85.1628
25325 | D_029_04 | 14.851 | 86.4604
25326 | D_029_04 | 17.2549 | 87.758
25327 | D_029_04 | 19.5256 | 88.7464
25328 | D_029_04 | 22.0628 | 90.3532
25329 | D_029_04 | 24.9336 | 92.2752
25330 | D_029_04 | 26.9383 | 92.3408
25331 | D_029_05 | -0.07847 | 13.50492 |  |  | x
25332 | D_029_05 | -0.0598 | 0.0960064 |  |  | x
25333 | D_029_05 | 0.30889 | 23.26996
25334 | D_029_05 | 1.16741 | 30.61228
25335 | D_029_05 | 3.03335 | 34.33036
25336 | D_029_05 | 4.90014 | 37.43892
25337 | D_029_05 | 7.1027 | 39.3394
25338 | D_029_05 | 8.904 | 41.5316
25339 | D_029_05 | 10.6393 | 43.112
25340 | D_029_05 | 12.7082 | 45.008
25341 | D_029_05 | 14.9772 | 47.2156
25342 | D_029_05 | 17.2471 | 48.8136
25343 | D_029_05 | 19.3165 | 50.4048
25344 | D_029_05 | 21.3871 | 51.082
25345 | D_029_05 | 23.391 | 51.7568
25346 | D_029_05 | 24.7261 | 52.7148
25347 | D_029_06 | -0.05044 | 0.2269244 |  |  | x
25348 | D_029_06 | 0.00111 | 11.20004
25349 | D_029_06 | 0.19267 | 17.60628
25350 | D_029_06 | 0.98776 | 22.50844
25351 | D_029_06 | 2.65366 | 25.91524
25352 | D_029_06 | 4.6532 | 29.63764
25353 | D_029_06 | 6.3208 | 31.82544
25354 | D_029_06 | 8.1221 | 34.0176
25355 | D_029_06 | 9.9238 | 35.905
25356 | D_029_06 | 11.6582 | 38.09496
25357 | D_029_06 | 13.3275 | 39.06376
25358 | D_029_06 | 15.0644 | 39.42524
25359 | D_029_06 | 17.1351 | 40.1024
25360 | D_029_06 | 19.0725 | 40.4704
25361 | D_029_06 | 20.8751 | 41.7484
25362 | D_029_07 | 0.04284 | 0.03493928
25363 | D_029_07 | 0.06662 | 17.15516
25364 | D_029_07 | 0.08912 | 31.83184
25365 | D_029_07 | 0.19995 | 48.0392
25366 | D_029_07 | 0.78378 | 59.6764
25367 | D_029_07 | 2.10602 | 67.6688
25368 | D_029_07 | 4.63541 | 70.5032
25369 | D_029_07 | 7.09772 | 73.6412
25370 | D_029_07 | 9.9621 | 75.2636
25371 | D_029_07 | 12.2937 | 76.5628
25372 | D_029_07 | 14.8243 | 78.48
25373 | D_029_07 | 17.3567 | 79.1744
25374 | D_029_07 | 19.822 | 80.1724
25375 | D_029_07 | 22.3535 | 81.4784
25376 | D_029_07 | 24.6863 | 81.8604
25377 | D_029_07 | 26.952 | 82.546
25378 | D_029_08 | -0.0668 | 0.0960828 |  |  | x
25379 | D_029_08 | -0.02052 | 14.77276 |  |  | x
25380 | D_029_08 | 1.56327 | 26.44248
25381 | D_029_08 | 4.02304 | 31.41476
25382 | D_029_08 | 6.95029 | 35.79092
25383 | D_029_08 | 10.0134 | 38.33712
25384 | D_029_08 | 12.6766 | 40.8704
25385 | D_029_08 | 15.4089 | 41.5712
25386 | D_029_08 | 17.8071 | 42.8728
25387 | D_029_08 | 19.9391 | 43.8596
25388 | D_029_08 | 21.8719 | 44.2288
25389 | D_029_08 | 23.9368 | 45.5192
25390 | D_029_08 | 24.9363 | 45.8576
25391 | D_029_09 | -0.01985 | 14.29236 |  |  | x
25392 | D_029_09 | -0.00032 | 0.2292888 |  |  | x
25393 | D_029_09 | 0.43958 | 19.50484
25394 | D_029_09 | 1.3665 | 24.1212
25395 | D_029_09 | 3.8933 | 28.78996
25396 | D_029_09 | 5.8911 | 30.38404
25397 | D_029_09 | 7.9573 | 30.75748
25398 | D_029_09 | 10.6226 | 31.76196
25399 | D_029_09 | 12.9545 | 32.75556
25400 | D_029_09 | 15.6869 | 33.45652
25401 | D_029_09 | 17.6201 | 33.51984
25402 | D_029_09 | 19.2867 | 33.57444
25403 | D_029_09 | 20.9533 | 33.62904
25404 | D_030_01 | 3.05874 | 0.0114235
25405 | D_030_01 | 7.1639 | 1.4463875
25406 | D_030_01 | 14.2928 | 2.3956125
25407 | D_030_01 | 21.3443 | 3.455975
25408 | D_030_01 | 35.3554 | 5.3787
25409 | D_030_01 | 55.4495 | 5.75329375
25410 | D_030_01 | 83.5436 | 6.04495
25411 | D_030_01 | 96.5003 | 6.6053125
25412 | D_030_01 | 111.421 | 7.550625
25413 | D_030_01 | 125.612 | 8.261375
25414 | D_030_01 | 153.546 | 8.5220625
25415 | D_030_01 | 180.295 | 8.7768125
25416 | D_030_02 | 3.019 | 2.281994
25417 | D_030_02 | 7.23093 | 3.763364
25418 | D_030_02 | 14.4087 | 4.783515
25419 | D_030_02 | 21.3309 | 5.595697
25420 | D_030_02 | 28.6879 | 6.17697
25421 | D_030_02 | 35.595 | 6.827121
25422 | D_030_02 | 56.2436 | 7.270606
25423 | D_030_02 | 83.971 | 7.896727
25424 | D_030_02 | 98.5667 | 8.169545
25425 | D_030_02 | 112.028 | 8.477424
25426 | D_030_02 | 126.286 | 8.859364
25427 | D_030_02 | 154.383 | 8.948424
25428 | D_030_02 | 181.247 | 9.146606
25429 | D_030_03 | 3.03936 | 1.900686
25430 | D_030_03 | 7.14936 | 3.4689
25431 | D_030_03 | 14.2415 | 4.24076
25432 | D_030_03 | 21.374 | 5.49202
25433 | D_030_03 | 28.4684 | 6.368
25434 | D_030_03 | 35.314 | 6.87102
25435 | D_030_03 | 56.2268 | 7.2873
25436 | D_030_03 | 83.2805 | 7.6755
25437 | D_030_03 | 96.8931 | 8.10156
25438 | D_030_03 | 110.987 | 8.37904
25439 | D_030_03 | 126.103 | 8.68078
25440 | D_030_03 | 152.861 | 8.86238
25441 | D_030_03 | 179.475 | 8.96854
25442 | D_031_01 | 2.92683 | 4.30832
25443 | D_031_01 | 5.85366 | 6.03291
25444 | D_031_01 | 8.78049 | 8.61874
25445 | D_031_01 | 8.78049 | 8.61874
25446 | D_031_01 | 14.6341 | 17.2354
25447 | D_031_01 | 26.3415 | 22.4112
25448 | D_031_01 | 32.1951 | 26.291
25449 | D_031_01 | 35.122 | 27.585
25450 | D_031_01 | 40.9756 | 29.3117
25451 | D_031_01 | 52.6829 | 30.1814
25452 | D_031_01 | 55.6098 | 31.4753
25453 | D_031_01 | 64.3902 | 32.7735
25454 | D_031_01 | 70.2439 | 34.9308
25455 | D_031_01 | 90.7317 | 36.2374
25456 | D_031_01 | 99.5122 | 37.9662
25457 | D_031_01 | 111.22 | 40.9889
25458 | D_031_01 | 120 | 43.5789
25459 | D_031_01 | 131.707 | 47.8936
25460 | D_031_01 | 146.341 | 49.1959
25461 | D_031_01 | 158.049 | 49.635
25462 | D_031_01 | 178.537 | 50.9415
25463 | D_031_01 | 204.878 | 52.2523
25464 | D_031_01 | 222.439 | 53.1262
25465 | D_031_01 | 242.927 | 53.5715
25466 | D_031_01 | 260.488 | 57.0291
25467 | D_031_01 | 289.756 | 57.9113
25468 | D_031_01 | 395.122 | 59.7094
25469 | D_031_02 | 5.85366 | 5.85366
25470 | D_031_02 | 11.7073 | 8.62084
25471 | D_031_02 | 17.561 | 11.6394
25472 | D_031_02 | 20.4878 | 14.2252
25473 | D_031_02 | 35.122 | 18.9726
25474 | D_031_02 | 38.0488 | 21.989
25475 | D_031_02 | 55.6098 | 24.5854
25476 | D_031_02 | 67.3171 | 26.3163
25477 | D_031_02 | 70.2439 | 29.3327
25478 | D_031_02 | 81.9512 | 32.3555
25479 | D_031_02 | 102.439 | 34.9539
25480 | D_031_02 | 114.146 | 36.6848
25481 | D_031_02 | 134.634 | 41.867
25482 | D_031_02 | 149.268 | 44.0306
25483 | D_031_02 | 160.976 | 44.9002
25484 | D_031_02 | 178.537 | 47.4966
25485 | D_031_02 | 199.024 | 49.6644
25486 | D_031_02 | 216.585 | 49.677
25487 | D_031_02 | 237.073 | 51.4142
25488 | D_031_02 | 260.488 | 52.2922
25489 | D_031_02 | 289.756 | 53.6051
25490 | D_031_02 | 395.122 | 55.4032
25491 | D_031_03 | 0 | 0
25492 | D_031_03 | 2.83019 | 8.07692
25493 | D_031_03 | 8.49057 | 10
25494 | D_031_03 | 11.3208 | 14.2308
25495 | D_031_03 | 19.8113 | 16.5385
25496 | D_031_03 | 31.1321 | 20.3846
25497 | D_031_03 | 33.9623 | 21.9231
25498 | D_031_03 | 42.4528 | 25.3846
25499 | D_031_03 | 48.1132 | 27.6923
25500 | D_031_03 | 59.434 | 29.2308
25501 | D_031_03 | 67.9245 | 30.3846
25502 | D_031_03 | 84.9057 | 33.0769
25503 | D_031_03 | 99.0566 | 33.0769
25504 | D_031_03 | 104.717 | 34.2308
25505 | D_031_03 | 113.208 | 35.3846
25506 | D_031_03 | 118.868 | 37.6923
25507 | D_031_03 | 141.509 | 38.4615
25508 | D_031_03 | 144.34 | 40
25509 | D_031_03 | 161.321 | 41.5385
25510 | D_031_03 | 181.132 | 42.6923
25511 | D_031_03 | 198.113 | 43.8462
25512 | D_031_03 | 215.094 | 44.6154
25513 | D_031_03 | 237.736 | 45
25514 | D_031_03 | 263.208 | 46.1538
25515 | D_031_03 | 285.849 | 47.6923
25516 | D_031_03 | 393.396 | 51.1538
25517 | D_031_04 | 2.83019 | 2.83019 |  |  | x
25518 | D_031_04 | 2.83019 | 2.83019
25519 | D_031_04 | 8.49057 | 16.1538
25520 | D_031_04 | 19.8113 | 20.3846
25521 | D_031_04 | 28.3019 | 22.6923
25522 | D_031_04 | 36.7925 | 25
25523 | D_031_04 | 45.283 | 27.3077
25524 | D_031_04 | 96.2264 | 31.9231
25525 | D_031_04 | 104.717 | 34.2308
25526 | D_031_04 | 113.208 | 35.7692
25527 | D_031_04 | 135.849 | 37.3077
25528 | D_031_04 | 155.66 | 38.8462
25529 | D_031_04 | 178.302 | 39.6154
25530 | D_031_04 | 195.283 | 41.5385
25531 | D_031_04 | 215.094 | 42.3077
25532 | D_031_04 | 240.566 | 43.8462
25533 | D_031_04 | 257.547 | 45.3846
25534 | D_031_04 | 285.849 | 46.1538
25535 | D_031_04 | 396.226 | 53.0769
25536 | D_031_05 | 2.93615 | 5.22613
25537 | D_031_05 | 2.99929 | 3.61809
25538 | D_031_05 | 9.01365 | 10.4523
25539 | D_031_05 | 9.10837 | 8.0402
25540 | D_031_05 | 15.1227 | 14.8744
25541 | D_031_05 | 15.2017 | 12.8643
25542 | D_031_05 | 18.1536 | 17.6884
25543 | D_031_05 | 24.3416 | 20.1005
25544 | D_031_05 | 33.7183 | 21.3065
25545 | D_031_05 | 36.7808 | 23.3166
25546 | D_031_05 | 46.1733 | 24.1206
25547 | D_031_05 | 55.5658 | 24.9246
25548 | D_031_05 | 68.0049 | 28.1407
25549 | D_031_05 | 68.0997 | 25.7286
25550 | D_031_05 | 80.523 | 29.3467
25551 | D_031_05 | 93.0569 | 30.1508
25552 | D_031_05 | 108.701 | 31.7588
25553 | D_031_05 | 114.952 | 32.5628
25554 | D_031_05 | 130.643 | 32.9648
25555 | D_031_05 | 146.318 | 33.7688
25556 | D_031_05 | 155.695 | 34.9749
25557 | D_031_05 | 180.794 | 35.7789
25558 | D_031_05 | 196.422 | 37.7889
25559 | D_031_05 | 218.38 | 38.593
25560 | D_031_05 | 237.149 | 40.603
25561 | D_031_05 | 259.075 | 42.2111
25562 | D_031_05 | 287.253 | 44.6231
25563 | D_031_05 | 397.138 | 46.2312
25564 | D_031_06 | 9.10837 | 8.0402
25565 | D_031_06 | 12.0919 | 12.0603
25566 | D_031_06 | 21.3897 | 15.2764
25567 | D_031_06 | 24.4047 | 18.4925
25568 | D_031_06 | 33.7183 | 21.3065
25569 | D_031_06 | 43.0635 | 23.3166
25570 | D_031_06 | 61.8485 | 24.9246
25571 | D_031_06 | 83.7907 | 26.1307
25572 | D_031_06 | 96.3088 | 27.3367
25573 | D_031_06 | 108.795 | 29.3467
25574 | D_031_06 | 124.471 | 30.1508
25575 | D_031_06 | 133.831 | 31.7588
25576 | D_031_06 | 158.947 | 32.1608
25577 | D_031_06 | 180.92 | 32.5628
25578 | D_031_06 | 196.532 | 34.9749
25579 | D_031_06 | 215.317 | 36.5829
25580 | D_031_06 | 237.196 | 39.397
25581 | D_031_06 | 259.075 | 42.2111
25582 | D_031_06 | 393.917 | 48.2412
25583 | D_031_07 | -2.77534 | 4.88089 |  |  | x
25584 | D_031_07 | 0.277534 | 7.51191
25585 | D_031_07 | 0.346917 | 9.38989
25586 | D_031_07 | 9.35288 | 13.1514
25587 | D_031_07 | 9.43614 | 15.405
25588 | D_031_07 | 12.4613 | 17.2848
25589 | D_031_07 | 21.4117 | 19.5439
25590 | D_031_07 | 30.4038 | 22.9298
25591 | D_031_07 | 42.2684 | 24.064
25592 | D_031_07 | 57.1303 | 26.3268
25593 | D_031_07 | 69.0087 | 27.8366
25594 | D_031_07 | 86.7431 | 27.8477
25595 | D_031_07 | 95.7352 | 31.2336
25596 | D_031_07 | 107.572 | 31.6166
25597 | D_031_07 | 113.511 | 32.3715
25598 | D_031_07 | 137.157 | 32.3863
25599 | D_031_07 | 143.11 | 33.5168
25600 | D_031_07 | 154.933 | 33.5242
25601 | D_031_07 | 184.56 | 35.4207
25602 | D_031_07 | 202.308 | 35.8074
25603 | D_031_07 | 217.101 | 36.1922
25604 | D_031_07 | 243.758 | 37.7113
25605 | D_031_07 | 267.431 | 38.4773
25606 | D_031_07 | 288.135 | 38.8658
25607 | D_031_07 | 394.653 | 41.9372
25608 | D_031_08 | -2.74758 | 5.63208 |  |  | x
25609 | D_031_08 | 3.23327 | 7.51376
25610 | D_031_08 | 12.1976 | 10.1485
25611 | D_031_08 | 12.267 | 12.0265
25612 | D_031_08 | 18.2478 | 13.9081
25613 | D_031_08 | 21.2868 | 16.1636
25614 | D_031_08 | 36.1765 | 19.1776
25615 | D_031_08 | 36.2736 | 21.8067
25616 | D_031_08 | 54.0913 | 24.0714
25617 | D_031_08 | 60.0444 | 25.2019
25618 | D_031_08 | 83.7735 | 27.4703
25619 | D_031_08 | 107.461 | 28.6119
25620 | D_031_08 | 113.414 | 29.7424
25621 | D_031_08 | 140.071 | 31.2614
25622 | D_031_08 | 154.919 | 33.1486
25623 | D_031_08 | 181.521 | 33.1653
25624 | D_031_08 | 196.355 | 34.6769
25625 | D_031_08 | 219.987 | 34.3161
25626 | D_031_08 | 234.835 | 36.2033
25627 | D_031_08 | 252.639 | 38.0924
25628 | D_031_08 | 291.091 | 38.8677
25629 | D_031_08 | 394.722 | 43.8152
25630 | D_031_09 | 0 | 2.69231
25631 | D_031_09 | 5.91133 | 8.0819
25632 | D_031_09 | 11.8227 | 9.09649
25633 | D_031_09 | 17.734 | 10.7842
25634 | D_031_09 | 27.5862 | 12.8117
25635 | D_031_09 | 31.5271 | 14.4977
25636 | D_031_09 | 45.3202 | 16.192
25637 | D_031_09 | 47.2906 | 17.5398
25638 | D_031_09 | 57.1429 | 18.5577
25639 | D_031_09 | 70.936 | 18.5693
25640 | D_031_09 | 74.8768 | 20.5918
25641 | D_031_09 | 78.8177 | 21.9413
25642 | D_031_09 | 86.6995 | 21.9479
25643 | D_031_09 | 94.5813 | 23.3007
25644 | D_031_09 | 100.493 | 23.9788
25645 | D_031_09 | 118.227 | 26.686
25646 | D_031_09 | 132.02 | 26.6976
25647 | D_031_09 | 145.813 | 28.0554
25648 | D_031_09 | 165.517 | 28.745
25649 | D_031_09 | 175.369 | 31.1091
25650 | D_031_09 | 202.956 | 32.4784
25651 | D_031_09 | 226.601 | 33.8445
25652 | D_031_09 | 244.335 | 36.2152
25653 | D_031_09 | 267.98 | 36.9082
25654 | D_031_09 | 376.355 | 41.3743
25655 | D_031_10 | 0 | -1.42e-14
25656 | D_031_10 | 9.85222 | 2.7006
25657 | D_031_10 | 13.7931 | 4.72314
25658 | D_031_10 | 17.734 | 7.75531
25659 | D_031_10 | 23.6453 | 10.4526
25660 | D_031_10 | 31.5271 | 11.8054
25661 | D_031_10 | 43.3498 | 13.1615
25662 | D_031_10 | 47.2906 | 14.8475
25663 | D_031_10 | 55.1724 | 15.8637
25664 | D_031_10 | 63.0542 | 15.8704
25665 | D_031_10 | 70.936 | 17.8962
25666 | D_031_10 | 76.8473 | 19.5839
25667 | D_031_10 | 82.7586 | 20.5985
25668 | D_031_10 | 96.5517 | 21.6197
25669 | D_031_10 | 116.256 | 23.319
25670 | D_031_10 | 130.049 | 24.3402
25671 | D_031_10 | 143.842 | 25.3614
25672 | D_031_10 | 165.517 | 25.7162
25673 | D_031_10 | 177.34 | 27.7454
25674 | D_031_10 | 204.926 | 29.1147
25675 | D_031_10 | 224.631 | 30.4775
25676 | D_031_10 | 248.276 | 33.1897
25677 | D_031_10 | 267.98 | 34.2158
25678 | D_031_10 | 374.384 | 38.0073
25679 | D_031_11 | 0 | 3.47826
25680 | D_031_11 | 3.9604 | 7.25068
25681 | D_031_11 | 5.94059 | 10.1478
25682 | D_031_11 | 9.90099 | 11.3115
25683 | D_031_11 | 13.8614 | 13.9231
25684 | D_031_11 | 15.8416 | 15.9535
25685 | D_031_11 | 25.7426 | 16.252
25686 | D_031_11 | 27.7228 | 17.6998
25687 | D_031_11 | 41.5842 | 20.0301
25688 | D_031_11 | 43.5644 | 20.9011
25689 | D_031_11 | 49.505 | 21.775
25690 | D_031_11 | 59.4059 | 22.3619
25691 | D_031_11 | 67.3267 | 23.527
25692 | D_031_11 | 77.2277 | 25.2734
25693 | D_031_11 | 83.1683 | 26.7269
25694 | D_031_11 | 91.0891 | 29.0515
25695 | D_031_11 | 97.0297 | 29.6355
25696 | D_031_11 | 116.832 | 30.5194
25697 | D_031_11 | 130.693 | 30.8193
25698 | D_031_11 | 142.574 | 31.6975
25699 | D_031_11 | 164.356 | 33.4524
25700 | D_031_11 | 176.238 | 34.6205
25701 | D_031_11 | 203.96 | 35.2203
25702 | D_031_11 | 223.762 | 36.1042
25703 | D_031_11 | 245.545 | 37.2794
25704 | D_031_11 | 269.307 | 39.3256
25705 | D_031_11 | 374.257 | 40.8509
25706 | D_031_12 | -1.9802 | -1.9802 |  |  | x
25707 | D_031_12 | 5.94059 | 6.67097
25708 | D_031_12 | 13.8614 | 8.12599
25709 | D_031_12 | 21.7822 | 15.0882
25710 | D_031_12 | 27.7228 | 17.4114
25711 | D_031_12 | 43.5644 | 21.191
25712 | D_031_12 | 51.4851 | 22.646
25713 | D_031_12 | 57.4257 | 22.9402
25714 | D_031_12 | 63.3663 | 23.814
25715 | D_031_12 | 73.2673 | 24.6908
25716 | D_031_12 | 81.1881 | 25.5661
25717 | D_031_12 | 89.1089 | 28.4704
25718 | D_031_12 | 97.0297 | 29.0558
25719 | D_031_12 | 120.792 | 30.2325
25720 | D_031_12 | 128.713 | 31.1078
25721 | D_031_12 | 144.554 | 32.2787
25722 | D_031_12 | 166.337 | 33.164
25723 | D_031_12 | 176.238 | 34.0408
25724 | D_031_12 | 205.941 | 34.642
25725 | D_031_12 | 223.762 | 35.5245
25726 | D_031_12 | 245.545 | 36.4098
25727 | D_031_12 | 267.327 | 37.0053
25728 | D_031_12 | 376.238 | 40.5625
25729 | D_031_13 | 0.173643 | 4.42211
25730 | D_031_13 | 0.205215 | 5.22613
25731 | D_031_13 | 3.47286 | 8.44221
25732 | D_031_13 | 6.67737 | 10.0503
25733 | D_031_13 | 9.92923 | 12.8643
25734 | D_031_13 | 13.1495 | 14.8744
25735 | D_031_13 | 13.2442 | 17.2864
25736 | D_031_13 | 16.4803 | 19.6985
25737 | D_031_13 | 29.1089 | 21.3065
25738 | D_031_13 | 35.4705 | 23.3166
25739 | D_031_13 | 51.2247 | 24.5226
25740 | D_031_13 | 66.9789 | 25.7286
25741 | D_031_13 | 67.0736 | 28.1407
25742 | D_031_13 | 79.6706 | 28.9447
25743 | D_031_13 | 95.3774 | 28.9447
25744 | D_031_13 | 101.739 | 30.9548
25745 | D_031_13 | 117.525 | 32.9648
25746 | D_031_13 | 139.546 | 33.7688
25747 | D_031_13 | 158.441 | 34.9749
25748 | D_031_13 | 183.604 | 35.7789
25749 | D_031_13 | 196.232 | 37.3869
25750 | D_031_13 | 218.269 | 38.593
25751 | D_031_13 | 234.055 | 40.603
25752 | D_031_13 | 256.124 | 42.6131
25753 | D_031_13 | 290.757 | 44.6231
25754 | D_031_13 | 397.611 | 45.8291
25755 | D_031_14 | 3.44129 | 7.63819
25756 | D_031_14 | 3.50443 | 9.24623
25757 | D_031_14 | 13.1179 | 14.0704
25758 | D_031_14 | 19.5427 | 17.6884
25759 | D_031_14 | 22.7472 | 19.2965
25760 | D_031_14 | 29.0931 | 20.9045
25761 | D_031_14 | 38.6119 | 23.3166
25762 | D_031_14 | 54.3819 | 24.9246
25763 | D_031_14 | 76.403 | 25.7286
25764 | D_031_14 | 95.3143 | 27.3367
25765 | D_031_14 | 111.1 | 29.3467
25766 | D_031_14 | 133.153 | 30.9548
25767 | D_031_14 | 155.205 | 32.5628
25768 | D_031_14 | 177.211 | 32.9648
25769 | D_031_14 | 196.138 | 34.9749
25770 | D_031_14 | 215.065 | 36.9849
25771 | D_031_14 | 237.149 | 39.397
25772 | D_031_14 | 262.406 | 42.6131
25773 | D_031_14 | 400.816 | 47.4372
25774 | D_031_15 | -2.84e-14 | -2.84e-14 |  |  | x
25775 | D_031_15 | 2.95567 | 9.39152
25776 | D_031_15 | 5.91133 | 13.1492
25777 | D_031_15 | 14.7783 | 16.1595
25778 | D_031_15 | 23.6453 | 20.2965
25779 | D_031_15 | 35.468 | 22.5574
25780 | D_031_15 | 41.3793 | 24.8146
25781 | D_031_15 | 56.1576 | 27.0774
25782 | D_031_15 | 67.9803 | 27.4604
25783 | D_031_15 | 79.803 | 27.4678
25784 | D_031_15 | 100.493 | 30.861
25785 | D_031_15 | 109.36 | 31.9933
25786 | D_031_15 | 121.182 | 32.7519
25787 | D_031_15 | 133.005 | 32.3837
25788 | D_031_15 | 141.872 | 33.516
25789 | D_031_15 | 159.606 | 33.9027
25790 | D_031_15 | 177.34 | 35.4162
25791 | D_031_15 | 192.118 | 35.4254
25792 | D_031_15 | 218.719 | 35.8177
25793 | D_031_15 | 239.409 | 37.333
25794 | D_031_15 | 260.099 | 38.0971
25795 | D_031_15 | 289.655 | 38.8668
25796 | D_031_15 | 399.015 | 41.9399
25797 | D_031_16 | 2.95567 | 6.38683
25798 | D_031_16 | 5.91133 | 8.26661
25799 | D_031_16 | 8.867 | 10.1464
25800 | D_031_16 | 14.7783 | 12.7792
25801 | D_031_16 | 23.6453 | 15.4139
25802 | D_031_16 | 26.601 | 17.6692
25803 | D_031_16 | 35.468 | 21.8062
25804 | D_031_16 | 47.2906 | 23.6916
25805 | D_031_16 | 56.1576 | 24.4483
25806 | D_031_16 | 67.9803 | 27.0848
25807 | D_031_16 | 79.803 | 27.0922
25808 | D_031_16 | 103.448 | 28.6094
25809 | D_031_16 | 112.315 | 30.1173
25810 | D_031_16 | 141.872 | 31.6381
25811 | D_031_16 | 156.65 | 32.3985
25812 | D_031_16 | 174.384 | 32.7852
25813 | D_031_16 | 198.03 | 33.9268
25814 | D_031_16 | 215.764 | 34.3135
25815 | D_031_16 | 236.453 | 36.2044
25816 | D_031_16 | 257.143 | 37.7197
25817 | D_031_16 | 286.7 | 38.8649
25818 | D_031_16 | 396.059 | 43.816
25819 | D_032_01 | 0.001 | -5.68e-14
25820 | D_032_01 | 0.00479243 | 0.156091
25821 | D_032_01 | 0.0222445 | 4.43744
25822 | D_032_01 | 0.110069 | 12.8536
25823 | D_032_01 | 0.479243 | 21.257
25824 | D_032_01 | 1.37686 | 28.2429
25825 | D_032_01 | 3.83119 | 40.7301
25826 | D_032_01 | 10.6605 | 57.3458
25827 | D_032_01 | 23.7137 | 69.8108
25828 | D_032_01 | 49.4817 | 85.0217
25829 | D_032_01 | 113.646 | 104.371
25830 | D_032_01 | 215.443 | 114.067
25831 | D_032_01 | 435.4 | 123.77
25832 | D_032_02 | 0.001 | -1.14e-13
25833 | D_032_02 | 0.00618966 | 5.52995
25834 | D_032_02 | 0.0189574 | 11.0599
25835 | D_032_02 | 0.0562341 | 17.9724
25836 | D_032_02 | 0.183607 | 27.6498
25837 | D_032_02 | 0.63908 | 38.7097
25838 | D_032_02 | 1.72231 | 52.5346
25839 | D_032_02 | 4.94817 | 67.7419
25840 | D_032_02 | 10.325 | 82.9493
25841 | D_032_02 | 31.6228 | 109.217
25842 | D_032_02 | 74.9894 | 132.719
25843 | D_032_02 | 166.81 | 145.161
25844 | D_032_02 | 395.569 | 154.839
25845 | D_032_03 | 0.001 | -1.37615
25846 | D_032_03 | 0.00510897 | 2.91476
25847 | D_032_03 | 0.0195734 | 9.92928
25848 | D_032_03 | 0.0618966 | 15.5485
25849 | D_032_03 | 0.14216 | 22.5121
25850 | D_032_03 | 0.37106 | 30.8646
25851 | D_032_03 | 0.968526 | 39.217
25852 | D_032_03 | 2.44844 | 53.0708
25853 | D_032_03 | 5.62341 | 66.9151
25854 | D_032_03 | 11.734 | 80.7499
25855 | D_032_03 | 27.8256 | 101.478
25856 | D_032_03 | 49.4817 | 119.425
25857 | D_032_03 | 103.25 | 136.012
25858 | D_032_03 | 189.574 | 148.458
25859 | D_032_03 | 287.298 | 156.756
25860 | D_032_04 | 0.0010325 | -1.14e-13
25861 | D_032_04 | 0.00278256 | 6.91244
25862 | D_032_04 | 0.00726292 | 13.8249
25863 | D_032_04 | 0.0208663 | 26.2673
25864 | D_032_04 | 0.0562341 | 37.3272
25865 | D_032_04 | 0.16681 | 52.5346
25866 | D_032_04 | 0.479243 | 71.8894
25867 | D_032_04 | 1.37686 | 92.6267
25868 | D_032_04 | 3.83119 | 117.512
25869 | D_032_04 | 8.52228 | 145.161
25870 | D_032_04 | 20.8663 | 172.811
25871 | D_032_04 | 52.75 | 203.226
25872 | D_032_04 | 121.153 | 223.963
25873 | D_032_04 | 269.498 | 246.083
25874 | D_032_05 | 0.001 | -5.68e-14
25875 | D_032_05 | 0.00421697 | 0.143349
25876 | D_032_05 | 0.0287298 | 7.21521
25877 | D_032_05 | 0.129155 | 15.6218
25878 | D_032_05 | 0.510897 | 28.1441
25879 | D_032_05 | 1.33352 | 42.0011
25880 | D_032_05 | 3.06275 | 57.2216
25881 | D_032_05 | 7.99425 | 82.0878
25882 | D_032_05 | 16.156 | 109.681
25883 | D_032_05 | 33.7115 | 135.901
25884 | D_032_05 | 63.908 | 160.735
25885 | D_032_05 | 129.155 | 181.448
25886 | D_032_05 | 278.256 | 195.285
25887 | D_032_05 | 494.817 | 204.976
25888 | D_032_06 | 0.0010325 | -1.38249
25889 | D_032_06 | 0.00383119 | -1.14e-13
25890 | D_032_06 | 0.0195734 | 5.52995
25891 | D_032_06 | 0.0681292 | 12.4424
25892 | D_032_06 | 0.195734 | 16.5899
25893 | D_032_06 | 0.749894 | 27.6498
25894 | D_032_06 | 1.77828 | 40.0922
25895 | D_032_06 | 5.62341 | 62.212
25896 | D_032_06 | 13.3352 | 91.2442
25897 | D_032_06 | 28.7298 | 118.894
25898 | D_032_06 | 59.9484 | 150.691
25899 | D_032_06 | 110.069 | 175.576
25900 | D_032_06 | 252.8 | 193.548
25901 | D_032_06 | 464.159 | 207.373
25902 | D_032_07 | 0.001 | -1.37615
25903 | D_032_07 | 0.0034807 | 0.124235
25904 | D_032_07 | 0.014678 | 3.01988
25905 | D_032_07 | 0.0618966 | 5.91552
25906 | D_032_07 | 0.202095 | 11.538
25907 | D_032_07 | 0.703432 | 21.2952
25908 | D_032_07 | 2.44844 | 33.8048
25909 | D_032_07 | 7.99425 | 51.8126
25910 | D_032_07 | 20.2095 | 76.6756
25911 | D_032_07 | 47.9243 | 98.7799
25912 | D_032_07 | 100 | 115.367
25913 | D_032_07 | 306.275 | 141.625
25914 | D_032_08 | 0.001 | -1.14e-13
25915 | D_032_08 | 0.0034807 | 1.38249
25916 | D_032_08 | 0.0129155 | 4.14747
25917 | D_032_08 | 0.0479243 | 9.67742
25918 | D_032_08 | 0.156475 | 13.8249
25919 | D_032_08 | 0.4354 | 22.1198
25920 | D_032_08 | 1 | 31.7972
25921 | D_032_08 | 2.02095 | 40.0922
25922 | D_032_08 | 5.62341 | 59.447
25923 | D_032_08 | 12.1153 | 81.5668
25924 | D_032_08 | 22.9674 | 102.304
25925 | D_032_08 | 51.0897 | 125.806
25926 | D_032_08 | 106.605 | 142.396
25927 | D_032_08 | 287.298 | 167.281
25928 | D_032_09 | 0.001 | -1.14e-13
25929 | D_032_09 | 0.00401755 | -1.45462
25930 | D_032_09 | 0.013416 | 2.3948
25931 | D_032_09 | 0.0573833 | 8.8637
25932 | D_032_09 | 0.355696 | 16.6187
25933 | D_032_09 | 1.43 | 21.772
25934 | D_032_09 | 3.61769 | 30.9343
25935 | D_032_09 | 7.84173 | 40.1114
25936 | D_032_09 | 21.7836 | 57.1942
25937 | D_032_09 | 62.4292 | 76.9173
25938 | D_032_09 | 158.022 | 91.3659
25939 | D_032_09 | 425.496 | 105.809
25940 | D_032_10 | 0.001 | 1.14e-13
25941 | D_032_10 | 0.00304388 | 2.30343
25942 | D_032_10 | 0.0108252 | 9.80277
25943 | D_032_10 | 0.0409419 | 15.9746
25944 | D_032_10 | 0.120993 | 24.8366
25945 | D_032_10 | 0.417425 | 34.9647
25946 | D_032_10 | 1.23425 | 46.4467
25947 | D_032_10 | 4.26508 | 64.4345
25948 | D_032_10 | 10.4879 | 81.2092
25949 | D_032_10 | 17.7795 | 92.8494
25950 | D_032_10 | 31.12 | 109.721
25951 | D_032_10 | 57.9278 | 125.264
25952 | D_032_10 | 151.528 | 142.022
25953 | D_032_10 | 434.878 | 158.752
25954 | D_032_11 | 0.00100041 | 3.96472
25955 | D_032_11 | 0.00252847 | 3.87602
25956 | D_032_11 | 0.0067999 | 6.42456
25957 | D_032_11 | 0.0188638 | 10.2917
25958 | D_032_11 | 0.0462512 | 15.4923
25959 | D_032_11 | 0.109935 | 19.3742
25960 | D_032_11 | 0.295772 | 25.8875
25961 | D_032_11 | 0.70331 | 33.7341
25962 | D_032_11 | 1.62171 | 42.9053
25963 | D_032_11 | 4.10436 | 56.0323
25964 | D_032_11 | 7.86419 | 67.8644
25965 | D_032_11 | 16.0312 | 81.0121
25966 | D_032_11 | 29.7819 | 92.8471
25967 | D_032_11 | 50.4347 | 106.013
25968 | D_032_11 | 90.8681 | 120.494
25969 | D_032_11 | 149.199 | 133.662
25970 | D_032_11 | 191.18 | 140.246
25971 | D_032_12 | 0.00100135 | 6.54983
25972 | D_032_12 | 0.00261229 | 10.2072
25973 | D_032_12 | 0.00548762 | 12.6161
25974 | D_032_12 | 0.0130483 | 16.2999
25975 | D_032_12 | 0.0310424 | 22.6035
25976 | D_032_12 | 0.0738514 | 28.9072
25977 | D_032_12 | 0.186949 | 36.5032
25978 | D_032_12 | 0.418214 | 44.1345
25979 | D_032_12 | 0.965715 | 55.6868
25980 | D_032_12 | 2.09687 | 68.5667
25981 | D_032_12 | 3.55469 | 80.2069
25982 | D_032_12 | 6.61146 | 91.8208
25983 | D_032_12 | 11.214 | 106.081
25984 | D_032_12 | 19.0155 | 119.031
25985 | D_032_12 | 33.2745 | 134.593
25986 | D_032_12 | 61.9048 | 147.516
25987 | D_032_12 | 115.263 | 164.37
25988 | D_032_12 | 208.024 | 179.923
25989 | D_032_13 | 0.001 | -1.14e-13
25990 | D_032_13 | 0.00333799 | -0.115305
25991 | D_032_13 | 0.0156602 | 3.70159
25992 | D_032_13 | 0.0408336 | 6.25308
25993 | D_032_13 | 0.145092 | 12.7397
25994 | D_032_13 | 0.469896 | 19.2352
25995 | D_032_13 | 1.26491 | 31.0348
25996 | D_032_13 | 2.74221 | 41.5335
25997 | D_032_13 | 6.52596 | 57.3095
25998 | D_032_13 | 15.0641 | 77.0533
25999 | D_032_13 | 34.7731 | 96.7971
26000 | D_032_13 | 64.6788 | 120.526
26001 | D_032_13 | 149.341 | 142.913
26002 | D_032_13 | 277.627 | 161.356
26003 | D_032_13 | 455.657 | 170.56
26004 | D_032_14 | 0.001 | 1.14e-13
26005 | D_032_14 | 0.00723763 | 5.98716
26006 | D_032_14 | 0.0257188 | 9.5566
26007 | D_032_14 | 0.110071 | 15.6932
26008 | D_032_14 | 0.443083 | 24.4674
26009 | D_032_14 | 1.48332 | 38.5341
26010 | D_032_14 | 4.52968 | 56.5572
26011 | D_032_14 | 9.25084 | 72.0746
26012 | D_032_14 | 18.3277 | 90.2207
26013 | D_032_14 | 34.0973 | 103.145
26014 | D_032_14 | 59.7138 | 122.636
26015 | D_032_14 | 89.554 | 139.551
26016 | D_032_14 | 172.07 | 159.016
26017 | D_032_14 | 265.942 | 171.992
26018 | D_032_14 | 465.11 | 184.934
26019 | D_032_15 | 0.000999864 | -1.32157
26020 | D_032_15 | 0.00389634 | 1.19149
26021 | D_032_15 | 0.0104786 | 3.74002
26022 | D_032_15 | 0.0234104 | 6.3063
26023 | D_032_15 | 0.0539437 | 8.86962
26024 | D_032_15 | 0.128202 | 11.43
26025 | D_032_15 | 0.428227 | 17.9225
26026 | D_032_15 | 1.1169 | 23.1172
26027 | D_032_15 | 2.421 | 32.2943
26028 | D_032_15 | 7.15123 | 45.4065
26029 | D_032_15 | 15.9985 | 61.1885
26030 | D_032_15 | 36.9149 | 76.9676
26031 | D_032_15 | 82.6076 | 95.3927
26032 | D_032_15 | 173.777 | 113.824
26033 | D_032_15 | 268.117 | 123.033
26034 | D_032_16 | 0.001 | 1.14e-13
26035 | D_032_16 | 0.00245173 | 2.36497
26036 | D_032_16 | 0.00680565 | 7.31471
26037 | D_032_16 | 0.0339756 | 10.7874
26038 | D_032_16 | 0.110071 | 15.6932
26039 | D_032_16 | 0.37954 | 23.2014
26040 | D_032_16 | 0.991467 | 33.4086
26041 | D_032_16 | 2.51185 | 44.9345
26042 | D_032_16 | 5.62977 | 61.7355
26043 | D_032_16 | 12.2372 | 79.8552
26044 | D_032_16 | 28.3032 | 99.2674
26045 | D_032_16 | 54.3822 | 118.732
26046 | D_032_16 | 107.654 | 132.948
26047 | D_032_16 | 273.402 | 156.264
26048 | D_033_01 | 0.00463395 | 5.01742
26049 | D_033_01 | 0.00651385 | 5.57491
26050 | D_033_01 | 0.00885215 | 6.6899
26051 | D_033_01 | 0.0124462 | 7.80488
26052 | D_033_01 | 0.0174954 | 8.36237
26053 | D_033_01 | 0.0237758 | 9.47735
26054 | D_033_01 | 0.0334211 | 10.0348
26055 | D_033_01 | 0.0454292 | 11.7073
26056 | D_033_01 | 0.0638892 | 13.3798
26057 | D_033_01 | 0.0868237 | 14.4948
26058 | D_033_01 | 0.122075 | 15.6098
26059 | D_033_01 | 0.165936 | 17.2822
26060 | D_033_01 | 0.225556 | 18.9547
26061 | D_033_01 | 0.31721 | 20.6272
26062 | D_033_01 | 0.431183 | 22.2997
26063 | D_033_01 | 0.566765 | 25.0871
26064 | D_033_01 | 0.770583 | 27.3171
26065 | D_033_01 | 1.0477 | 29.547
26066 | D_033_01 | 1.42481 | 32.3345
26067 | D_033_01 | 1.87283 | 35.122
26068 | D_033_01 | 2.63384 | 36.7944
26069 | D_033_01 | 3.46286 | 40.1394
26070 | D_033_01 | 4.55173 | 42.9268
26071 | D_033_01 | 5.9844 | 46.2718
26072 | D_033_01 | 7.60478 | 49.6167
26073 | D_033_01 | 10.0008 | 53.5192
26074 | D_033_01 | 13.1455 | 56.3066
26075 | D_033_01 | 16.7088 | 60.2091
26076 | D_033_01 | 21.9732 | 64.1115
26077 | D_033_01 | 26.995 | 68.0139
26078 | D_033_01 | 33.1724 | 72.4739
26079 | D_033_01 | 39.3997 | 76.9338
26080 | D_033_01 | 48.4272 | 81.9512
26081 | D_033_01 | 61.5397 | 85.2962
26082 | D_033_01 | 75.6222 | 89.7561
26083 | D_033_01 | 96.1211 | 93.6585
26084 | D_033_01 | 118.117 | 98.1185
26085 | D_033_02 | 0.00463945 | 7.80488
26086 | D_033_02 | 0.00630638 | 9.47735
26087 | D_033_02 | 0.00886896 | 11.1498
26088 | D_033_02 | 0.0124699 | 12.2648
26089 | D_033_02 | 0.0169502 | 13.9373
26090 | D_033_02 | 0.0230458 | 16.1672
26091 | D_033_02 | 0.0313261 | 17.8397
26092 | D_033_02 | 0.0440553 | 19.5122
26093 | D_033_02 | 0.0598842 | 21.1847
26094 | D_033_02 | 0.0814197 | 23.4146
26095 | D_033_02 | 0.107021 | 26.2021
26096 | D_033_02 | 0.145508 | 28.4321
26097 | D_033_02 | 0.197836 | 30.662
26098 | D_033_02 | 0.260044 | 33.4495
26099 | D_033_02 | 0.353644 | 36.2369
26100 | D_033_02 | 0.88988 | 45.7143
26101 | D_033_02 | 1.16997 | 49.0592
26102 | D_033_02 | 1.53823 | 52.4042
26103 | D_033_02 | 2.02239 | 55.7491
26104 | D_033_02 | 2.56999 | 59.0941
26105 | D_033_02 | 3.26663 | 62.9965
26106 | D_033_02 | 4.1531 | 67.4564
26107 | D_033_02 | 5.10227 | 71.3589
26108 | D_033_02 | 6.48534 | 75.2613
26109 | D_033_02 | 7.96941 | 79.7213
26110 | D_033_02 | 9.7931 | 84.1812
26111 | D_033_02 | 11.6343 | 89.1986
26112 | D_033_02 | 14.2932 | 93.101
26113 | D_033_02 | 16.9804 | 98.1185
26114 | D_033_02 | 20.8661 | 102.578
26115 | D_033_02 | 25.641 | 107.038
26116 | D_033_02 | 32.5915 | 110.941
26117 | D_033_02 | 40.0496 | 115.401
26118 | D_033_02 | 47.5679 | 119.861
26119 | D_033_02 | 54.6203 | 124.878
26120 | D_033_02 | 67.1353 | 129.895
26121 | D_033_02 | 82.4787 | 133.798
26122 | D_033_02 | 108.414 | 136.585
26123 | D_033_02 | 133.222 | 141.045
26124 | D_033_03 | 0.00127901 | 0.00997476
26125 | D_033_03 | 0.00195076 | 0.587086
26126 | D_033_03 | 0.00308093 | 0.60561
26127 | D_033_03 | 0.00504137 | 1.18557
26128 | D_033_03 | 0.00769135 | 2.32269
26129 | D_033_03 | 0.0125855 | 2.90265
26130 | D_033_03 | 0.020588 | 2.9226
26131 | D_033_03 | 0.0314189 | 4.61974
26132 | D_033_03 | 0.0462783 | 5.75544
26133 | D_033_03 | 0.0681462 | 6.33112
26134 | D_033_03 | 0.107657 | 6.90966
26135 | D_033_03 | 0.17621 | 8.04963
26136 | D_033_03 | 0.268834 | 9.18675
26137 | D_033_03 | 0.424941 | 10.8853
26138 | D_033_03 | 0.695337 | 11.4653
26139 | D_033_03 | 0.955462 | 14.2782
26140 | D_033_03 | 1.40774 | 15.9739
26141 | D_033_03 | 2.00246 | 17.6681
26142 | D_033_03 | 3.05419 | 18.2453
26143 | D_033_03 | 4.82904 | 20.5038
26144 | D_033_03 | 6.87301 | 23.3181
26145 | D_033_03 | 9.78486 | 26.6925
26146 | D_033_03 | 14.9366 | 28.9496
26147 | D_033_03 | 22.0256 | 32.3253
26148 | D_033_03 | 29.2281 | 35.6968
26149 | D_033_03 | 38.7968 | 39.6283
26150 | D_033_03 | 49.7051 | 42.9983
26151 | D_033_03 | 65.9589 | 46.3698
26152 | D_033_03 | 90.6851 | 50.3027
26153 | D_033_03 | 133.725 | 53.6784
26154 | D_033_03 | 171.275 | 56.4885
26155 | D_033_04 | 0.00107284 | 0.00284993
26156 | D_033_04 | 0.00163678 | 1.13997
26157 | D_033_04 | 0.00267828 | 1.71993
26158 | D_033_04 | 0.00423231 | 2.85848
26159 | D_033_04 | 0.00645701 | 3.9956
26160 | D_033_04 | 0.00950815 | 4.57129
26161 | D_033_04 | 0.0145061 | 5.70841
26162 | D_033_04 | 0.0221312 | 6.84553
26163 | D_033_04 | 0.0337739 | 8.54267
26164 | D_033_04 | 0.0463695 | 9.67552
26165 | D_033_04 | 0.0659589 | 11.3698
26166 | D_033_04 | 0.0874295 | 12.5012
26167 | D_033_04 | 0.124365 | 14.1955
26168 | D_033_04 | 0.170794 | 15.8884
26169 | D_033_04 | 0.234556 | 17.5812
26170 | D_033_04 | 0.310995 | 19.2727
26171 | D_033_04 | 0.442379 | 20.9669
26172 | D_033_04 | 0.607531 | 22.6598
26173 | D_033_04 | 0.834572 | 24.9127
26174 | D_033_04 | 1.10717 | 27.7241
26175 | D_033_04 | 1.5758 | 30.5384
26176 | D_033_04 | 2.09109 | 33.9099
26177 | D_033_04 | 2.77489 | 37.2814
26178 | D_033_04 | 3.81405 | 40.6543
26179 | D_033_04 | 5.06411 | 45.1458
26180 | D_033_04 | 6.72199 | 49.0772
26181 | D_033_04 | 8.92262 | 53.0087
26182 | D_033_04 | 11.0427 | 57.4974
26183 | D_033_04 | 13.6626 | 61.426
26184 | D_033_04 | 15.7521 | 64.7918
26185 | D_033_04 | 18.8108 | 68.1589
26186 | D_033_04 | 24.0998 | 71.529
26187 | D_033_04 | 29.8092 | 74.8976
26188 | D_033_04 | 35.6076 | 78.8248
26189 | D_033_04 | 42.5459 | 83.312
26190 | D_033_04 | 52.6846 | 88.9207
26191 | D_033_04 | 62.9681 | 93.9679
26192 | D_033_04 | 75.2376 | 98.4551
26193 | D_033_04 | 93.1145 | 102.944
26194 | D_033_04 | 119.295 | 106.314
26195 | D_033_04 | 152.88 | 110.244
26196 | D_036_01 | 0.00259069 | -0.669434
26197 | D_036_01 | 0.461791 | 0.67332
26198 | D_036_01 | 0.910628 | 4.69381
26199 | D_036_01 | 2.43784 | 10.0622
26200 | D_036_01 | 4.28759 | 12.0861
26201 | D_036_01 | 5.20211 | 15.7757
26202 | D_036_01 | 6.27012 | 19.8014
26203 | D_036_01 | 7.02142 | 25.6655
26204 | D_036_01 | 7.78762 | 27.6802
26205 | D_036_01 | 9.16198 | 32.5453
26206 | D_036_01 | 9.77921 | 33.0525
26207 | D_036_01 | 11.1646 | 35.0725
26208 | D_036_01 | 12.0869 | 36.7539
26209 | D_036_01 | 13.0228 | 34.9207
26210 | D_036_01 | 14.0992 | 36.7707
26211 | D_036_01 | 15.0131 | 40.6277
26212 | D_036_01 | 16.866 | 41.8148
26213 | D_036_01 | 19.028 | 43.1718
26214 | D_036_01 | 21.0332 | 45.0296
26215 | D_036_01 | 22.8978 | 43.2042
26216 | D_036_01 | 25.0526 | 46.4021
26217 | D_036_01 | 27.8363 | 47.0949
26218 | D_036_01 | 31.0779 | 49.4651
26219 | D_036_01 | 33.0954 | 48.1431
26220 | D_036_01 | 34.9458 | 49.9995
26221 | D_036_01 | 38.1874 | 52.3698
26222 | D_036_01 | 40.054 | 50.0423
26223 | D_036_01 | 44.0761 | 50.7454
26224 | D_036_01 | 47.0061 | 53.6151
26225 | D_036_01 | 49.0301 | 50.6195
26226 | D_036_01 | 53.1921 | 55.1732
26227 | D_036_01 | 56.2912 | 54.3623
26228 | D_036_01 | 60.1519 | 56.7377
26229 | D_036_01 | 63.0865 | 58.4359
26230 | D_036_01 | 67.119 | 56.4612
26231 | D_036_01 | 70.0568 | 57.3227
26232 | D_036_01 | 74.22 | 61.5416
26233 | D_036_01 | 77.0128 | 59.8913
26234 | D_036_01 | 82.1139 | 61.775
26235 | D_036_01 | 83.9636 | 63.7989
26236 | D_036_01 | 87.2169 | 63.1566
26237 | D_036_01 | 90.3056 | 65.0235
26238 | D_036_02 | 0.1479 | 1.84175
26239 | D_036_02 | 1.37002 | 6.53408
26240 | D_036_02 | 2.60188 | 8.71599
26241 | D_036_02 | 3.8467 | 7.55069
26242 | D_036_02 | 4.89952 | 15.9242
26243 | D_036_02 | 5.67729 | 15.2586
26244 | D_036_02 | 6.57961 | 22.4598
26245 | D_036_02 | 7.98272 | 20.4585
26246 | D_036_02 | 9.04397 | 26.6563
26247 | D_036_02 | 10.1338 | 25.4902
26248 | D_036_02 | 10.8966 | 28.674
26249 | D_036_02 | 11.6673 | 29.8494
26250 | D_036_02 | 13.0704 | 27.8481
26251 | D_036_02 | 13.9928 | 29.8611
26252 | D_036_02 | 14.9152 | 31.8741
26253 | D_036_02 | 16.7659 | 34.3938
26254 | D_036_02 | 18.9377 | 34.07
26255 | D_036_02 | 20.7917 | 35.7529
26256 | D_036_02 | 23.1139 | 36.6014
26257 | D_036_02 | 24.9614 | 39.958
26258 | D_036_02 | 27.7482 | 40.9761
26259 | D_036_02 | 30.987 | 45.3439
26260 | D_036_02 | 32.8585 | 42.5081
26261 | D_036_02 | 34.8707 | 43.355
26262 | D_036_02 | 38.1187 | 45.3797
26263 | D_036_02 | 39.9765 | 46.0585
26264 | D_036_02 | 43.8524 | 46.0779
26265 | D_036_02 | 46.9408 | 49.2733
26266 | D_036_02 | 48.9563 | 49.2835
26267 | D_036_02 | 52.9833 | 50.3079
26268 | D_036_02 | 55.9361 | 48.4817
26269 | D_036_02 | 59.6472 | 51.0108
26270 | D_036_02 | 63.1962 | 55.3801
26271 | D_036_02 | 67.244 | 51.0489
26272 | D_036_02 | 69.866 | 54.5767
26273 | D_036_02 | 74.2037 | 55.4353
26274 | D_036_02 | 76.9944 | 55.4493
26275 | D_036_02 | 81.9562 | 55.3069
26276 | D_036_02 | 84.285 | 54.4818
26277 | D_036_02 | 87.2138 | 58.8479
26278 | D_036_02 | 90.1633 | 57.8586
26279 | D_036_03 | -0.155332 | -0.27007 |  |  | x
26280 | D_036_03 | 0.91656 | 7.80309
26281 | D_036_03 | 1.21783 | 12.1066
26282 | D_036_03 | 1.51105 | 19.6358
26283 | D_036_03 | 2.14043 | 17.4904
26284 | D_036_03 | 2.59234 | 23.9456
26285 | D_036_03 | 4.15304 | 23.6894
26286 | D_036_03 | 4.60897 | 28.5318
26287 | D_036_03 | 5.69026 | 32.8416
26288 | D_036_03 | 6.93291 | 35.0021
26289 | D_036_03 | 7.85551 | 40.3859
26290 | D_036_03 | 9.72419 | 41.7451
26291 | D_036_03 | 11.8888 | 49.5582
26292 | D_036_03 | 12.8389 | 43.9207
26293 | D_036_03 | 13.6001 | 51.4538
26294 | D_036_03 | 15.7788 | 53.6219
26295 | D_036_03 | 17.6468 | 55.2498
26296 | D_036_03 | 18.8975 | 54.1847
26297 | D_036_03 | 21.8448 | 60.9289
26298 | D_036_03 | 24.9615 | 62.2981
26299 | D_036_03 | 26.6628 | 68.2258
26300 | D_036_03 | 28.8495 | 67.1681
26301 | D_036_03 | 31.6522 | 69.3413
26302 | D_036_03 | 33.8242 | 74.1975
26303 | D_036_03 | 35.8441 | 77.4396
26304 | D_036_03 | 38.8122 | 75.8506
26305 | D_036_03 | 40.6776 | 78.5539
26306 | D_036_03 | 42.7056 | 78.5702
26307 | D_036_03 | 45.667 | 79.6694
26308 | D_036_03 | 47.9936 | 85.0645
26309 | D_036_03 | 49.7123 | 84.0031
26310 | D_036_03 | 52.983 | 86.18
26311 | D_036_03 | 54.8524 | 87.2703
26312 | D_036_03 | 57.0257 | 91.5889
26313 | D_036_03 | 59.8223 | 96.1814
26314 | D_036_03 | 62.4771 | 95.1275
26315 | D_036_03 | 66.8539 | 91.6682
26316 | D_036_03 | 69.8092 | 95.1866
26317 | D_036_03 | 74.802 | 94.9581
26318 | D_036_03 | 77.9194 | 96.0585
26319 | D_036_03 | 80.5707 | 96.3487
26320 | D_036_03 | 84.9314 | 99.3408
26321 | D_036_03 | 88.6755 | 99.371
26322 | D_036_03 | 91.9516 | 99.3975
26323 | D_036_04 | 0.000670981 | -0.268812
26324 | D_036_04 | 0.777332 | 1.08154
26325 | D_036_04 | 0.917902 | 7.26547
26326 | D_036_04 | 1.8405 | 12.6493
26327 | D_036_04 | 2.00321 | 9.96239
26328 | D_036_04 | 2.92179 | 16.959
26329 | D_036_04 | 3.84439 | 22.3428
26330 | D_036_04 | 4.77101 | 26.1137
26331 | D_036_04 | 5.68757 | 33.9168
26332 | D_036_04 | 6.77355 | 36.3449
26333 | D_036_04 | 7.86088 | 38.2354
26334 | D_036_04 | 9.72755 | 40.401
26335 | D_036_04 | 10.8176 | 41.2163
26336 | D_036_04 | 11.7402 | 46.6001
26337 | D_036_04 | 12.6815 | 44.4571
26338 | D_036_04 | 13.7689 | 46.3476
26339 | D_036_04 | 15.6382 | 47.4379
26340 | D_036_04 | 18.7475 | 51.7641
26341 | D_036_04 | 21.8596 | 55.015
26342 | D_036_04 | 24.8156 | 58.2646
26343 | D_036_04 | 26.8329 | 62.582
26344 | D_036_04 | 28.7076 | 61.5218
26345 | D_036_04 | 31.6643 | 64.5027
26346 | D_036_04 | 33.6796 | 69.6264
26347 | D_036_04 | 35.6989 | 73.1374
26348 | D_036_04 | 38.8243 | 71.012
26349 | D_036_04 | 41.003 | 73.1801
26350 | D_036_04 | 42.5657 | 72.1175
26351 | D_036_04 | 45.6884 | 71.0674
26352 | D_036_04 | 47.8544 | 78.3429
26353 | D_036_04 | 49.721 | 80.5085
26354 | D_036_04 | 52.6851 | 80.5324
26355 | D_036_04 | 54.7152 | 79.7423
26356 | D_036_04 | 56.8871 | 84.5986
26357 | D_036_04 | 59.6945 | 84.89
26358 | D_036_04 | 62.8199 | 82.7647
26359 | D_036_04 | 66.8814 | 80.6469
26360 | D_036_04 | 69.8401 | 82.8213
26361 | D_036_04 | 74.8355 | 81.5175
26362 | D_036_04 | 77.9522 | 82.8867
26363 | D_036_04 | 80.9082 | 86.1364
26364 | D_036_04 | 84.9677 | 84.825
26365 | D_036_04 | 88.8651 | 85.9317
26366 | D_036_04 | 91.8325 | 84.6116
26367 | D_036_05 | -0.15399 | -0.807693 |  |  | x
26368 | D_036_05 | 0.925283 | 4.30854
26369 | D_036_05 | 2.01127 | 6.73665
26370 | D_036_05 | 2.94527 | 7.55063
26371 | D_036_05 | 4.03998 | 6.48419
26372 | D_036_05 | 4.79785 | 15.3613
26373 | D_036_05 | 5.73588 | 14.5624
26374 | D_036_05 | 6.80979 | 21.8291
26375 | D_036_05 | 7.75117 | 19.6862
26376 | D_036_05 | 8.98578 | 25.0725
26377 | D_036_05 | 9.76781 | 24.2723
26378 | D_036_05 | 10.6944 | 28.0432
26379 | D_036_05 | 11.6278 | 29.126
26380 | D_036_05 | 12.7245 | 27.2532
26381 | D_036_05 | 13.8125 | 28.8748
26382 | D_036_05 | 14.5858 | 31.5692
26383 | D_036_05 | 16.6098 | 33.1985
26384 | D_036_05 | 18.9498 | 33.2173
26385 | D_036_05 | 20.8172 | 35.1141
26386 | D_036_05 | 22.8439 | 35.6681
26387 | D_036_05 | 24.7065 | 39.4466
26388 | D_036_05 | 27.8246 | 40.2782
26389 | D_036_05 | 30.9332 | 44.8731
26390 | D_036_05 | 32.656 | 42.1988
26391 | D_036_05 | 34.8387 | 42.7541
26392 | D_036_05 | 37.9547 | 44.3921
26393 | D_036_05 | 39.8247 | 45.2136
26394 | D_036_05 | 43.7248 | 45.2451
26395 | D_036_05 | 46.8362 | 48.7648
26396 | D_036_05 | 48.7082 | 48.7799
26397 | D_036_05 | 52.7623 | 49.6191
26398 | D_036_05 | 55.887 | 47.7625
26399 | D_036_05 | 59.7797 | 50.7509
26400 | D_036_05 | 62.7344 | 54.5382
26401 | D_036_05 | 66.8005 | 50.5387
26402 | D_036_05 | 69.4432 | 54.3235
26403 | D_036_05 | 73.8099 | 54.8963
26404 | D_036_05 | 76.9313 | 54.3839
26405 | D_036_05 | 81.7661 | 54.9605
26406 | D_036_05 | 83.7975 | 53.6328
26407 | D_036_05 | 86.7501 | 58.2265
26408 | D_036_05 | 89.7169 | 57.1751
26409 | D_036_06 | 0.317066 | 0.198783
26410 | D_036_06 | 1.25964 | 5.14078
26411 | D_036_06 | 1.88946 | 7.71117
26412 | D_036_06 | 2.36212 | 9.49081
26413 | D_036_06 | 2.68546 | 6.52913
26414 | D_036_06 | 3.15812 | 8.30877
26415 | D_036_06 | 4.10304 | 12.0656
26416 | D_036_06 | 5.0464 | 16.6125
26417 | D_036_06 | 6.15124 | 19.7774
26418 | D_036_06 | 6.93273 | 25.9039
26419 | D_036_06 | 8.03991 | 27.8836
26420 | D_036_06 | 9.14122 | 32.8262
26421 | D_036_06 | 9.93447 | 33.0269
26422 | D_036_06 | 11.042 | 34.8091
26423 | D_036_06 | 11.9909 | 36.5906
26424 | D_036_06 | 13.1051 | 35.0147
26425 | D_036_06 | 14.2131 | 36.5994
26426 | D_036_06 | 14.9989 | 40.5531
26427 | D_036_06 | 17.0604 | 41.5489
26428 | D_036_06 | 19.1204 | 43.3348
26429 | D_036_06 | 21.1799 | 45.3182
26430 | D_036_06 | 23.0886 | 43.3505
26431 | D_036_06 | 25.1458 | 46.5191
26432 | D_036_06 | 28.1609 | 46.9261
26433 | D_036_06 | 31.1716 | 49.5059
26434 | D_036_06 | 33.2378 | 48.1313
26435 | D_036_06 | 35.1394 | 49.7191
26436 | D_036_06 | 37.9915 | 52.2982
26437 | D_036_06 | 40.2184 | 49.9367
26438 | D_036_06 | 44.0271 | 50.3468
26439 | D_036_06 | 47.0367 | 53.5192
26440 | D_036_06 | 48.9473 | 50.5637
26441 | D_036_06 | 53.2247 | 54.7288
26442 | D_036_06 | 56.2418 | 54.1481
26443 | D_036_06 | 60.2053 | 56.5341
26444 | D_036_06 | 63.218 | 58.1263
26445 | D_036_06 | 67.1909 | 55.7716
26446 | D_036_06 | 70.2044 | 56.9687
26447 | D_036_06 | 74.1644 | 61.1325
26448 | D_036_06 | 77.3421 | 59.5648
26449 | D_036_06 | 81.9421 | 61.1632
26450 | D_036_06 | 84.0009 | 63.5417
26451 | D_036_06 | 87.0175 | 63.1586
26452 | D_036_06 | 90.0299 | 64.9483
26453 | D_036_07 | 0.158729 | 0.000627077
26454 | D_036_07 | 0.633348 | 0.792626
26455 | D_036_07 | 1.26513 | 2.37537
26456 | D_036_07 | 2.2128 | 4.74948
26457 | D_036_07 | 3.00448 | 5.74026
26458 | D_036_07 | 4.11402 | 6.53477
26459 | D_036_07 | 5.21571 | 11.2799
26460 | D_036_07 | 6.16143 | 14.6416
26461 | D_036_07 | 7.104 | 19.5836
26462 | D_036_07 | 8.05402 | 20.7726
26463 | D_036_07 | 9.16081 | 22.9498
26464 | D_036_07 | 9.95132 | 24.5331
26465 | D_036_07 | 11.0609 | 25.3276
26466 | D_036_07 | 11.8545 | 25.3308
26467 | D_036_07 | 13.1239 | 25.5333
26468 | D_036_07 | 14.2339 | 26.1303
26469 | D_036_07 | 15.1859 | 26.3316
26470 | D_036_07 | 17.0839 | 29.6971
26471 | D_036_07 | 18.9914 | 28.3219
26472 | D_036_07 | 21.2109 | 29.7134
26473 | D_036_07 | 22.9553 | 30.5104
26474 | D_036_07 | 25.1724 | 33.0871
26475 | D_036_07 | 28.028 | 33.8885
26476 | D_036_07 | 31.0423 | 34.6905
26477 | D_036_07 | 33.2664 | 33.7117
26478 | D_036_07 | 35.1626 | 38.0648
26479 | D_036_07 | 38.1769 | 38.8669
26480 | D_036_07 | 40.08 | 39.6645
26481 | D_036_07 | 44.0502 | 38.6925
26482 | D_036_07 | 47.2181 | 42.0631
26483 | D_036_07 | 49.1299 | 38.5151
26484 | D_036_07 | 53.0915 | 41.8888
26485 | D_036_07 | 56.1089 | 41.1106
26486 | D_036_07 | 60.0685 | 45.4719
26487 | D_036_07 | 63.3987 | 47.0653
26488 | D_036_07 | 67.218 | 42.1421
26489 | D_036_07 | 70.0641 | 47.6842
26490 | D_036_07 | 74.0331 | 47.3048
26491 | D_036_07 | 77.2057 | 48.305
26492 | D_036_07 | 82.2894 | 46.1523
26493 | D_036_07 | 84.1808 | 52.8758
26494 | D_036_07 | 87.0403 | 51.7019
26495 | D_036_07 | 89.897 | 51.9107
26496 | D_036_08 | -0.159064 | -0.595004
26497 | D_036_08 | 0.47878 | 0.992943
26498 | D_036_08 | 0.632688 | 4.16217
26499 | D_036_08 | 1.11147 | 5.15512
26500 | D_036_08 | 1.74852 | 7.1391
26501 | D_036_08 | 2.86871 | 7.93783
26502 | D_036_08 | 3.99248 | 6.95441
26503 | D_036_08 | 4.7763 | 15.6719
26504 | D_036_08 | 5.73981 | 14.6876
26505 | D_036_08 | 7.16663 | 22.4188
26506 | D_036_08 | 7.8132 | 19.6504
26507 | D_036_08 | 8.92269 | 25.7956
26508 | D_036_08 | 9.8858 | 25.0092
26509 | D_036_08 | 10.6807 | 28.1823
26510 | D_036_08 | 11.8005 | 29.179
26511 | D_036_08 | 12.7652 | 27.6006
26512 | D_036_08 | 14.0437 | 29.3904
26513 | D_036_08 | 14.8398 | 31.9693
26514 | D_036_08 | 16.9203 | 33.3678
26515 | D_036_08 | 19.0032 | 33.5782
26516 | D_036_08 | 20.9223 | 35.5698
26517 | D_036_08 | 23.1647 | 36.1772
26518 | D_036_08 | 24.9204 | 39.752
26519 | D_036_08 | 27.9636 | 40.5622
26520 | D_036_08 | 31.0001 | 44.7386
26521 | D_036_08 | 32.7681 | 42.1749
26522 | D_036_08 | 34.6895 | 42.9784
26523 | D_036_08 | 37.8907 | 44.9776
26524 | D_036_08 | 39.9728 | 45.584
26525 | D_036_08 | 43.8189 | 45.6068
26526 | D_036_08 | 47.0172 | 48.9922
26527 | D_036_08 | 48.9407 | 48.8056
26528 | D_036_08 | 52.9451 | 49.8195
26529 | D_036_08 | 55.9935 | 48.0554
26530 | D_036_08 | 59.9951 | 50.4554
26531 | D_036_08 | 63.1914 | 54.8308
26532 | D_036_08 | 67.0459 | 50.6953
26533 | D_036_08 | 69.9237 | 54.0788
26534 | D_036_08 | 73.9281 | 55.0926
26535 | D_036_08 | 76.9733 | 54.9127
26536 | D_036_08 | 81.9416 | 54.7442
26537 | D_036_08 | 84.0257 | 54.3605
26538 | D_036_08 | 87.2241 | 57.7459
26539 | D_036_08 | 89.9496 | 57.168
26540 | D_036_09 | 0.153908 | 3.16923
26541 | D_036_09 | 0.93376 | 13.8669
26542 | D_036_09 | 1.89053 | 16.2489
26543 | D_036_09 | 2.05276 | 15.2597
26544 | D_036_09 | 2.84491 | 19.8189
26545 | D_036_09 | 3.65095 | 17.4474
26546 | D_036_09 | 4.60494 | 21.2155
26547 | D_036_09 | 5.72513 | 22.0142
26548 | D_036_09 | 6.82272 | 34.0999
26549 | D_036_09 | 7.7894 | 31.5314
26550 | D_036_09 | 9.0643 | 35.1034
26551 | D_036_09 | 9.6954 | 40.0576
26552 | D_036_09 | 10.8172 | 40.0643
26553 | D_036_09 | 11.7743 | 42.2482
26554 | D_036_09 | 13.0592 | 40.8697
26555 | D_036_09 | 13.8501 | 46.0229
26556 | D_036_09 | 14.8188 | 42.4643
26557 | D_036_09 | 16.8973 | 44.8529
26558 | D_036_09 | 18.8204 | 44.8643
26559 | D_036_09 | 20.7367 | 48.242
26560 | D_036_09 | 22.9803 | 48.2553
26561 | D_036_09 | 24.7478 | 45.8896
26562 | D_036_09 | 27.9481 | 48.2848
26563 | D_036_09 | 30.8232 | 53.0544
26564 | D_036_09 | 32.9117 | 50.4925
26565 | D_036_09 | 34.9878 | 54.0692
26566 | D_036_09 | 37.8696 | 55.4725
26567 | D_036_09 | 39.951 | 56.475
26568 | D_036_09 | 43.9645 | 52.9344
26569 | D_036_09 | 47.0069 | 54.1406
26570 | D_036_09 | 49.0879 | 55.3411
26571 | D_036_09 | 52.9244 | 60.1164
26572 | D_036_09 | 55.8122 | 58.5494
26573 | D_036_09 | 59.811 | 62.3355
26574 | D_036_09 | 63.0066 | 67.107
26575 | D_036_09 | 66.8626 | 62.1794
26576 | D_036_09 | 70.0653 | 63.3865
26577 | D_036_09 | 74.0693 | 64.5984
26578 | D_036_09 | 76.9515 | 65.8037
26579 | D_036_09 | 82.0844 | 63.4579
26580 | D_036_09 | 83.9908 | 71.7861
26581 | D_036_09 | 86.8821 | 68.4369
26582 | D_036_09 | 89.9226 | 70.6332
26583 | D_036_10 | 2.89428 | -0.239289 |  |  | x
26584 | D_036_10 | 3.68356 | 8.82864
26585 | D_036_10 | 4.164 | 9.99032
26586 | D_036_10 | 5.12303 | 13.4765
26587 | D_036_10 | 5.7635 | 15.1029
26588 | D_036_10 | 6.88405 | 18.1235
26589 | D_036_10 | 8.00609 | 20.2139
26590 | D_036_10 | 8.80808 | 21.3749
26591 | D_036_10 | 9.93236 | 22.0699
26592 | D_036_10 | 11.856 | 25.5538
26593 | D_036_10 | 13.9431 | 27.4094
26594 | D_036_10 | 16.0312 | 28.5674
26595 | D_036_10 | 17.7956 | 31.1214
26596 | D_036_10 | 20.0434 | 32.9766
26597 | D_036_10 | 22.1316 | 34.1346
26598 | D_036_10 | 23.8975 | 35.7584
26599 | D_036_10 | 25.8223 | 38.5446
26600 | D_036_10 | 28.0738 | 38.0742
26601 | D_036_10 | 32.2487 | 41.3204
26602 | D_036_10 | 36.2639 | 43.8692
26603 | D_036_10 | 41.2426 | 47.1134
26604 | D_036_10 | 43.8108 | 49.6656
26605 | D_036_10 | 48.1506 | 50.3531
26606 | D_036_10 | 52.0042 | 53.3674
26607 | D_036_10 | 56.1836 | 53.8228
26608 | D_036_10 | 60.038 | 56.372
26609 | D_036_10 | 63.8947 | 57.5258
26610 | D_036_10 | 68.2333 | 58.9111
26611 | D_036_10 | 72.0888 | 60.7626
26612 | D_036_10 | 76.267 | 61.9157
26613 | D_036_10 | 80.1248 | 62.3718
26614 | D_036_10 | 83.9811 | 63.7582
26615 | D_036_11 | 3.21582 | -0.240037
26616 | D_036_11 | 4.17746 | 1.61819
26617 | D_036_11 | 4.97871 | 3.24424
26618 | D_036_11 | 5.13649 | 5.10433
26619 | D_036_11 | 5.93624 | 7.66061
26620 | D_036_11 | 6.73823 | 8.82154
26621 | D_036_11 | 8.02329 | 9.51622
26622 | D_036_11 | 8.8249 | 10.9097
26623 | D_036_11 | 9.94769 | 12.535
26624 | D_036_11 | 12.0336 | 15.0883
26625 | D_036_11 | 14.1207 | 16.9439
26626 | D_036_11 | 15.8884 | 17.4049
26627 | D_036_11 | 17.977 | 18.3303
26628 | D_036_11 | 20.0629 | 20.8836
26629 | D_036_11 | 22.1514 | 21.809
26630 | D_036_11 | 23.9196 | 22.0374
26631 | D_036_11 | 26.0096 | 22.0325
26632 | D_036_11 | 28.0959 | 24.3533
26633 | D_036_11 | 32.1122 | 26.2044
26634 | D_036_11 | 36.1308 | 26.6602
26635 | D_036_11 | 40.1463 | 28.9764
26636 | D_036_11 | 44.0034 | 29.8977
26637 | D_036_11 | 48.9855 | 31.0489
26638 | D_036_11 | 52.0368 | 33.1348
26639 | D_036_11 | 56.2153 | 34.0553
26640 | D_036_11 | 60.2335 | 34.7436
26641 | D_036_11 | 64.0902 | 35.8975
26642 | D_036_11 | 67.948 | 36.3536
26643 | D_036_11 | 71.9658 | 37.2745
26644 | D_036_11 | 76.1425 | 39.3578
26645 | D_036_11 | 79.9984 | 40.9767
26646 | D_036_11 | 84.1785 | 40.967
26647 | D_036_11 | 88.0337 | 43.0511
26648 | D_036_11 | 92.0522 | 43.5069
26649 | D_036_12 | 3.21507 | 0.225081
26650 | D_036_12 | 4.00846 | 6.73486
26651 | D_036_12 | 4.0122 | 4.40927
26652 | D_036_12 | 4.3259 | 9.29227
26653 | D_036_12 | 4.80261 | 12.7795
26654 | D_036_12 | 4.95777 | 16.2675
26655 | D_036_12 | 6.07869 | 19.0556
26656 | D_036_12 | 7.03809 | 22.3092
26657 | D_036_12 | 7.19662 | 23.7042
26658 | D_036_12 | 8.15826 | 25.5624
26659 | D_036_12 | 9.27881 | 28.5831
26660 | D_036_12 | 10.0789 | 30.9068
26661 | D_036_12 | 12.1641 | 33.9252
26662 | D_036_12 | 14.0874 | 37.6417
26663 | D_036_12 | 16.0111 | 41.1256
26664 | D_036_12 | 17.9362 | 43.6792
26665 | D_036_12 | 20.0236 | 45.3023
26666 | D_036_12 | 22.1111 | 46.9253
26667 | D_036_12 | 24.0377 | 48.5487
26668 | D_036_12 | 26.1248 | 50.4044
26669 | D_036_12 | 28.0507 | 52.4929
26670 | D_036_12 | 32.0647 | 55.7394
26671 | D_036_12 | 36.2418 | 57.5901
26672 | D_036_12 | 40.0959 | 60.3719
26673 | D_036_12 | 45.0753 | 63.151
26674 | D_036_12 | 48.1259 | 65.702
26675 | D_036_12 | 52.1407 | 68.4834
26676 | D_036_12 | 55.9981 | 69.1721
26677 | D_036_12 | 60.0144 | 71.0232
26678 | D_036_12 | 64.1919 | 72.6414
26679 | D_036_12 | 68.2082 | 74.4925
26680 | D_036_12 | 72.0649 | 75.6464
26681 | D_036_12 | 76.0812 | 77.4975
26682 | D_036_12 | 80.0994 | 78.1858
26683 | D_036_12 | 84.2772 | 79.5714
26684 | D_036_12 | 88.1346 | 80.2602
26685 | D_036_13 | -0.152098 | -0.393718 |  |  | x
26686 | D_036_13 | 1.22056 | 2.16696
26687 | D_036_13 | 1.82517 | 4.72462
26688 | D_036_13 | 3.04951 | 5.90879
26689 | D_036_13 | 4.27459 | 6.89641
26690 | D_036_13 | 4.87015 | 11.8128
26691 | D_036_13 | 5.77972 | 14.9613
26692 | D_036_13 | 6.98971 | 19.8801
26693 | D_036_13 | 8.06194 | 20.6705
26694 | D_036_13 | 9.12814 | 23.0334
26695 | D_036_13 | 9.88863 | 25.002
26696 | D_036_13 | 10.9609 | 25.7925
26697 | D_036_13 | 12.1897 | 25.7973
26698 | D_036_13 | 13.7235 | 26.393
26699 | D_036_13 | 14.9524 | 26.3978
26700 | D_036_13 | 16.7828 | 29.7466
26701 | D_036_13 | 18.7858 | 28.182
26702 | D_036_13 | 20.9295 | 29.9594
26703 | D_036_13 | 22.9234 | 30.7535
26704 | D_036_13 | 24.7569 | 33.316
26705 | D_036_13 | 27.6724 | 34.1137
26706 | D_036_13 | 30.8951 | 34.9126
26707 | D_036_13 | 33.2015 | 34.332
26708 | D_036_13 | 35.0289 | 38.4669
26709 | D_036_13 | 37.7924 | 38.8709
26710 | D_036_13 | 39.4783 | 39.8604
26711 | D_036_13 | 43.9359 | 39.0916
26712 | D_036_13 | 46.6872 | 42.6405
26713 | D_036_13 | 49.0049 | 39.1116
26714 | D_036_13 | 52.8323 | 42.4681
26715 | D_036_13 | 56.0618 | 41.498
26716 | D_036_13 | 60.0398 | 45.6414
26717 | D_036_13 | 62.6443 | 47.4207
26718 | D_036_13 | 66.8113 | 42.3265
26719 | D_036_13 | 69.8608 | 48.2353
26720 | D_036_13 | 73.8577 | 47.4648
26721 | D_036_13 | 76.9238 | 49.0493
26722 | D_036_13 | 82.0026 | 46.514
26723 | D_036_13 | 83.9739 | 53.2048
26724 | D_036_13 | 86.8962 | 52.2335
26725 | D_036_13 | 90.1219 | 52.2462
26726 | D_036_14 | 0.603862 | 2.75422
26727 | D_036_14 | 0.918626 | 0.789852
26728 | D_036_14 | 1.21301 | 4.13253
26729 | D_036_14 | 1.96595 | 8.0667
26730 | D_036_14 | 1.97123 | 6.6908
26731 | D_036_14 | 3.02988 | 11.0193
26732 | D_036_14 | 4.25874 | 11.0241
26733 | D_036_14 | 5.02149 | 12.403
26734 | D_036_14 | 6.24356 | 14.1769
26735 | D_036_14 | 6.85497 | 14.9655
26736 | D_036_14 | 7.77662 | 14.9691
26737 | D_036_14 | 8.84658 | 16.3493
26738 | D_036_14 | 10.0664 | 18.7128
26739 | D_036_14 | 10.9835 | 19.8958
26740 | D_036_14 | 12.0557 | 20.6862
26741 | D_036_14 | 12.9698 | 22.6554
26742 | D_036_14 | 13.8885 | 23.4453
26743 | D_036_14 | 15.8793 | 25.0256
26744 | D_036_14 | 16.8085 | 23.0636
26745 | D_036_14 | 17.7188 | 26.0156
26746 | D_036_14 | 18.7979 | 25.037
26747 | D_036_14 | 19.8656 | 27.0068
26748 | D_036_14 | 22.0266 | 24.2635
26749 | D_036_14 | 24.0099 | 27.8094
26750 | D_036_14 | 24.9278 | 28.7958
26751 | D_036_14 | 27.9962 | 29.7906
26752 | D_036_14 | 30.9057 | 32.1608
26753 | D_036_14 | 32.9003 | 32.7583
26754 | D_036_14 | 34.9002 | 31.98
26755 | D_036_14 | 37.9641 | 34.1542
26756 | D_036_14 | 39.7976 | 36.7166
26757 | D_036_14 | 41.9481 | 36.7251
26758 | D_036_14 | 44.8606 | 38.309
26759 | D_036_14 | 46.8469 | 41.0687
26760 | D_036_14 | 49.0034 | 39.5047
26761 | D_036_14 | 51.9182 | 40.4989
26762 | D_036_14 | 53.6019 | 42.078
26763 | D_036_14 | 55.7478 | 43.2658
26764 | D_036_14 | 58.9743 | 43.082
26765 | D_036_14 | 60.8123 | 44.4651
26766 | D_036_14 | 62.807 | 45.0626
26767 | D_036_14 | 65.8678 | 48.0231
26768 | D_036_14 | 68.94 | 48.0351
26769 | D_036_14 | 72.7884 | 45.8881
26770 | D_036_14 | 76.0135 | 46.0974
26771 | D_036_14 | 80.9266 | 46.7063
26772 | D_036_14 | 84.1426 | 49.2743
26773 | D_036_14 | 86.7516 | 49.8742
26774 | D_036_14 | 91.2108 | 48.7124
26775 | D_036_15 | 2.64151 | -0.485266 |  |  | x
26776 | D_036_15 | 3.01887 | 3.32503
26777 | D_036_15 | 3.58491 | 12.4669
26778 | D_036_15 | 3.86792 | 15.2611
26779 | D_036_15 | 4.90566 | 19.077
26780 | D_036_15 | 5.75472 | 24.1604
26781 | D_036_15 | 7.92453 | 32.0467
26782 | D_036_15 | 8.77358 | 32.3077
26783 | D_036_15 | 9.81132 | 39.4231
26784 | D_036_15 | 13.9623 | 42.2501
26785 | D_036_15 | 16.8868 | 46.3358
26786 | D_036_15 | 20.8491 | 50.4302
26787 | D_036_15 | 27.9245 | 56.0738
26788 | D_036_15 | 44.0566 | 63.5707
26789 | D_036_15 | 53.1132 | 71.7691
26790 | D_036_16 | 2.73585 | 0.0231459 |  |  | x
26791 | D_036_16 | 3.01887 | 7.63975
26792 | D_036_16 | 3.58491 | 13.4821
26793 | D_036_16 | 4.0566 | 14.2475
26794 | D_036_16 | 4.90566 | 19.077
26795 | D_036_16 | 5.9434 | 23.9082
26796 | D_036_16 | 7.92453 | 31.5391
26797 | D_036_16 | 8.96226 | 32.8169
26798 | D_036_16 | 9.71698 | 36.3766
26799 | D_036_16 | 13.9623 | 42.2501
26800 | D_036_16 | 16.8868 | 46.5896
26801 | D_036_16 | 20.9434 | 51.4462
26802 | D_036_16 | 27.9245 | 56.3276
26803 | D_036_16 | 43.8679 | 65.8534
26804 | D_036_16 | 53.0189 | 73.7988
26805 | D_037_01 | 0.104824 | 18.9822
26806 | D_037_01 | 0.129578 | 20.6732
26807 | D_037_01 | 0.156449 | 21.1782
26808 | D_037_01 | 0.193395 | 23.0387
26809 | D_037_01 | 0.244764 | 24.3903
26810 | D_037_01 | 0.302565 | 25.9118
26811 | D_037_01 | 0.401403 | 27.2626
26812 | D_037_01 | 0.484643 | 28.276
26813 | D_037_01 | 0.627992 | 29.4577
26814 | D_037_01 | 0.740568 | 31.1496
26815 | D_037_01 | 0.982488 | 31.9919
26816 | D_037_01 | 1.2145 | 32.8354
26817 | D_037_01 | 1.61124 | 34.6946
26818 | D_037_01 | 1.99174 | 35.1992
26819 | D_037_01 | 2.58086 | 37.0588
26820 | D_037_01 | 3.19034 | 37.7329
26821 | D_037_01 | 3.94374 | 38.5764
26822 | D_037_01 | 4.87506 | 39.5895
26823 | D_037_01 | 6.31701 | 40.9407
26824 | D_037_01 | 7.9949 | 41.9533
26825 | D_037_01 | 10.1185 | 42.4574
26826 | D_037_01 | 12.2168 | 44.1489
26827 | D_037_01 | 15.4617 | 44.653
26828 | D_037_01 | 20.035 | 45.3262
26829 | D_037_01 | 25.3567 | 46.5083
26830 | D_037_01 | 29.9022 | 47.1832
26831 | D_037_01 | 39.6703 | 47.856
26832 | D_037_01 | 49.0385 | 48.1911
26833 | D_037_01 | 63.5432 | 49.0338
26834 | D_037_01 | 74.9342 | 49.3697
26835 | D_037_01 | 94.8379 | 50.3823
26836 | D_037_01 | 122.889 | 51.0555
26837 | D_037_02 | 0.104824 | 2.711
26838 | D_037_02 | 0.145775 | 3.55239
26839 | D_037_02 | 0.193395 | 4.05566
26840 | D_037_02 | 0.222754 | 4.56153
26841 | D_037_02 | 0.302565 | 5.23386
26842 | D_037_02 | 0.382931 | 5.90749
26843 | D_037_02 | 0.520131 | 6.74932
26844 | D_037_02 | 0.613372 | 7.42425
26845 | D_037_02 | 0.75822 | 7.92882
26846 | D_037_02 | 0.982488 | 8.941
26847 | D_037_02 | 1.27309 | 9.78369
26848 | D_037_02 | 1.61124 | 10.4573
26849 | D_037_02 | 1.99174 | 11.6399
26850 | D_037_02 | 2.46209 | 12.4834
26851 | D_037_02 | 3.19034 | 13.4956
26852 | D_037_02 | 4.03774 | 14.6777
26853 | D_037_02 | 5.11022 | 16.0293
26854 | D_037_02 | 6.16995 | 16.8733
26855 | D_037_02 | 7.80878 | 18.0554
26856 | D_037_02 | 9.65283 | 19.2379
26857 | D_037_02 | 12.8061 | 20.4192
26858 | D_037_02 | 15.4617 | 20.9242
26859 | D_037_02 | 20.035 | 22.1059
26860 | D_037_02 | 38.7468 | 26.5005
26861 | D_037_02 | 51.4041 | 27.5122
26862 | D_037_02 | 63.5432 | 28.6948
26863 | D_037_02 | 78.549 | 29.8773
26864 | D_037_02 | 99.4128 | 31.3984
26865 | D_037_02 | 122.889 | 32.581
26866 | D_037_02 | 166.919 | 34.1007
26867 | D_037_02 | 196.842 | 36.3011
26868 | D_037_02 | 243.326 | 37.6531
26869 | D_037_02 | 315.298 | 38.6653
26870 | D_037_02 | 408.558 | 39.6775
26871 | D_037_02 | 505.039 | 40.0126
26872 | D_037_03 | 0.107322 | 1.35463
26873 | D_037_03 | 0.129578 | 1.18167
26874 | D_037_03 | 0.156449 | 1.51719
26875 | D_037_03 | 0.239065 | 2.01786
26876 | D_037_03 | 0.302565 | 2.35251
26877 | D_037_03 | 0.374016 | 2.68759
26878 | D_037_03 | 0.484643 | 2.68282
26879 | D_037_03 | 0.627992 | 2.84754
26880 | D_037_03 | 0.776293 | 2.84364
26881 | D_037_03 | 0.982488 | 3.34778
26882 | D_037_03 | 1.15861 | 3.68373
26883 | D_037_03 | 1.57373 | 4.18657
26884 | D_037_03 | 2.03921 | 4.52079
26885 | D_037_03 | 2.58086 | 4.85543
26886 | D_037_03 | 3.11606 | 5.19095
26887 | D_037_03 | 3.94374 | 5.86458
26888 | D_037_03 | 4.99125 | 6.02974
26889 | D_037_03 | 6.46758 | 6.70293
26890 | D_037_03 | 8.18547 | 7.03758
26891 | D_037_03 | 10.1185 | 7.71165
26892 | D_037_03 | 14.0714 | 8.55304
26893 | D_037_03 | 15.8303 | 8.72036
26894 | D_037_03 | 21.0015 | 9.39312
26895 | D_037_03 | 24.1898 | 10.238
26896 | D_037_03 | 29.9022 | 10.912
26897 | D_037_03 | 39.6703 | 11.4153
26898 | D_037_03 | 47.8968 | 12.0898
26899 | D_037_03 | 66.6085 | 13.2702
26900 | D_037_03 | 78.549 | 14.1146
26901 | D_037_03 | 99.4128 | 14.9577
26902 | D_037_03 | 131.888 | 15.9695
26903 | D_037_03 | 155.531 | 16.8139
26904 | D_037_03 | 211.256 | 17.6557
26905 | D_037_03 | 243.326 | 18.8396
26906 | D_037_03 | 300.788 | 19.6831
26907 | D_037_04 | 0.193395 | 0.82665
26908 | D_037_04 | 0.309777 | 1.00481
26909 | D_037_04 | 0.441064 | 1.15523
26910 | D_037_04 | 0.545221 | 1.15913
26911 | D_037_04 | 0.740568 | 1.30652
26912 | D_037_04 | 0.915455 | 1.31518
26913 | D_037_04 | 1.15861 | 1.31909
26914 | D_037_04 | 1.46636 | 1.64983
26915 | D_037_04 | 1.85585 | 1.81065
26916 | D_037_04 | 2.58086 | 1.97408
26917 | D_037_04 | 3.11606 | 2.1401
26918 | D_037_04 | 3.76225 | 2.30613
26919 | D_037_04 | 4.87506 | 2.30136
26920 | D_037_04 | 6.62174 | 2.8042
26921 | D_037_04 | 9.88291 | 2.96632
26922 | D_037_04 | 11.9324 | 3.30183
26923 | D_037_04 | 15.1018 | 3.2975
26924 | D_037_04 | 19.113 | 3.63215
26925 | D_037_04 | 23.6266 | 3.96723
26926 | D_037_04 | 30.6149 | 4.47094
26927 | D_037_04 | 37.8447 | 4.97551
26928 | D_037_04 | 50.2073 | 5.30929
26929 | D_037_04 | 62.0639 | 5.81386
26930 | D_037_04 | 88.3673 | 6.31584
26931 | D_037_04 | 111.839 | 6.65048
26932 | D_037_04 | 135.031 | 7.15549
26933 | D_037_04 | 163.033 | 7.49101
26934 | D_037_04 | 201.534 | 8.16507
26935 | D_037_04 | 243.326 | 9.00906
26936 | D_037_04 | 315.298 | 9.68226
26937 | D_040_01 | 0.162158 | 0.1193
26938 | D_040_01 | 0.163544 | 0.5972723
26939 | D_040_01 | 1.29831 | 1.312879
26940 | D_040_01 | 2.756 | 1.789112
26941 | D_040_01 | 6.48113 | 2.979598
26942 | D_040_01 | 11.015 | 4.049621
26943 | D_040_01 | 16.0339 | 4.999576
26944 | D_040_01 | 20.4039 | 5.352835
26945 | D_040_01 | 25.4218 | 5.944308
26946 | D_040_01 | 30.1153 | 6.2971875
26947 | D_040_01 | 34.485 | 6.5309375
26948 | D_040_01 | 39.0164 | 6.76453125
26949 | D_040_01 | 44.1961 | 7.355804
26950 | D_040_01 | 49.3754 | 7.827589
26951 | D_040_01 | 53.9069 | 8.061161
26952 | D_040_01 | 58.6011 | 8.653013
26953 | D_040_01 | 63.2944 | 8.88640625
26954 | D_040_01 | 67.6636 | 9.00067
26955 | D_040_01 | 72.842 | 9.113973
26956 | D_040_01 | 77.6974 | 9.466652
26957 | D_040_01 | 82.7139 | 9.58015625
26958 | D_040_01 | 87.73 | 9.574152
26959 | D_040_01 | 91.9382 | 9.927612
26960 | D_040_01 | 95.8227 | 10.28145
26961 | D_040_02 | 0.652444 | 1.067352
26962 | D_040_02 | 1.30281 | 1.70758
26963 | D_040_02 | 3.41052 | 2.560332
26964 | D_040_02 | 6.16582 | 3.483816
26965 | D_040_02 | 9.89165 | 4.335412
26966 | D_040_02 | 14.4269 | 5.25762
26967 | D_040_02 | 18.7982 | 5.752832
26968 | D_040_02 | 23.1696 | 6.248032
26969 | D_040_02 | 28.0263 | 6.742886
26970 | D_040_02 | 32.721 | 7.166676
26971 | D_040_02 | 37.7392 | 7.590226
26972 | D_040_02 | 42.7571 | 7.942593
26973 | D_040_02 | 48.4226 | 8.365678
26974 | D_040_03 | 0.00623685 | 1.094993
26975 | D_040_03 | 1.46705 | 1.884932
26976 | D_040_03 | 3.09002 | 2.735614
26977 | D_040_03 | 3.9015 | 3.160955
26978 | D_040_03 | 7.30509 | 4.132216
26979 | D_040_03 | 10.708 | 4.981807
26980 | D_040_03 | 15.2439 | 5.891545
26981 | D_040_03 | 19.9403 | 6.557852
26982 | D_040_03 | 24.6363 | 7.16333
26983 | D_040_03 | 29.4934 | 7.647034
26984 | D_040_03 | 34.3502 | 8.06992
26985 | D_040_03 | 39.2073 | 8.553625
26986 | D_040_03 | 44.2252 | 8.854739
26987 | D_040_03 | 49.0816 | 9.216784
26988 | D_040_03 | 53.9381 | 9.57883
26989 | D_040_03 | 59.1171 | 9.758182
26990 | D_040_03 | 63.8113 | 10.05949
26991 | D_040_03 | 68.3435 | 10.30007
26992 | D_040_03 | 73.1992 | 10.54044
26993 | D_040_03 | 78.0542 | 10.65916
26994 | D_040_03 | 83.0711 | 10.77777
26995 | D_040_03 | 87.1178 | 11.01864
26996 | D_040_03 | 91.0016 | 11.07711
26997 | D_040_04 | 0.168395 | 1.059417
26998 | D_040_04 | 1.47017 | 2.229729
26999 | D_040_04 | 2.2813 | 2.563865
27000 | D_040_04 | 3.74107 | 3.1206875
27001 | D_040_04 | 6.82104 | 4.0111875
27002 | D_040_04 | 9.7385 | 4.79025
27003 | D_040_04 | 14.922 | 5.679583
27004 | D_040_04 | 18.9711 | 6.29071875
27005 | D_040_04 | 23.8293 | 6.901417
27006 | D_040_04 | 29.1718 | 7.344542
27007 | D_040_04 | 34.1911 | 7.843625
27008 | D_040_04 | 39.0479 | 8.23126
27009 | D_040_04 | 44.0658 | 8.50728125
27010 | D_040_04 | 48.5983 | 8.783573
27011 | D_040_05 | 0.333672 | 1.385964
27012 | D_040_05 | 0.986463 | 2.15042
27013 | D_040_05 | 1.96253 | 2.866911
27014 | D_040_05 | 4.56087 | 4.156205
27015 | D_040_05 | 8.12905 | 5.301634
27016 | D_040_05 | 11.5323 | 6.016973
27017 | D_040_05 | 15.7456 | 6.8753125
27018 | D_040_05 | 20.2823 | 7.685705
27019 | D_040_05 | 25.3029 | 8.30467
27020 | D_040_05 | 30.6472 | 8.923482
27021 | D_040_05 | 35.9905 | 9.398929
27022 | D_040_05 | 40.6858 | 9.779018
27023 | D_040_05 | 44.572 | 10.15955
27024 | D_040_05 | 48.7812 | 10.444375
27025 | D_040_06 | 0.0148992 | 1.692588
27026 | D_040_06 | 0.181215 | 2.204235
27027 | D_040_06 | 0.509343 | 2.715824
27028 | D_040_06 | 1.32845 | 3.857015
27029 | D_040_06 | 2.79515 | 5.037316
27030 | D_040_06 | 4.58547 | 6.217493
27031 | D_040_06 | 7.02305 | 7.397426
27032 | D_040_06 | 9.13387 | 8.223162
27033 | D_040_06 | 11.4069 | 9.088309
27034 | D_040_06 | 14.3264 | 9.874412
27035 | D_040_06 | 17.5692 | 10.62103
27036 | D_040_06 | 21.2975 | 11.36743
27037 | D_040_06 | 25.1868 | 12.03507
27038 | D_040_06 | 29.0766 | 12.74206
27039 | D_040_06 | 33.2885 | 13.29147
27040 | D_040_06 | 37.5005 | 13.84088
27041 | D_040_06 | 41.3888 | 14.39044
27042 | D_040_06 | 45.7612 | 14.78235
27043 | D_040_06 | 50.9437 | 15.29199
27044 | D_040_06 | 55.8022 | 15.76243
27045 | D_040_06 | 60.984 | 16.19338
27046 | D_040_06 | 66.0033 | 16.54566
27047 | D_040_06 | 71.1843 | 16.89794
27048 | D_040_06 | 76.2029 | 17.17147
27049 | D_040_06 | 80.8979 | 17.44515
27050 | D_040_06 | 85.4311 | 17.7189
27051 | D_040_06 | 91.4212 | 18.07081
27052 | D_040_07 | 0 | 0.2150886
27053 | D_040_07 | 0.484653 | 0.7166138
27054 | D_040_07 | 1.29241 | 1.361301
27055 | D_040_07 | 4.36187 | 2.362857
27056 | D_040_07 | 8.07754 | 3.220536
27057 | D_040_07 | 11.6317 | 4.006652
27058 | D_040_07 | 15.5089 | 4.649129
27059 | D_040_07 | 19.8708 | 5.219576
27060 | D_040_07 | 24.2326 | 5.646629
27061 | D_040_07 | 28.7561 | 6.001875
27062 | D_040_07 | 32.9564 | 6.42904
27063 | D_040_07 | 37.3183 | 6.712701
27064 | D_040_07 | 41.6801 | 7.139732
27065 | D_040_07 | 46.3651 | 7.5665625
27066 | D_040_07 | 51.5347 | 7.993036
27067 | D_040_07 | 56.3813 | 8.348036
27068 | D_040_07 | 61.3893 | 8.702924
27069 | D_040_07 | 67.6898 | 8.913504
27070 | D_040_07 | 72.8595 | 9.339978
27071 | D_040_07 | 78.1906 | 9.551228
27072 | D_040_07 | 84.8142 | 9.618192
27073 | D_040_08 | 0.323102 | 0.7686902
27074 | D_040_08 | 0.807754 | 1.750878
27075 | D_040_08 | 2.10016 | 2.348298
27076 | D_040_08 | 2.74637 | 2.689721
27077 | D_040_08 | 4.36187 | 3.15887
27078 | D_040_08 | 8.07754 | 3.96883
27079 | D_040_08 | 11.4701 | 4.650785
27080 | D_040_08 | 15.3473 | 5.247101
27081 | D_040_08 | 19.063 | 5.758072
27082 | D_040_08 | 23.5864 | 6.311396
27083 | D_040_08 | 27.7868 | 6.694016
27084 | D_040_08 | 32.6333 | 7.204495
27085 | D_040_08 | 37.1567 | 7.544269
27086 | D_040_08 | 42.3263 | 8.011902
27087 | D_040_08 | 47.9806 | 8.265758
27088 | D_040_08 | 52.9887 | 8.605319
27089 | D_040_08 | 57.9968 | 8.902168
27090 | D_040_08 | 63.1664 | 9.156237
27091 | D_040_08 | 68.6591 | 9.452886
27092 | D_040_08 | 73.8288 | 9.79238
27093 | D_040_08 | 78.6753 | 10.0893
27094 | D_040_08 | 80.7754 | 10.1311
27095 | D_040_09 | 0 | 1.174195
27096 | D_040_09 | 1.45396 | 1.893314
27097 | D_040_09 | 2.58481 | 2.385283
27098 | D_040_09 | 4.84653 | 3.179858
27099 | D_040_09 | 8.07754 | 3.936179
27100 | D_040_09 | 10.8239 | 4.579045
27101 | D_040_09 | 14.7011 | 5.373007
27102 | D_040_09 | 18.4168 | 5.863998
27103 | D_040_09 | 22.294 | 6.203432
27104 | D_040_09 | 26.979 | 6.694057
27105 | D_040_09 | 31.9871 | 7.222441
27106 | D_040_09 | 35.3796 | 7.562052
27107 | D_040_09 | 40.3877 | 8.052559
27108 | D_040_09 | 45.0727 | 8.467429
27109 | D_040_09 | 50.2423 | 8.957877
27110 | D_040_09 | 55.7351 | 9.41033
27111 | D_040_09 | 61.3893 | 9.824835
27112 | D_040_09 | 67.2052 | 10.12565
27113 | D_040_09 | 73.021 | 10.50222
27114 | D_040_09 | 78.1906 | 10.68965
27115 | D_040_09 | 83.3603 | 11.06646
27116 | D_040_09 | 89.3376 | 11.25358
27117 | D_040_09 | 94.0226 | 11.40331
27118 | D_040_10 | 0 | 1.104125
27119 | D_040_10 | 1.13086 | 1.67253125
27120 | D_040_10 | 2.74637 | 2.54190625
27121 | D_040_10 | 5.16963 | 3.41101
27122 | D_040_10 | 7.91599 | 4.346927
27123 | D_040_10 | 11.147 | 5.01501
27124 | D_040_10 | 14.7011 | 5.682979
27125 | D_040_10 | 18.7399 | 6.283875
27126 | D_040_10 | 23.748 | 6.951365
27127 | D_040_10 | 28.433 | 7.51859375
27128 | D_040_10 | 33.2795 | 7.951927
27129 | D_040_10 | 39.0953 | 8.418396
27130 | D_040_10 | 44.588 | 8.8180625
27131 | D_040_10 | 50.4039 | 9.217615
27132 | D_040_10 | 57.0275 | 9.650354
27133 | D_040_10 | 63.4895 | 10.01623
27134 | D_040_10 | 69.1438 | 10.24854
27135 | D_040_10 | 74.9596 | 10.6146875
27136 | D_040_10 | 80.2908 | 10.9474
27137 | D_040_11 | 0 | 0.9177143
27138 | D_040_11 | 0.646204 | 1.66317
27139 | D_040_11 | 1.61551 | 2.523241
27140 | D_040_11 | 3.23102 | 3.440491
27141 | D_040_11 | 5.33118 | 4.242884
27142 | D_040_11 | 7.75444 | 4.930473
27143 | D_040_11 | 10.3393 | 5.531982
27144 | D_040_11 | 14.5396 | 6.333777
27145 | D_040_11 | 18.9015 | 7.049491
27146 | D_040_11 | 24.2326 | 7.793598
27147 | D_040_11 | 29.4023 | 8.394366
27148 | D_040_11 | 35.0565 | 8.995
27149 | D_040_11 | 40.0646 | 9.42375
27150 | D_040_11 | 46.042 | 9.823482
27151 | D_040_11 | 50.5654 | 10.22375
27152 | D_040_11 | 56.3813 | 10.56616
27153 | D_040_11 | 61.7124 | 10.96616
27154 | D_040_11 | 67.3667 | 11.28
27155 | D_040_11 | 72.5363 | 11.68
27156 | D_040_11 | 77.0598 | 11.9942
27157 | D_040_11 | 80.6139 | 12.10786
27158 | D_044_01 | 0.746673 | 4.014385
27159 | D_044_01 | 0.761574 | 4.96514
27160 | D_044_01 | 3.52642 | 6.86671
27161 | D_044_01 | 6.27305 | 7.606195
27162 | D_044_01 | 6.29623 | 9.085166
27163 | D_044_01 | 13.8457 | 10.88111
27164 | D_044_01 | 19.3373 | 12.25445
27165 | D_044_01 | 28.2577 | 14.26165
27166 | D_044_01 | 65.2354 | 17.74782
27167 | D_044_01 | 97.4036 | 19.75502
27168 | D_044_01 | 132.297 | 21.12836
27169 | D_044_01 | 161.028 | 21.97347
27170 | D_044_01 | 187.715 | 23.24119
27171 | D_044_01 | 219.858 | 23.66374
27172 | D_044_01 | 249.935 | 23.13551
27173 | D_044_01 | 280.037 | 24.19193
27174 | D_044_01 | 315.593 | 24.19193
27175 | D_044_01 | 371.663 | 24.2976
27176 | D_044_02 | 1.29192 | 4.541928
27177 | D_044_02 | 4.66446 | 6.758595
27178 | D_044_02 | 6.68402 | 8.342147
27179 | D_044_02 | 15.5179 | 9.92212
27180 | D_044_02 | 20.2748 | 10.76475
27181 | D_044_02 | 29.7951 | 12.0274
27182 | D_044_02 | 65.875 | 14.33246
27183 | D_044_02 | 97.2161 | 14.63285
27184 | D_044_02 | 131.265 | 16.09385
27185 | D_044_02 | 160.56 | 16.50092
27186 | D_044_02 | 189.161 | 17.75353
27187 | D_044_02 | 217.786 | 17.42147
27188 | D_044_02 | 249.812 | 17.51021
27189 | D_044_02 | 280.468 | 18.02221
27190 | D_044_02 | 315.226 | 17.68695
27191 | D_044_02 | 369.738 | 17.86942
27192 | D_044_05 | -0.554995 | 7.799327 |  |  | x
27193 | D_044_05 | 0.681428 | -0.0001725511
27194 | D_044_05 | 0.819356 | 8.507987
27195 | D_044_05 | 0.86369 | 11.24275
27196 | D_044_05 | 2.26431 | 13.57201
27197 | D_044_05 | 3.70106 | 18.12959
27198 | D_044_05 | 5.08033 | 19.14212
27199 | D_044_05 | 6.45961 | 20.15464
27200 | D_044_05 | 12.6401 | 23.09042
27201 | D_044_05 | 20.1752 | 25.51942
27202 | D_044_05 | 27.6594 | 24.80853
27203 | D_044_05 | 63.1807 | 30.1678
27204 | D_044_05 | 89.1013 | 31.78184
27205 | D_044_05 | 123.201 | 33.49508
27206 | D_044_05 | 150.469 | 34.19718
27207 | D_044_05 | 179.776 | 34.49365
27208 | D_044_05 | 209.079 | 34.58752
27209 | D_044_05 | 241.822 | 36.70626
27210 | D_044_05 | 271.816 | 37.40769
27211 | D_044_05 | 304.505 | 36.18394
27212 | D_044_05 | 367.213 | 37.18096
27213 | D_044_06 | 0.196567 | 6.062673
27214 | D_044_06 | 1.71668 | 10.91278
27215 | D_044_06 | 3.87564 | 14.44935
27216 | D_044_06 | 5.93304 | 14.85351
27217 | D_044_06 | 7.31555 | 15.45977
27218 | D_044_06 | 12.862 | 18.39008
27219 | D_044_06 | 21.1047 | 20.41097
27220 | D_044_06 | 27.2179 | 19.80471
27221 | D_044_06 | 63.5467 | 26.37259
27222 | D_044_06 | 90.1553 | 27.38302
27223 | D_044_06 | 122.936 | 29.60601
27224 | D_044_06 | 150.917 | 30.91959
27225 | D_044_06 | 179.534 | 30.81854
27226 | D_044_06 | 210.235 | 31.93001
27227 | D_044_06 | 242.259 | 31.829
27228 | D_044_06 | 271.573 | 32.23317
27229 | D_044_06 | 305.674 | 33.14258
27230 | D_044_06 | 367.681 | 33.04153
27231 | D_044_09 | -0.606468 | 7.833749 |  |  | x
27232 | D_044_09 | 2.15372 | 10.38191
27233 | D_044_09 | 2.19572 | 14.6386
27234 | D_044_09 | 7.02058 | 18.54456
27235 | D_044_09 | 15.2726 | 23.29453
27236 | D_044_09 | 21.4515 | 25.83548
27237 | D_044_09 | 28.3024 | 27.18302
27238 | D_044_09 | 43.3919 | 31.9185
27239 | D_044_09 | 79.0273 | 40.01559
27240 | D_044_09 | 105.734 | 44.04525
27241 | D_044_09 | 138.557 | 44.31594
27242 | D_044_09 | 167.289 | 45.78725
27243 | D_044_09 | 195.33 | 46.40866
27244 | D_044_09 | 226.068 | 43.27838
27245 | D_044_09 | 258.241 | 46.95579
27246 | D_044_09 | 289.717 | 49.27263
27247 | D_044_09 | 321.173 | 49.54622
27248 | D_044_09 | 360.156 | 50.48482
27249 | D_044_10 | -1.94729 | 5.438607 |  |  | x
27250 | D_044_10 | 2.28639 | 11.71601
27251 | D_044_10 | 5.80494 | 16.4659
27252 | D_044_10 | 12.7346 | 20.53063
27253 | D_044_10 | 20.3391 | 24.08462
27254 | D_044_10 | 27.2486 | 27.13021
27255 | D_044_10 | 44.4183 | 29.479
27256 | D_044_10 | 79.4091 | 32.47692
27257 | D_044_10 | 104.123 | 35.32245
27258 | D_044_10 | 139.147 | 40.01885
27259 | D_044_10 | 166.601 | 42.85974
27260 | D_044_10 | 197.469 | 45.18524
27261 | D_044_10 | 226.936 | 45.98441
27262 | D_044_10 | 258.466 | 47.11989
27263 | D_044_10 | 289.988 | 47.91559
27264 | D_044_10 | 322.192 | 48.54026
27265 | D_044_10 | 360.564 | 49.32439
27266 | D_045_01 | 0.00199959 | 26.6667
27267 | D_045_01 | 0.00799505 | 26.6667
27268 | D_045_01 | 0.06675 | 28.5714
27269 | D_045_01 | 0.72266 | 32.381
27270 | D_045_01 | 6.57933 | 35.0476
27271 | D_045_01 | 29.9564 | 43.4286
27272 | D_045_01 | 119.776 | 51.4286
27273 | D_045_01 | 184.696 | 52.1905
27274 | D_045_01 | 297.409 | 57.1429
27275 | D_045_02 | 0.00765619 | 27.0476
27276 | D_045_02 | 0.06675 | 28.5714
27277 | D_045_02 | 1.06712 | 35.4286
27278 | D_045_02 | 7.17463 | 44.5714
27279 | D_045_02 | 31.2822 | 57.9048
27280 | D_045_02 | 114.699 | 67.0476
27281 | D_045_02 | 176.868 | 71.2381
27282 | D_045_02 | 297.409 | 78.4762
27283 | D_045_02 | 439.171 | 79.619
27284 | D_045_03 | 0.00191484 | 27.4286
27285 | D_045_03 | 0.0054143 | 28.5714
27286 | D_045_03 | 0.0166944 | 28.1905
27287 | D_045_03 | 0.72266 | 30.8571
27288 | D_045_03 | 1.06712 | 31.2381
27289 | D_045_03 | 1.95675 | 36.5714
27290 | D_045_03 | 5.07375 | 38.8571
27291 | D_045_03 | 20.2866 | 42.6667
27292 | D_045_03 | 48.2376 | 47.619
27293 | D_045_03 | 125.077 | 54.4762
27294 | D_045_03 | 261.173 | 59.8095
27295 | D_045_03 | 353.663 | 61.7143
27296 | D_045_04 | 0.00199959 | 36.1905
27297 | D_045_04 | 0.00910432 | 36.9524
27298 | D_045_04 | 0.0612116 | 40.7619
27299 | D_045_04 | 0.112242 | 40.381
27300 | D_045_04 | 0.158718 | 41.9048
27301 | D_045_04 | 0.255578 | 46.4762
27302 | D_045_04 | 0.897383 | 48.381
27303 | D_045_04 | 2.22824 | 53.3333
27304 | D_045_04 | 5.07375 | 56.381
27305 | D_045_04 | 13.7382 | 58.2857
27306 | D_045_04 | 20.2866 | 62.0952
27307 | D_045_04 | 31.2822 | 64
27308 | D_045_04 | 52.6021 | 68.9524
27309 | D_045_04 | 136.394 | 74.2857
27310 | D_045_04 | 201.407 | 75.0476
27311 | D_045_04 | 338.673 | 79.2381
27312 | D_045_04 | 439.171 | 81.5238
27313 | D_045_05 | 0.00191484 | 35.4286
27314 | D_045_05 | 0.00910432 | 36.5714
27315 | D_045_05 | 0.0586172 | 39.2381
27316 | D_045_05 | 0.112242 | 42.2857
27317 | D_045_05 | 0.165743 | 44.1905
27318 | D_045_05 | 0.255578 | 48
27319 | D_045_05 | 0.859348 | 55.2381
27320 | D_045_05 | 2.32686 | 59.8095
27321 | D_045_05 | 4.8587 | 63.619
27322 | D_045_05 | 14.3463 | 70.0952
27323 | D_045_05 | 19.4268 | 71.619
27324 | D_045_05 | 31.2822 | 77.7143
27325 | D_045_05 | 54.9303 | 86.8571
27326 | D_045_05 | 136.394 | 93.7143
27327 | D_045_05 | 210.322 | 96.7619
27328 | D_045_05 | 338.673 | 104.762
27329 | D_045_05 | 420.557 | 105.524
27330 | D_045_06 | 0.00208809 | 32.7619
27331 | D_045_06 | 0.00672336 | 34.6667
27332 | D_045_06 | 0.0865574 | 37.7143
27333 | D_045_06 | 0.224438 | 38.0952
27334 | D_045_06 | 1.02189 | 43.4286
27335 | D_045_06 | 2.04336 | 44.9524
27336 | D_045_06 | 6.57933 | 49.5238
27337 | D_045_06 | 7.49218 | 51.0476
27338 | D_045_06 | 8.90929 | 52.9524
27339 | D_045_06 | 13.7382 | 54.8571
27340 | D_045_06 | 25.1915 | 57.5238
27341 | D_045_06 | 50.3726 | 62.4762
27342 | D_045_06 | 130.613 | 70.8571
27343 | D_045_06 | 201.407 | 70.4762
27344 | D_045_06 | 338.673 | 75.0476
27345 | D_045_06 | 420.557 | 77.3333
27346 | D_045_07 | 0.00199959 | 31.619
27347 | D_045_07 | 0.00702094 | 35.0476
27348 | D_045_07 | 0.0865574 | 38.8571
27349 | D_045_07 | 0.224438 | 42.2857
27350 | D_045_07 | 0.978578 | 47.2381
27351 | D_045_07 | 2.1338 | 50.6667
27352 | D_045_07 | 6.57933 | 61.7143
27353 | D_045_07 | 8.90929 | 61.7143
27354 | D_045_07 | 14.3463 | 71.619
27355 | D_045_07 | 25.1915 | 79.2381
27356 | D_045_07 | 52.6021 | 89.9048
27357 | D_045_07 | 136.394 | 102.476
27358 | D_045_07 | 210.322 | 107.048
27359 | D_045_07 | 324.319 | 112
27360 | D_045_07 | 439.171 | 115.429
27361 | D_045_08 | 0.00191484 | 24.7619
27362 | D_045_08 | 0.00496506 | 25.5238
27363 | D_045_08 | 0.0174333 | 25.9048
27364 | D_045_08 | 0.72266 | 27.8095
27365 | D_045_08 | 0.978578 | 29.3333
27366 | D_045_08 | 1.95675 | 31.2381
27367 | D_045_08 | 5.07375 | 32.7619
27368 | D_045_08 | 20.2866 | 33.9048
27369 | D_045_08 | 48.2376 | 36.1905
27370 | D_045_08 | 119.776 | 38.4762
27371 | D_045_08 | 250.103 | 44.1905
27372 | D_045_08 | 369.316 | 47.619
27373 | D_045_08 | 458.608 | 54.0952
27374 | D_055_01 | 0.0381 | 96.95592
27375 | D_055_01 | 0.818 | 114.1927
27376 | D_055_01 | 1.8579 | 121.3745
27377 | D_055_01 | 3.6776 | 133.584
27378 | D_055_01 | 4.9775 | 140.0476
27379 | D_055_01 | 6.0173 | 142.9202
27380 | D_055_01 | 7.0572 | 145.7931
27381 | D_055_01 | 13.8163 | 164.4662
27382 | D_055_01 | 20.5754 | 173.8028
27383 | D_055_01 | 27.8544 | 182.4208
27384 | D_055_01 | 34.8735 | 196.7847
27385 | D_055_01 | 41.6326 | 202.5302
27386 | D_055_01 | 73.8683 | 220.4852
27387 | D_055_01 | 106.364 | 232.6943
27388 | D_055_01 | 123.002 | 234.131
27389 | D_057_01 | 0.32094 | 33.60259
27390 | D_057_01 | 1.51968 | 41.175
27391 | D_057_01 | 2.20634 | 43.06814
27392 | D_057_01 | 3.06467 | 45.43436
27393 | D_057_01 | 3.75101 | 47.801
27394 | D_057_01 | 4.78165 | 49.69398
27395 | D_057_01 | 5.81262 | 51.11371
27396 | D_057_01 | 7.0159 | 52.0602
27397 | D_057_01 | 13.718 | 60.10619
27398 | D_057_01 | 20.768 | 62.47241
27399 | D_057_01 | 28.504 | 67.67851
27400 | D_057_01 | 34.695 | 68.625
27401 | D_057_01 | 41.9153 | 73.35786
27402 | D_057_01 | 48.106 | 74.77759
27403 | D_057_01 | 54.9846 | 76.19732
27404 | D_057_01 | 59.972 | 76.67057
27405 | D_057_02 | 0.986834 | 42.23242
27406 | D_057_02 | 2.0178 | 43.14412
27407 | D_057_02 | 3.21849 | 46.18223
27408 | D_057_02 | 3.9032 | 49.22061
27409 | D_057_02 | 4.41755 | 50.73994
27410 | D_057_02 | 5.44819 | 51.95518
27411 | D_057_02 | 5.62018 | 51.95518
27412 | D_057_02 | 6.65083 | 53.17042
27413 | D_057_02 | 13.8663 | 60.76624
27414 | D_057_02 | 20.9163 | 62.28529
27415 | D_057_02 | 27.964 | 65.93129
27416 | D_057_02 | 35.0156 | 65.93129
27417 | D_057_02 | 42.0643 | 68.66586
27418 | D_057_02 | 48.9445 | 68.05824
27419 | D_057_02 | 60.2923 | 71.40043
27420 | D_057_03 | -0.0447826 | 34.54821 |  |  | x
27421 | D_057_03 | 0.294007 | 38.55263
27422 | D_057_03 | 2.00191 | 47.80938
27423 | D_057_03 | 2.86057 | 48.80761
27424 | D_057_03 | 3.88894 | 51.55794
27425 | D_057_03 | 4.91894 | 53.05617
27426 | D_057_03 | 5.94797 | 55.30562
27427 | D_057_03 | 7.15028 | 56.55307
27428 | D_057_03 | 14.1951 | 61.78527
27429 | D_057_03 | 20.8966 | 66.51791
27430 | D_057_03 | 28.2889 | 68.99491
27431 | D_057_03 | 35.1666 | 70.47258
27432 | D_057_03 | 42.2163 | 71.94936
27433 | D_057_03 | 49.266 | 73.42614
27434 | D_057_03 | 56.1443 | 74.40292
27435 | D_057_03 | 60.2712 | 75.13932
27436 | D_057_04 | -0.0466418 | 35.98253 |  |  | x
27437 | D_057_04 | 0.627397 | 46.72247
27438 | D_057_04 | 1.14046 | 48.96771
27439 | D_057_04 | 1.82616 | 50.71207
27440 | D_057_04 | 3.02686 | 53.20212
27441 | D_057_04 | 3.88358 | 55.69483
27442 | D_057_04 | 4.91359 | 57.18664
27443 | D_057_04 | 5.94359 | 58.67868
27444 | D_057_04 | 6.97263 | 60.92017
27445 | D_057_04 | 10.0643 | 64.14662
27446 | D_057_04 | 13.8436 | 67.61787
27447 | D_057_04 | 20.72 | 70.06745
27448 | D_057_04 | 24.6751 | 70.53892
27449 | D_057_04 | 27.7697 | 71.51636
27450 | D_057_04 | 29.8317 | 73.00088
27451 | D_057_05 | 0.114877 | 39.97652
27452 | D_057_05 | 0.452044 | 44.74559
27453 | D_057_05 | 2.6743 | 54.27829
27454 | D_057_05 | 3.188 | 55.86657
27455 | D_057_05 | 6.96336 | 61.76003
27456 | D_057_05 | 13.6619 | 68.09831
27457 | D_057_05 | 20.7084 | 71.70967
27458 | D_057_05 | 28.2701 | 75.77368
27459 | D_057_05 | 34.9749 | 77.79615
27460 | D_057_05 | 42.0223 | 80.72612
27461 | D_057_05 | 49.0697 | 83.6561
27462 | D_057_05 | 56.2926 | 84.08708
27463 | D_057_05 | 60.2449 | 86.57283
27464 | D_057_06 | -0.172414 | 36.95656 |  |  | x
27465 | D_057_06 | 1.2069 | 53.97433
27466 | D_057_06 | 1.89655 | 56.43602
27467 | D_057_06 | 3.10345 | 57.328
27468 | D_057_06 | 4.13793 | 58.89258
27469 | D_057_06 | 5.86207 | 62.47058
27470 | D_057_06 | 7.24138 | 63.81003
27471 | D_057_06 | 10 | 64.47314
27472 | D_057_06 | 13.6207 | 68.71702
27473 | D_057_06 | 20.8621 | 72.94945
27474 | D_057_06 | 25.1724 | 73.60762
27475 | D_057_06 | 30 | 76.50395
27476 | D_057_07 | -0.0518906 | 41.34658 |  |  | x
27477 | D_057_07 | 1.92731 | 62.48493
27478 | D_057_07 | 4.12033 | 73.06918
27479 | D_057_07 | 6.11609 | 81.01164
27480 | D_057_07 | 10.3214 | 86.34315
27481 | D_057_07 | 17.1364 | 89.94795
27482 | D_057_07 | 22.9386 | 101.4568
27483 | D_057_07 | 29.1518 | 105.0541
27484 | D_057_07 | 37.1658 | 112.1925
27485 | D_057_07 | 43.3757 | 118.4288
27486 | D_057_07 | 50.1918 | 121.1534
27487 | D_057_07 | 60.6137 | 127.4425
27488 | D_057_08 | 0.131368 | 34.56293
27489 | D_057_08 | 2.08395 | 55.74653
27490 | D_057_08 | 4.25902 | 65.22352
27491 | D_057_08 | 6.83735 | 72.47049
27492 | D_057_08 | 13.79 | 86.40755
27493 | D_057_08 | 20.964 | 89.19488
27494 | D_057_08 | 27.9407 | 90.8671875
27495 | D_057_08 | 34.717 | 93.09679
27496 | D_057_08 | 41.6915 | 95.88411
27497 | D_057_08 | 48.6639 | 99.78646
27498 | D_057_08 | 56.0428 | 99.78646
27499 | D_057_08 | 60.0259 | 102.5738
27500 | D_057_09 | 0.08132 | 51.37662
27501 | D_057_09 | 2.03959 | 69.44045
27502 | D_057_09 | 3.21434 | 80.37403
27503 | D_057_09 | 5.77811 | 96.05529
27504 | D_057_09 | 6.96494 | 101.7555
27505 | D_057_09 | 13.9299 | 116.931
27506 | D_057_09 | 20.9058 | 127.3495
27507 | D_057_09 | 34.4742 | 141.0531
27508 | D_057_09 | 48.6579 | 148.0924
27509 | D_057_09 | 55.6481 | 152.3262
27510 | D_057_09 | 59.8471 | 152.7733
27511 | D_057_10 | 0.86789 | 57.33929
27512 | D_057_10 | 1.45468 | 63.07329
27513 | D_057_10 | 4.81505 | 80.2753
27514 | D_057_10 | 6.99853 | 87.44271
27515 | D_057_10 | 13.771 | 99.38839
27516 | D_057_10 | 21.1567 | 105.6001
27517 | D_057_10 | 27.938 | 113.7232
27518 | D_057_10 | 34.9303 | 117.0681
27519 | D_057_10 | 42.1237 | 119.9349
27520 | D_057_10 | 49.1127 | 124.7132
27521 | D_057_10 | 56.1083 | 126.6246
27522 | D_057_10 | 60.1061 | 127.5804
27523 | D_057_11 | 1.05194 | 60.74336
27524 | D_057_11 | 2.23208 | 67.64609
27525 | D_057_11 | 5.78786 | 81.91134
27526 | D_057_11 | 13.9185 | 101.2387
27527 | D_057_11 | 20.8689 | 113.6637
27528 | D_057_11 | 24.6537 | 115.5043
27529 | D_057_11 | 29.6263 | 121.0262
27530 | D_057_12 | -0.0587754 | 39.63787 |  |  | x
27531 | D_057_12 | 1.68832 | 78.79304
27532 | D_057_12 | 4.28032 | 89.21662
27533 | D_057_12 | 4.87689 | 92.68908
27534 | D_057_12 | 6.0737 | 97.15671
27535 | D_057_12 | 13.8695 | 115.0493
27536 | D_057_12 | 20.8741 | 125.5038
27537 | D_057_12 | 28.0807 | 134.9689
27538 | D_057_12 | 35.2887 | 143.4431
27539 | D_057_12 | 49.3081 | 157.4157
27540 | D_057_13 | -0.279186 | 53.01604 |  |  | x
27541 | D_057_13 | 0.877966 | 84.2315
27542 | D_057_13 | 1.86981 | 91.66338
27543 | D_057_13 | 2.86166 | 99.09565
27544 | D_057_13 | 3.45603 | 104.0506
27545 | D_057_13 | 4.65212 | 109.0052
27546 | D_057_13 | 6.04952 | 113.4647
27547 | D_057_13 | 6.84593 | 117.4284
27548 | D_057_13 | 13.8395 | 135.2657
27549 | D_057_13 | 21.0389 | 149.6344
27550 | D_057_13 | 27.851 | 154.5894
27551 | D_057_13 | 35.0606 | 162.0216
27552 | D_057_13 | 41.4709 | 167.4717
27553 | D_057_13 | 49.0868 | 171.4357
27554 | D_057_13 | 55.8989 | 176.3903
27555 | D_057_13 | 60.3086 | 178.3722
27556 | D_057_14 | 2.14152 | 74.06847
27557 | D_057_14 | 2.93939 | 79.12269
27558 | D_057_14 | 4.13878 | 83.75823
27559 | D_057_14 | 4.73755 | 87.12793
27560 | D_057_14 | 5.7382 | 89.65864
27561 | D_057_14 | 6.93795 | 93.87355
27562 | D_057_14 | 10.1427 | 98.94218
27563 | D_057_14 | 13.7449 | 108.2208
27564 | D_057_14 | 20.96 | 114.5756
27565 | D_057_14 | 24.9666 | 120.0698
27566 | D_057_14 | 28.175 | 120.9307
27567 | D_057_14 | 30.1782 | 123.888
27568 | D_057_15 | -0.0094362 | 47.23565 |  |  | x
27569 | D_057_15 | 3.01656 | 90.69236
27570 | D_057_15 | 5.84403 | 115.2549
27571 | D_057_15 | 12.92 | 139.8171
27572 | D_057_15 | 19.1883 | 156.8218
27573 | D_057_15 | 24.85 | 171.9375
27574 | D_057_15 | 32.7376 | 185.1632
27575 | D_057_15 | 39.0059 | 202.169
27576 | D_057_15 | 45.883 | 209.7257
27577 | D_057_15 | 53.3651 | 226.7315
27578 | D_057_15 | 60.4453 | 230.5093
27579 | D_057_16 | -0.0308612 | 45.71742 |  |  | x
27580 | D_057_16 | 2.16405 | 81.43443
27581 | D_057_16 | 3.97282 | 91.49932
27582 | D_057_16 | 7.59261 | 108.2828
27583 | D_057_16 | 14.4378 | 128.4631
27584 | D_057_16 | 20.0733 | 147.5089
27585 | D_057_16 | 27.5312 | 156.5485
27586 | D_057_16 | 33.172 | 167.7889
27587 | D_057_16 | 39.4173 | 180.1544
27588 | D_057_16 | 43.4518 | 180.2186
27589 | D_057_16 | 47.4849 | 182.513
27590 | D_057_16 | 53.3229 | 200.4467
27591 | D_057_16 | 60.1794 | 203.9016
27592 | D_057_17 | -0.443879 | 51.82424 |  |  | x
27593 | D_057_17 | 1.13461 | 104.6453
27594 | D_057_17 | 3.1381 | 130.5574
27595 | D_057_17 | 5.95009 | 157.4658
27596 | D_057_17 | 7.55651 | 173.4121
27597 | D_057_17 | 12.7993 | 196.3339
27598 | D_057_17 | 21.0737 | 223.243
27599 | D_057_17 | 28.138 | 245.1685
27600 | D_057_17 | 35.0113 | 252.1447
27601 | D_057_17 | 42.2855 | 264.1044
27602 | D_057_17 | 49.1603 | 269.0873
27603 | D_057_17 | 56.236 | 276.0635
27604 | D_057_17 | 60.0761 | 281.0464
27605 | D_057_18 | -0.0345607 | 49.57235 |  |  | x
27606 | D_057_18 | 0.950794 | 82.98016
27607 | D_057_18 | 3.74269 | 129.3194
27608 | D_057_18 | 6.54662 | 158.416
27609 | D_057_18 | 12.3787 | 184.2798
27610 | D_057_18 | 19.2247 | 202.5999
27611 | D_057_18 | 25.2646 | 219.8426
27612 | D_057_18 | 29.9021 | 223.0761
27613 | D_057_19 | -0.0788885 | 66.70175 |  |  | x
27614 | D_057_19 | 2.38469 | 201.0573
27615 | D_057_19 | 2.9741 | 214.3977
27616 | D_057_19 | 3.76974 | 223.9263
27617 | D_057_19 | 4.9711 | 231.5497
27618 | D_057_19 | 6.98276 | 236.314
27619 | D_057_19 | 14.4017 | 274.4292
27620 | D_057_19 | 21.0362 | 293.4865
27621 | D_057_19 | 31.2872 | 324.9316
27622 | D_057_19 | 37.9285 | 338.2719
27623 | D_057_19 | 45.5818 | 348.7538
27624 | D_057_19 | 53.0243 | 366.8585
27625 | D_057_19 | 60.2708 | 380.1988
27626 | D_057_20 | -0.0229815 | 58.12561 |  |  | x
27627 | D_057_20 | 0.759518 | 125.7801
27628 | D_057_20 | 2.16176 | 161.0363
27629 | D_057_20 | 4.58009 | 184.8585
27630 | D_057_20 | 6.99992 | 204.869
27631 | D_057_20 | 14.273 | 230.5965
27632 | D_057_20 | 21.1441 | 249.6544
27633 | D_057_20 | 31.2506 | 272.5234
27634 | D_057_20 | 37.9235 | 281.0994
27635 | D_057_20 | 45.4042 | 293.4865
27636 | D_057_20 | 53.0864 | 307.7801
27637 | D_057_20 | 60.5659 | 323.0257
27638 | D_057_21 | 1.31123 | 117.1518
27639 | D_057_21 | 2.08802 | 152.1269
27640 | D_057_21 | 2.88665 | 161.7526
27641 | D_057_21 | 4.89188 | 175.7639
27642 | D_057_21 | 13.9304 | 221.3323
27643 | D_057_21 | 21.1715 | 245.8988
27644 | D_057_21 | 24.9938 | 258.1842
27645 | D_057_21 | 28.0137 | 265.215
27646 | D_057_21 | 30.0272 | 269.6112
27647 | D_057_22 | 0.132686 | 34.5575
27648 | D_057_22 | 1.21602 | 46.48341
27649 | D_057_22 | 5.41262 | 52.10305
27650 | D_057_22 | 7.411 | 54.7793
27651 | D_057_22 | 14.2816 | 59.41375
27652 | D_057_22 | 21.1303 | 63.21318
27653 | D_057_22 | 28.1497 | 66.16674
27654 | D_057_22 | 35.2888 | 66.32618
27655 | D_057_22 | 42.2646 | 67.60991
27656 | D_057_22 | 49.2403 | 68.89341
27657 | D_057_22 | 60.2451 | 69.39496
27658 | D_057_23 | 0.0756274 | 51.54744
27659 | D_057_23 | 2.3307 | 131.2326
27660 | D_057_23 | 5.99519 | 152.9847
27661 | D_057_23 | 8.044 | 166.5214
27662 | D_057_23 | 13.0423 | 186.5299
27663 | D_057_23 | 28.0578 | 227.3126
27664 | D_057_23 | 34.6511 | 231.685
27665 | D_057_23 | 41.6844 | 242.1453
27666 | D_057_23 | 49.2334 | 245.6007
27667 | D_057_23 | 59.9244 | 255.4982
27668 | D_057_24 | -0.291354 | 43.23896 |  |  | x
27669 | D_057_24 | 1.47391 | 69.37625
27670 | D_057_24 | 3.04086 | 82.85009
27671 | D_057_24 | 4.7645 | 93.96067
27672 | D_057_24 | 7.04637 | 103.61
27673 | D_057_24 | 13.8503 | 117.5314
27674 | D_057_24 | 21.1391 | 125.3009
27675 | D_057_24 | 28.0704 | 134.9833
27676 | D_057_24 | 36.0888 | 139.8664
27677 | D_057_24 | 42.1509 | 143.5239
27678 | D_057_24 | 48.972 | 146.1711
27679 | D_057_24 | 56.1873 | 149.2508
27680 | D_057_24 | 60.8367 | 149.2839
27681 | D_057_25 | 0.0625119 | 33.9148
27682 | D_057_25 | 1.58003 | 41.19707
27683 | D_057_25 | 2.63832 | 45.34824
27684 | D_057_25 | 5.1937 | 48.10619
27685 | D_057_25 | 7.17564 | 50.89423
27686 | D_057_25 | 14.3825 | 56.03679
27687 | D_057_25 | 21.1302 | 58.04849
27688 | D_057_25 | 28.273 | 58.93144
27689 | D_057_25 | 36.7474 | 60.5648
27690 | D_057_25 | 39.3336 | 62.74875
27691 | D_057_25 | 41.7363 | 63.21614
27692 | D_057_25 | 47.8593 | 63.27508
27693 | D_057_25 | 55.741 | 64.42099
27694 | D_057_25 | 59.9461 | 64.64214
27695 | D_057_26 | 1.04267 | 74.82488
27696 | D_057_26 | 3.07591 | 88.35961
27697 | D_057_26 | 4.53572 | 101.9777
27698 | D_057_26 | 5.74669 | 109.0807
27699 | D_057_26 | 13.4064 | 131.2593
27700 | D_057_26 | 19.3074 | 149.3264
27701 | D_057_26 | 25.7112 | 159.3125
27702 | D_057_26 | 33.09 | 171.3414
27703 | D_057_26 | 38.9205 | 181.412
27704 | D_057_26 | 46.2031 | 182.5347
27705 | D_057_26 | 59.8447 | 188.5567
27706 | D_057_27 | 0.41082 | 38.03226
27707 | D_057_27 | 1.76319 | 63.00534
27708 | D_057_27 | 3.21051 | 69.80137
27709 | D_057_27 | 6.22104 | 78.62534
27710 | D_057_27 | 9.82547 | 88.69589
27711 | D_057_27 | 16.9655 | 92.40411
27712 | D_057_27 | 29.1433 | 100.0021
27713 | D_057_27 | 37.0341 | 102.7801
27714 | D_057_27 | 43.4165 | 106.9863
27715 | D_057_27 | 49.9695 | 109.8801
27716 | D_057_27 | 60.1813 | 114.1877
27717 | D_058_01 | 0.800164 | 0.810417
27718 | D_058_01 | 1.6787 | 6.59771
27719 | D_058_01 | 11.195 | 10.8829
27720 | D_058_01 | 29.3709 | 15.0548
27721 | D_058_01 | 48.3124 | 17.8381
27722 | D_058_01 | 75.9099 | 20.2766
27723 | D_058_01 | 101.933 | 22.7147
27724 | D_058_01 | 138.972 | 24.693
27725 | D_058_01 | 171.272 | 25.744
27726 | D_058_01 | 200.422 | 26.7941
27727 | D_058_01 | 230.36 | 27.8444
27728 | D_058_01 | 258.726 | 29.1258
27729 | D_058_01 | 293.383 | 29.8303
27730 | D_058_01 | 329.609 | 30.188
27731 | D_058_01 | 362.691 | 30.892
27732 | D_058_02 | -0.772201 | 2.84135 |  |  | x
27733 | D_058_02 | 3.0888 | 6.81643
27734 | D_058_02 | 6.94981 | 11.0188
27735 | D_058_02 | 18.5328 | 14.8758
27736 | D_058_02 | 35.5212 | 17.7071
27737 | D_058_02 | 54.0541 | 20.1966
27738 | D_058_02 | 77.9923 | 22.342
27739 | D_058_02 | 99.6139 | 24.2616
27740 | D_058_02 | 123.552 | 25.8389
27741 | D_058_02 | 149.807 | 27.5285
27742 | D_058_02 | 177.606 | 29.4445
27743 | D_058_02 | 209.266 | 31.6993
27744 | D_058_02 | 240.154 | 33.2726
27745 | D_058_02 | 272.587 | 34.8451
27746 | D_058_02 | 309.653 | 36.1877
27747 | D_058_02 | 337.452 | 37.4219
27748 | D_058_02 | 363.707 | 38.3161
27749 | D_058_03 | -0.00866833 | 0.565608 |  |  | x
27750 | D_058_03 | 3.74125 | 5.88341
27751 | D_058_03 | 12.8361 | 12.4471
27752 | D_058_03 | 23.4946 | 16.975
27753 | D_058_03 | 40.2904 | 21.0521
27754 | D_058_03 | 63.2355 | 23.8867
27755 | D_058_03 | 85.409 | 27.0604
27756 | D_058_03 | 109.133 | 29.1033
27757 | D_058_03 | 136.687 | 31.1473
27758 | D_058_03 | 165.019 | 32.5127
27759 | D_058_03 | 194.873 | 34.5574
27760 | D_058_03 | 224.733 | 36.1495
27761 | D_058_03 | 254.604 | 37.063
27762 | D_058_03 | 289.075 | 37.8646
27763 | D_058_03 | 323.542 | 38.8924
27764 | D_058_03 | 349.588 | 39.3523
27765 | D_058_03 | 364.909 | 39.696
27766 | D_058_04 | 0.753364 | 0.663717
27767 | D_058_04 | 2.32095 | 6.08407
27768 | D_058_04 | 6.86252 | 11.5044
27769 | D_058_04 | 13.6115 | 15.3761
27770 | D_058_04 | 25.565 | 19.2478
27771 | D_058_04 | 42.7263 | 23.3407
27772 | D_058_04 | 62.8417 | 26.1062
27773 | D_058_04 | 84.4376 | 28.4292
27774 | D_058_04 | 106.774 | 30.531
27775 | D_058_04 | 132.08 | 32.4115
27776 | D_058_04 | 164.067 | 33.5177
27777 | D_058_04 | 193.822 | 34.5133
27778 | D_058_04 | 222.089 | 35.5088
27779 | D_058_04 | 245.898 | 36.615
27780 | D_058_04 | 268.207 | 36.9469
27781 | D_058_04 | 292.751 | 37.5
27782 | D_058_04 | 317.298 | 38.2743
27783 | D_058_04 | 344.814 | 38.7168
27784 | D_058_04 | 364.89 | 38.8274
27785 | D_058_05 | -0.02114 | 1.43488 |  |  | x
27786 | D_058_05 | 2.85065 | 6.51214
27787 | D_058_05 | 4.25402 | 11.2583
27788 | D_058_05 | 7.14207 | 15.2318
27789 | D_058_05 | 12.9686 | 19.7572
27790 | D_058_05 | 22.4897 | 23.5099
27791 | D_058_05 | 34.2241 | 27.0419
27792 | D_058_05 | 51.1231 | 30.0221
27793 | D_058_05 | 73.9234 | 32.4503
27794 | D_058_05 | 99.6817 | 34.106
27795 | D_058_05 | 126.918 | 35.4305
27796 | D_058_05 | 152.685 | 36.5342
27797 | D_058_05 | 181.402 | 37.3068
27798 | D_058_05 | 209.385 | 37.9691
27799 | D_058_05 | 235.893 | 38.7417
27800 | D_058_05 | 263.14 | 39.404
27801 | D_058_05 | 290.384 | 40.1766
27802 | D_058_05 | 316.162 | 40.5077
27803 | D_058_05 | 342.676 | 40.8389
27804 | D_058_05 | 362.566 | 40.8389
27805 | D_058_06 | -0.0466092 | 1.55558 |  |  | x
27806 | D_058_06 | 1.33835 | 5.33259
27807 | D_058_06 | 2.68336 | 10.443
27808 | D_058_06 | 4.04834 | 14.8866
27809 | D_058_06 | 7.65722 | 19.4402
27810 | D_058_06 | 14.2691 | 23.7699
27811 | D_058_06 | 22.3957 | 27.5431
27812 | D_058_06 | 33.522 | 31.2036
27813 | D_058_06 | 47.6546 | 34.5291
27814 | D_058_06 | 69.2979 | 37.1837
27815 | D_058_06 | 95.4523 | 39.2803
27816 | D_058_06 | 122.369 | 40.932
27817 | D_058_06 | 149.289 | 42.4726
27818 | D_058_06 | 178.463 | 43.7897
27819 | D_058_06 | 203.905 | 44.6645
27820 | D_058_06 | 236.095 | 45.3133
27821 | D_058_06 | 266.025 | 46.4078
27822 | D_058_06 | 294.457 | 47.5031
27823 | D_058_06 | 325.146 | 48.2638
27824 | D_058_06 | 348.35 | 48.8065
27825 | D_058_06 | 364.82 | 49.1307
27826 | D_058_07 | 0 | 1.11359
27827 | D_058_07 | 0.759013 | 4.23163
27828 | D_058_07 | 3.79507 | 8.12918
27829 | D_058_07 | 8.34915 | 12.0267
27830 | D_058_07 | 13.6622 | 14.588
27831 | D_058_07 | 20.4934 | 17.2606
27832 | D_058_07 | 34.9146 | 20.0445
27833 | D_058_07 | 48.5769 | 22.2717
27834 | D_058_07 | 66.0342 | 24.0535
27835 | D_058_07 | 86.5275 | 25.6125
27836 | D_058_07 | 105.503 | 27.0601
27837 | D_058_07 | 122.96 | 28.1737
27838 | D_058_07 | 143.454 | 29.9555
27839 | D_058_07 | 163.947 | 31.5145
27840 | D_058_07 | 187.476 | 32.6281
27841 | D_058_07 | 211.765 | 33.4076
27842 | D_058_07 | 237.571 | 33.7416
27843 | D_058_07 | 262.619 | 34.2984
27844 | D_058_07 | 283.112 | 34.5212
27845 | D_058_07 | 307.4 | 35.5234
27846 | D_058_07 | 330.93 | 36.4143
27847 | D_058_07 | 349.146 | 36.971
27848 | D_058_07 | 365.085 | 37.7506
27849 | D_058_08 | 0.784627 | 0.990757
27850 | D_058_08 | 2.44032 | 5.83566
27851 | D_058_08 | 4.10267 | 10.9008
27852 | D_058_08 | 14.0435 | 15.1905
27853 | D_058_08 | 26.9932 | 19.1481
27854 | D_058_08 | 48.2246 | 22.4404
27855 | D_058_08 | 70.1908 | 25.0715
27856 | D_058_08 | 94.4045 | 27.1507
27857 | D_058_08 | 119.356 | 28.6788
27858 | D_058_08 | 146.576 | 30.3158
27859 | D_058_08 | 179.839 | 32.1697
27860 | D_058_08 | 213.093 | 33.6932
27861 | D_058_08 | 244.085 | 35.3281
27862 | D_058_08 | 274.297 | 36.0824
27863 | D_058_08 | 302.992 | 36.6173
27864 | D_058_08 | 336.974 | 37.2594
27865 | D_058_08 | 364.931 | 38.3453
27866 | D_058_09 | -0.738029 | 1.10558 |  |  | x
27867 | D_058_09 | -0.656211 | 6.526 |  |  | x
27868 | D_058_09 | 3.19423 | 11.6177
27869 | D_058_09 | 10.8016 | 15.6063
27870 | D_058_09 | 25.2015 | 19.6006
27871 | D_058_09 | 46.3806 | 22.7155
27872 | D_058_09 | 69.0625 | 25.3892
27873 | D_058_09 | 97.0174 | 27.4035
27874 | D_058_09 | 124.957 | 28.4223
27875 | D_058_09 | 157.427 | 29.5554
27876 | D_058_09 | 187.625 | 30.1335
27877 | D_058_09 | 219.332 | 30.7129
27878 | D_058_09 | 245.764 | 31.8411
27879 | D_058_09 | 273.7 | 32.6386
27880 | D_058_09 | 302.39 | 33.3261
27881 | D_058_09 | 333.347 | 34.2367
27882 | D_058_09 | 364.302 | 35.0368
27883 | D_059_01 | 23.1617 | 16.3151
27884 | D_059_01 | 67.0238 | 22.3262
27885 | D_059_01 | 112.5 | 24.4831
27886 | D_059_01 | 156.54 | 26.3898
27887 | D_059_02 | 21.6078 | 17.8861
27888 | D_059_02 | 66.1134 | 23.8829
27889 | D_059_02 | 113.631 | 27.0288
27890 | D_059_02 | 157.559 | 29.6751
27891 | D_059_03 | 22.9303 | 19.7365
27892 | D_059_03 | 68.6759 | 28.536
27893 | D_059_03 | 114.675 | 31.4755
27894 | D_059_03 | 158.555 | 33.4142
27895 | D_059_04 | 22.7888 | 19.2114
27896 | D_059_04 | 68.2902 | 26.0746
27897 | D_059_04 | 113.134 | 31.5757
27898 | D_059_04 | 157.433 | 33.1156
27899 | D_059_05 | 22.2737 | 24.5954
27900 | D_059_05 | 68.034 | 31.5655
27901 | D_059_05 | 114.615 | 34.9563
27902 | D_059_05 | 158.384 | 36.2449
27903 | D_059_06 | 22.8211 | 29.1124
27904 | D_059_06 | 67.7608 | 36.8413
27905 | D_059_06 | 114.265 | 39.9929
27906 | D_059_06 | 158.637 | 42.5231
27907 | D_059_07 | 22.281 | 18.18
27908 | D_059_07 | 67.2682 | 25.3115
27909 | D_059_07 | 111.588 | 28.3379
27910 | D_059_07 | 157.36 | 31.4901
27911 | D_061_01 | 0.00839104 |  | -0.0043 | 1.92912
27912 | D_061_01 | 0.0241752 |  | -0.003986954 | 53.1308
27913 | D_061_01 | 0.122892 |  | 0.02112609 | 170.001
27914 | D_061_01 | 0.146864 |  | 0.07903847 | 232.793
27915 | D_061_01 | 0.169837 |  | 0.2451553 | 342.93
27916 | D_061_01 | 0.169939 |  | 0.2452753 | 338.099
27917 | D_061_01 | 0.170509 |  | 0.245946 | 311.045
27918 | D_061_01 | 0.171059 |  | 0.2465931 | 284.958
27919 | D_061_01 | 0.178534 |  | 0.2553883 | 330.366
27920 | D_061_01 | 0.186599 |  | 0.2648777 | 347.754
27921 | D_061_01 | 0.211813 |  | 0.7839748 | 351.609
27922 | D_061_01 | 0.287658 |  | 1.106952 | 353.512
27923 | D_061_01 | 0.355275 |  | 1.265628 | 345.756
27924 | D_061_01 | 0.481772 |  | 1.335878 | 344.741
27925 | D_061_01 | 1.33342 |  | 1.458943 | 342.48
27926 | D_061_02 | 0.00844595 |  | 0.0115738 | 0.963163
27927 | D_061_02 | 0.109797 |  | 0.01725395 | 99.0596
27928 | D_061_02 | 0.185811 |  | -0.007826298 | 108.69
27929 | D_061_02 | 0.261824 |  | -0.1082594 | 102.935
27930 | D_061_02 | 0.287162 |  | -0.1477449 | 93.3245
27931 | D_061_02 | 0.337838 |  | -0.2854308 | 81.7957
27932 | D_061_02 | 0.380068 |  | -0.1371447 | 75.0731
27933 | D_061_02 | 0.481419 |  | 0.04153272 | 69.3233
27934 | D_061_02 | 0.591216 |  | 0.08435551 | 60.6906
27935 | D_061_02 | 0.692568 |  | 0.1066619 | 56.864
27936 | D_061_02 | 0.793919 |  | 0.1521031 | 52.0758
27937 | D_061_02 | 0.878378 |  | 0.1640684 | 45.3612
27938 | D_061_02 | 0.988176 |  | 0.1796165 | 40.5746
27939 | D_061_02 | 1.08108 |  | 0.211005 | 36.7464
27940 | D_061_02 | 1.22466 |  | 0.310884 | 33.8894
27941 | D_061_02 | 1.88345 |  | 0.3169719 | 23.4391
27942 | D_061_02 | 2.25507 |  | 0.3182131 | 23.5106
27943 | D_061_02 | 2.45777 |  | 0.1227716 | 23.5496
27944 | D_061_02 | 2.60135 |  | 0.05613116 | 23.5772
27945 | D_061_02 | 3.10811 |  | 0.096651 | 20.79
27946 | D_061_02 | 3.34459 |  | 0.1677977 | 16.0278
27947 | D_061_02 | 3.52196 |  | 0.2538107 | 16.0619
27948 | D_061_02 | 4.04561 |  | 0.3141564 | 13.278
27949 | D_061_02 | 4.52703 |  | 0.3530369 | 13.3706
27950 | D_061_03 | 0.00845202 |  | 0.008396501 | 0.963855
27951 | D_061_03 | 0.191288 |  | -0.01496609 | 125.301
27952 | D_061_03 | 0.216441 |  | -0.0271756 | 132.048
27953 | D_061_03 | 0.292184 |  | -0.01079629 | 138.795
27954 | D_061_03 | 0.317316 |  | -0.00354894 | 146.506
27955 | D_061_03 | 0.35082 |  | 0.1503427 | 157.108
27956 | D_061_03 | 0.384384 |  | 0.2435825 | 164.819
27957 | D_061_03 | 0.434995 |  | 0.3355082 | 163.855
27958 | D_061_03 | 0.536277 |  | 0.4692514 | 159.036
27959 | D_061_03 | 0.688129 |  | 0.5525773 | 155.181
27960 | D_061_03 | 1.15177 |  | 0.7149956 | 160
27961 | D_061_03 | 1.58169 |  | 0.8159978 | 164.819
27962 | D_061_03 | 2.27292 |  | 1.069751 | 172.53
27963 | D_061_03 | 2.84616 |  | 1.155354 | 178.313
27964 | D_061_03 | 3.32664 |  | 1.450671 | 184.096
27965 | D_061_03 | 3.73978 |  | 1.52055 | 185.06
27966 | D_061_03 | 4.21189 |  | 1.695267 | 187.952
27967 | D_061_03 | 4.51537 |  | 1.644138 | 190.843
27968 | D_066_01 | 0.131926 | 5.588235e-15
27969 | D_066_01 | 1.05541 | 5.37201
27970 | D_066_01 | 2.90237 | 9.065294
27971 | D_066_01 | 5.14512 | 11.14691
27972 | D_066_01 | 6.99208 | 12.28848
27973 | D_066_01 | 13.9842 | 14.37015
27974 | D_066_01 | 21.1082 | 15.71314
27975 | D_066_01 | 35.0923 | 17.52618
27976 | D_066_01 | 42.0844 | 18.06338
27977 | D_066_01 | 48.9446 | 18.7349
27978 | D_066_01 | 56.0686 | 19.13779
27979 | D_066_01 | 63.0607 | 19.13779
27980 | D_066_01 | 70.0528 | 19.27211
27981 | D_066_01 | 77.0449 | 20.68225
27982 | D_066_01 | 84.0369 | 21.1523
27983 | D_066_01 | 90.8971 | 21.1523
27984 | D_066_01 | 97.8892 | 20.95083
27985 | D_066_02 | 0 | 0.06523143
27986 | D_066_02 | 1.05541 | 5.349
27987 | D_066_02 | 2.90237 | 9.262905
27988 | D_066_02 | 5.01319 | 11.28505
27989 | D_066_02 | 6.86016 | 12.26352
27990 | D_066_02 | 13.9842 | 15.06848
27991 | D_066_02 | 20.9763 | 16.43833
27992 | D_066_02 | 35.2243 | 18.591
27993 | D_066_02 | 42.0844 | 18.98238
27994 | D_066_02 | 48.9446 | 20.287
27995 | D_066_02 | 56.0686 | 20.22181
27996 | D_066_02 | 62.9288 | 20.0261
27997 | D_066_02 | 70.0528 | 20.54795
27998 | D_066_02 | 76.9129 | 21.00457
27999 | D_066_02 | 84.0369 | 21.26548
28000 | D_066_02 | 90.8971 | 21.26548
28001 | D_066_02 | 97.8892 | 21.6569
28002 | D_066_03 | -0.47749 | 0 |  |  | x
28003 | D_066_03 | 6.20737 | 55.05505
28004 | D_066_03 | 13.8472 | 71.32135
28005 | D_066_03 | 21.487 | 80.08009
28006 | D_066_03 | 49.1814 | 106.3568
28007 | D_066_03 | 76.8759 | 117.618
28008 | D_066_03 | 105.048 | 128.8793
28009 | D_066_03 | 133.22 | 136.3865
28010 | D_066_03 | 161.392 | 142.6423
28011 | D_066_03 | 188.608 | 145.145
28012 | D_066_03 | 216.78 | 147.6477
28013 | D_066_03 | 244.952 | 155.155
28014 | D_066_03 | 273.124 | 157.6577
28015 | D_066_03 | 301.296 | 161.4117
28016 | D_066_03 | 328.513 | 166.4162
28017 | D_066_04 | 7.11e-15 | 1.187083
28018 | D_066_04 | 7.36842 | 78.34759
28019 | D_066_04 | 13.8158 | 97.34074
28020 | D_066_04 | 21.1842 | 110.3991
28021 | D_066_04 | 27.6316 | 127.0176
28022 | D_066_04 | 56.1842 | 155.5083
28023 | D_066_04 | 84.7368 | 173.3139
28024 | D_066_04 | 111.908 | 186.3722
28025 | D_066_04 | 140 | 197.0565
28026 | D_066_04 | 167.171 | 199.4306
28027 | D_066_04 | 196.645 | 207.7398
28028 | D_066_04 | 224.276 | 214.862
28029 | D_066_04 | 252.368 | 218.4231
28030 | D_066_04 | 280 | 223.1722
28031 | D_066_04 | 308.553 | 225.5463
28032 | D_066_04 | 328.816 | 229.1074
28033 | D_073_01 | 0.60302 | 3.6914
28034 | D_073_01 | 2.58533 | 10.3022
28035 | D_073_01 | 7.49192 | 16.7433
28036 | D_073_01 | 13.7623 | 22.9279
28037 | D_073_01 | 27.6192 | 25.255
28038 | D_073_01 | 30.1594 | 26.2868
28039 | D_073_01 | 35.43 | 27.4063
28040 | D_073_01 | 43.8225 | 28.8713
28041 | D_073_01 | 56.3022 | 28.7082
28042 | D_073_01 | 72.4967 | 30.5219
28043 | D_073_01 | 90.2592 | 33.9676
28044 | D_073_01 | 105.864 | 34.9225
28045 | D_073_01 | 124.391 | 35.1069
28046 | D_073_02 | 1.36505 | 5.91006
28047 | D_073_02 | 2.73011 | 10.4497
28048 | D_073_02 | 6.63027 | 17.2163
28049 | D_073_02 | 13.8456 | 21.0707
28050 | D_073_02 | 27.3011 | 23.8116
28051 | D_073_02 | 30.4212 | 24.5824
28052 | D_073_02 | 35.1014 | 25.439
28053 | D_073_02 | 44.0718 | 26.0385
28054 | D_073_02 | 55.3822 | 26.2099
28055 | D_073_02 | 71.9579 | 25.9529
28056 | D_073_02 | 89.8986 | 29.0364
28057 | D_073_02 | 106.279 | 29.8073
28058 | D_073_02 | 123.635 | 31.0064
28059 | D_073_03 | 0.619195 | 5.4371
28060 | D_073_03 | 7.73994 | 8.20896
28061 | D_073_03 | 13.9319 | 11.0874
28062 | D_073_03 | 22.1362 | 11.9403
28063 | D_073_03 | 30.9598 | 12.4733
28064 | D_073_03 | 50.9288 | 15.2452
28065 | D_073_03 | 62.2291 | 16.0981
28066 | D_073_03 | 78.0186 | 17.7505
28067 | D_073_03 | 95.5108 | 19.0832
28068 | D_073_04 | 0.931677 | 3.96146
28069 | D_073_04 | 2.95031 | 6.74518
28070 | D_073_04 | 8.07453 | 10.0107
28071 | D_073_04 | 13.8199 | 12.9015
28072 | D_073_04 | 21.8944 | 13.7045
28073 | D_073_04 | 30.7453 | 14.9358
28074 | D_073_04 | 50.9317 | 17.6124
28075 | D_073_04 | 61.9565 | 18.7901
28076 | D_073_04 | 78.2609 | 20.4497
28077 | D_073_04 | 96.118 | 21.788
28078 | D_074_01 | 1.15e-05 | 22.5
28079 | D_074_01 | 2.31e-05 | 23.6
28080 | D_074_01 | 5.51e-05 | 25.4
28081 | D_074_01 | 0.000115 | 26.9
28082 | D_074_01 | 0.000221 | 29
28083 | D_074_01 | 0.000341 | 30.2
28084 | D_074_01 | 0.000442 | 30.7
28085 | D_074_01 | 0.000562 | 30.7
28086 | D_074_01 | 0.00064 | 31.2
28087 | D_074_01 | 0.00128 | 33
28088 | D_074_01 | 0.00202 | 34.4
28089 | D_074_01 | 0.0028 | 35.9
28090 | D_074_01 | 0.00348 | 36.1
28091 | D_074_01 | 0.00423 | 37
28092 | D_074_01 | 0.00667 | 38.3
28093 | D_074_01 | 0.0136 | 40.5
28094 | D_074_01 | 0.0422 | 44.7
28095 | D_074_01 | 0.128 | 48.5
28096 | D_074_01 | 1 | 58
28097 | D_074_01 | 3.17 | 64
28098 | D_074_01 | 6.92 | 69.5
28099 | D_074_01 | 13.8 | 77.8
28100 | D_074_01 | 26.5 | 87.2
28101 | D_074_01 | 39.2 | 93.9
28102 | D_074_02 | 1.18e-05 | 25.6
28103 | D_074_02 | 2.31e-05 | 26.3
28104 | D_074_02 | 5.49e-05 | 27.8
28105 | D_074_02 | 0.000115 | 30.4
28106 | D_074_02 | 0.00022 | 31.2
28107 | D_074_02 | 0.000348 | 32
28108 | D_074_02 | 0.000441 | 32.8
28109 | D_074_02 | 0.000548 | 33.6
28110 | D_074_02 | 0.000652 | 34.1
28111 | D_074_02 | 0.00133 | 35.8
28112 | D_074_02 | 0.00202 | 37
28113 | D_074_02 | 0.00267 | 37.3
28114 | D_074_02 | 0.00354 | 38.6
28115 | D_074_02 | 0.0068 | 39.5
28116 | D_074_02 | 0.0139 | 43.6
28117 | D_074_02 | 0.0421 | 46.9
28118 | D_074_02 | 0.088 | 48.5
28119 | D_074_02 | 0.127 | 52.6
28120 | D_074_02 | 0.393 | 58.5
28121 | D_074_02 | 1 | 63
28122 | D_074_02 | 3.09 | 70.6
28123 | D_074_02 | 6.75 | 78.5
28124 | D_074_02 | 13.8 | 87.2
28125 | D_074_02 | 26.5 | 95.4
28126 | D_074_02 | 39.1 | 104
28127 | D_074_03 | 1.17e-05 | 26.2
28128 | D_074_03 | 3.55e-05 | 29.4
28129 | D_074_03 | 0.000115 | 8.39
28130 | D_074_03 | 0.000225 | 7.8
28131 | D_074_03 | 0.000347 | 28.2
28132 | D_074_03 | 0.000431 | 31.4
28133 | D_074_03 | 0.000535 | 8.74
28134 | D_074_03 | 0.000651 | 8.13
28135 | D_074_03 | 0.0013 | 29.4
28136 | D_074_03 | 0.00201 | 33
28137 | D_074_03 | 0.00273 | 9.26
28138 | D_074_03 | 0.00354 | 8.67
28139 | D_074_03 | 0.00403 | 30.9
28140 | D_074_03 | 0.00546 | 34.3
28141 | D_074_03 | 0.00649 | 10
28142 | D_074_03 | 0.0139 | 9.88
28143 | D_074_03 | 0.0429 | 37.3
28144 | D_074_03 | 0.0859 | 38.5
28145 | D_074_03 | 0.976 | 12.9
28146 | D_074_03 | 1.96 | 13.4
28147 | D_074_03 | 4 | 41.4
28148 | D_074_03 | 13.8 | 48.4
28149 | D_074_03 | 26.4 | 17.6
28150 | D_074_03 | 40.7 | 16.6
28151 | D_074_04 | 1.15e-05 | 28.5
28152 | D_074_04 | 2.34e-05 | 30
28153 | D_074_04 | 5.58e-05 | 33.1
28154 | D_074_04 | 0.000117 | 35.6
28155 | D_074_04 | 0.000224 | 37.4
28156 | D_074_04 | 0.000353 | 39.2
28157 | D_074_04 | 0.000448 | 40.5
28158 | D_074_04 | 0.000634 | 41.9
28159 | D_074_04 | 0.00136 | 44.3
28160 | D_074_04 | 0.00271 | 47.3
28161 | D_074_04 | 0.00352 | 48.9
28162 | D_074_04 | 0.00647 | 51.8
28163 | D_074_04 | 0.0135 | 56.2
28164 | D_074_04 | 0.0418 | 60.5
28165 | D_074_04 | 0.0874 | 67.8
28166 | D_074_04 | 0.374 | 76.6
28167 | D_074_04 | 0.972 | 83.1
28168 | D_074_04 | 3.07 | 93.9
28169 | D_074_04 | 6.7 | 104
28170 | D_074_04 | 14.3 | 115
28171 | D_074_04 | 26.3 | 131
28172 | D_074_04 | 38 | 141
28173 | D_074_05 | 1.14e-05 | 29.45227
28174 | D_074_05 | 2.34e-05 | 32.21428
28175 | D_074_05 | 5.57e-05 | 34.95318
28176 | D_074_05 | 0.000114 | 37.31143
28177 | D_074_05 | 0.000223 | 40.15249
28178 | D_074_05 | 0.000337 | 42.16496
28179 | D_074_05 | 0.000447 | 42.86107
28180 | D_074_05 | 0.000661 | 44.64498
28181 | D_074_05 | 0.00132 | 48.04497
28182 | D_074_05 | 0.00277 | 51.70503
28183 | D_074_05 | 0.00352 | 52.5575
28184 | D_074_05 | 0.00409 | 54.73839
28185 | D_074_05 | 0.0135 | 61.36217
28186 | D_074_05 | 0.0426 | 68.78597
28187 | D_074_05 | 0.212 | 80.31985
28188 | D_074_05 | 0.991 | 90.78882
28189 | D_074_05 | 3.13 | 100.1341
28190 | D_074_05 | 6.69 | 111.3194
28191 | D_074_05 | 13.1 | 121.7562
28192 | D_074_05 | 26.2 | 138.6884
28193 | D_074_05 | 37.1 | 151.6663
28194 | D_074_06 | 1.17e-05 | 32.3
28195 | D_074_06 | 2.29e-05 | 35.6
28196 | D_074_06 | 5.45e-05 | 38.6
28197 | D_074_06 | 0.000116 | 41.2
28198 | D_074_06 | 0.000228 | 44.7
28199 | D_074_06 | 0.000352 | 46.9
28200 | D_074_06 | 0.000437 | 47.7
28201 | D_074_06 | 0.000646 | 50.1
28202 | D_074_06 | 0.00135 | 54.4
28203 | D_074_06 | 0.00276 | 58
28204 | D_074_06 | 0.00343 | 59.9
28205 | D_074_06 | 0.00409 | 60.4
28206 | D_074_06 | 0.00658 | 64.5
28207 | D_074_06 | 0.0138 | 69.4
28208 | D_074_06 | 0.0425 | 77.8
28209 | D_074_06 | 0.588 | 97
28210 | D_074_06 | 1.01 | 101
28211 | D_074_06 | 3.06 | 115
28212 | D_074_06 | 6.53 | 126
28213 | D_074_06 | 13.7 | 140
28214 | D_074_06 | 26.7 | 159
28215 | D_074_06 | 39.5 | 170
28216 | D_074_07 | 1.16e-05 | 34.4
28217 | D_074_07 | 2.19e-05 | 36.4
28218 | D_074_07 | 2.33e-05 | 39.5
28219 | D_074_07 | 0.000227 | 51.7
28220 | D_074_07 | 0.000351 | 53
28221 | D_074_07 | 0.000445 | 55.6
28222 | D_074_07 | 0.000658 | 57.5
28223 | D_074_07 | 0.00135 | 62.4
28224 | D_074_07 | 0.00203 | 65.5
28225 | D_074_07 | 0.00276 | 67.6
28226 | D_074_07 | 0.00342 | 69.9
28227 | D_074_07 | 0.00407 | 71.6
28228 | D_074_07 | 0.00656 | 75.8
28229 | D_074_07 | 0.014 | 82.9
28230 | D_074_07 | 0.0424 | 93
28231 | D_074_07 | 0.286 | 110
28232 | D_074_07 | 0.986 | 125
28233 | D_074_07 | 2.35 | 131
28234 | D_074_07 | 3.11 | 139
28235 | D_074_07 | 6.8 | 152
28236 | D_074_07 | 9.83 | 161
28237 | D_074_07 | 13.9 | 169
28238 | D_074_07 | 26.7 | 184
28239 | D_074_07 | 37.7 | 202
28240 | D_074_08 | 1.16e-05 | 38.4
28241 | D_074_08 | 2.33e-05 | 41.7
28242 | D_074_08 | 5.55e-05 | 45.3
28243 | D_074_08 | 0.000118 | 49.9
28244 | D_074_08 | 0.000227 | 55
28245 | D_074_08 | 0.00035 | 58.3
28246 | D_074_08 | 0.000445 | 60.2
28247 | D_074_08 | 0.000643 | 62.2
28248 | D_074_08 | 0.00135 | 69.1
28249 | D_074_08 | 0.00203 | 73.8
28250 | D_074_08 | 0.00269 | 76.8
28251 | D_074_08 | 0.00357 | 78.8
28252 | D_074_08 | 0.00407 | 80
28253 | D_074_08 | 0.00655 | 84.1
28254 | D_074_08 | 0.014 | 93.5
28255 | D_074_08 | 0.0423 | 103
28256 | D_074_08 | 0.514 | 125
28257 | D_074_08 | 0.985 | 138
28258 | D_074_08 | 3.04 | 149
28259 | D_074_08 | 5.01 | 161
28260 | D_074_08 | 6.94 | 168
28261 | D_074_08 | 9.82 | 172
28262 | D_074_08 | 13.3 | 180
28263 | D_074_08 | 26.1 | 203
28264 | D_074_08 | 37.7 | 220
28265 | D_074_09 | 1.13e-05 | 15.7
28266 | D_074_09 | 0.00011 | 19
28267 | D_074_09 | 0.000227 | 20.1
28268 | D_074_09 | 0.000346 | 21
28269 | D_074_09 | 0.000431 | 21.7
28270 | D_074_09 | 0.000632 | 22
28271 | D_074_09 | 0.00133 | 22.9
28272 | D_074_09 | 0.00191 | 23.4
28273 | D_074_09 | 0.00264 | 24.4
28274 | D_074_09 | 0.0035 | 25.3
28275 | D_074_09 | 0.00614 | 26.1
28276 | D_074_09 | 0.0104 | 27.3
28277 | D_074_09 | 0.0132 | 29.1
28278 | D_074_09 | 0.0423 | 33.8
28279 | D_074_09 | 0.211 | 41.3
28280 | D_074_09 | 0.258 | 42.6
28281 | D_074_09 | 0.378 | 43.3
28282 | D_074_09 | 0.953 | 47.4
28283 | D_074_09 | 3.12 | 55.7
28284 | D_074_09 | 6.69 | 62.9
28285 | D_074_09 | 13.2 | 71.1
28286 | D_074_09 | 27.8 | 79.1
28287 | D_074_09 | 38.4 | 86
28288 | D_074_10 | 1.1e-05 | 16.1
28289 | D_074_10 | 2.23e-05 | 17.5
28290 | D_074_10 | 5.4e-05 | 18.7
28291 | D_074_10 | 0.000114 | 20.2
28292 | D_074_10 | 0.000225 | 21.4
28293 | D_074_10 | 0.000343 | 22.4
28294 | D_074_10 | 0.000437 | 22.9
28295 | D_074_10 | 0.00064 | 23.6
28296 | D_074_10 | 0.00132 | 25.5
28297 | D_074_10 | 0.00197 | 26.5
28298 | D_074_10 | 0.00267 | 27.5
28299 | D_074_10 | 0.00347 | 28.2
28300 | D_074_10 | 0.00647 | 29.7
28301 | D_074_10 | 0.0131 | 32.1
28302 | D_074_10 | 0.0419 | 36
28303 | D_074_10 | 1.04 | 54.5
28304 | D_074_10 | 3.15 | 63.4
28305 | D_074_10 | 6.5 | 71.1
28306 | D_074_10 | 14.5 | 83.4
28307 | D_074_10 | 26.5 | 93.5
28308 | D_074_10 | 37.2 | 100
28309 | D_074_11 | 1.14e-05 | 19.5
28310 | D_074_11 | 5.36e-05 | 23.1
28311 | D_074_11 | 0.000113 | 25.5
28312 | D_074_11 | 0.000223 | 26.9
28313 | D_074_11 | 0.000348 | 27.9
28314 | D_074_11 | 0.000443 | 28.6
28315 | D_074_11 | 0.000649 | 30.2
28316 | D_074_11 | 0.00131 | 31.6
28317 | D_074_11 | 0.002 | 33.6
28318 | D_074_11 | 0.0027 | 34.4
28319 | D_074_11 | 0.00344 | 34.9
28320 | D_074_11 | 0.00629 | 38.5
28321 | D_074_11 | 0.013 | 42.3
28322 | D_074_11 | 0.0425 | 47.1
28323 | D_074_11 | 0.173 | 56.5
28324 | D_074_11 | 1.15 | 68.5
28325 | D_074_11 | 2.27 | 73.4
28326 | D_074_11 | 3.07 | 78.6
28327 | D_074_11 | 6.72 | 90.2
28328 | D_074_11 | 8.89 | 100
28329 | D_074_11 | 26.3 | 117
28330 | D_074_11 | 38.5 | 131
28331 | D_074_12 | 1.14e-05 | 21
28332 | D_074_12 | 2.25e-05 | 22.8
28333 | D_074_12 | 5.46e-05 | 25.2
28334 | D_074_12 | 0.000113 | 27.2
28335 | D_074_12 | 0.000223 | 28.7
28336 | D_074_12 | 0.000347 | 30.1
28337 | D_074_12 | 0.000442 | 31
28338 | D_074_12 | 0.000634 | 32.2
28339 | D_074_12 | 0.00128 | 34.8
28340 | D_074_12 | 0.002 | 35.6
28341 | D_074_12 | 0.0027 | 36.8
28342 | D_074_12 | 0.0035 | 37.6
28343 | D_074_12 | 0.0132 | 45.2
28344 | D_074_12 | 0.0432 | 50.7
28345 | D_074_12 | 0.17 | 59.1
28346 | D_074_12 | 2.01 | 81.5
28347 | D_074_12 | 3.12 | 86.6
28348 | D_074_12 | 6.57 | 97.8
28349 | D_074_12 | 14.1 | 111
28350 | D_074_12 | 27.9 | 127
28351 | D_074_12 | 37.6 | 139
28352 | D_074_13 | 0.000114 | 31
28353 | D_074_13 | 0.000218 | 32.9
28354 | D_074_13 | 0.000346 | 34.7
28355 | D_074_13 | 0.00044 | 35.8
28356 | D_074_13 | 0.000644 | 38.1
28357 | D_074_13 | 0.00133 | 40.2
28358 | D_074_13 | 0.00199 | 42.7
28359 | D_074_13 | 0.00263 | 44.1
28360 | D_074_13 | 0.00349 | 45.4
28361 | D_074_13 | 0.00521 | 47.9
28362 | D_074_13 | 0.0131 | 53.8
28363 | D_074_13 | 0.043 | 60.3
28364 | D_074_13 | 0.895 | 85.2
28365 | D_074_13 | 3.18 | 97.8
28366 | D_074_13 | 5.57 | 110
28367 | D_074_13 | 6.54 | 116
28368 | D_074_13 | 10.4 | 128
28369 | D_074_13 | 14 | 134
28370 | D_074_13 | 26.6 | 153
28371 | D_074_14 | 1.13e-05 | 26.7
28372 | D_074_14 | 2.19e-05 | 29
28373 | D_074_14 | 5.42e-05 | 31.8
28374 | D_074_14 | 0.000114 | 34.6
28375 | D_074_14 | 0.000226 | 36.8
28376 | D_074_14 | 0.000344 | 38.5
28377 | D_074_14 | 0.000438 | 39.7
28378 | D_074_14 | 0.000642 | 41.6
28379 | D_074_14 | 0.00132 | 43.9
28380 | D_074_14 | 0.00202 | 47.8
28381 | D_074_14 | 0.00267 | 50
28382 | D_074_14 | 0.00347 | 50.8
28383 | D_074_14 | 0.00635 | 55.6
28384 | D_074_14 | 0.0134 | 60.5
28385 | D_074_14 | 0.124 | 78
28386 | D_074_14 | 2.03 | 108
28387 | D_074_14 | 3.16 | 116
28388 | D_074_14 | 6.64 | 136
28389 | D_074_14 | 27.1 | 176
28390 | D_074_14 | 38.8 | 195
28391 | D_074_15 | 2.23e-05 | 31.9
28392 | D_074_15 | 0.000116 | 37.7
28393 | D_074_15 | 0.000225 | 40.4
28394 | D_074_15 | 0.00035 | 43
28395 | D_074_15 | 0.000437 | 44.3
28396 | D_074_15 | 0.00064 | 47.1
28397 | D_074_15 | 0.00135 | 51.6
28398 | D_074_15 | 0.00346 | 58.3
28399 | D_074_15 | 0.00632 | 65.9
28400 | D_074_15 | 0.0104 | 69
28401 | D_074_15 | 0.0133 | 72.2
28402 | D_074_15 | 0.022 | 74.5
28403 | D_074_15 | 0.0501 | 80.5
28404 | D_074_15 | 0.122 | 86.3
28405 | D_074_15 | 1.02 | 114
28406 | D_074_15 | 3.15 | 133
28407 | D_074_15 | 6.62 | 155
28408 | D_074_15 | 12.3 | 177
28409 | D_074_15 | 25.9 | 197
28410 | D_074_16 | 1.13e-05 | 30.7
28411 | D_074_16 | 3.83e-05 | 36
28412 | D_074_16 | 0.000116 | 41.1
28413 | D_074_16 | 0.000225 | 43.3
28414 | D_074_16 | 0.00035 | 46.1
28415 | D_074_16 | 0.000436 | 47.9
28416 | D_074_16 | 0.000652 | 50.5
28417 | D_074_16 | 0.00132 | 54.1
28418 | D_074_16 | 0.00266 | 62
28419 | D_074_16 | 0.00619 | 69.1
28420 | D_074_16 | 0.0104 | 74
28421 | D_074_17 | 1.14e-05 | 30.8
28422 | D_074_17 | 2.26e-05 | 35.6
28423 | D_074_17 | 3.88e-05 | 38.7
28424 | D_074_17 | 5.45e-05 | 43
28425 | D_074_17 | 8.65e-05 | 46.7
28426 | D_074_17 | 0.000115 | 49.7
28427 | D_074_17 | 0.000227 | 57.8
28428 | D_074_17 | 0.000352 | 63.8
28429 | D_074_17 | 0.000439 | 68.3
28430 | D_074_17 | 0.000655 | 77.7
28431 | D_074_18 | 1.07e-05 | 10.2
28432 | D_074_18 | 0.000111 | 12.9
28433 | D_074_18 | 0.000227 | 13.4
28434 | D_074_18 | 0.000348 | 13.9
28435 | D_074_18 | 0.000455 | 14.3
28436 | D_074_18 | 0.000531 | 14.9
28437 | D_074_18 | 0.000657 | 14.7
28438 | D_074_18 | 0.00132 | 16.8
28439 | D_074_18 | 0.00198 | 17.6
28440 | D_074_18 | 0.00274 | 18.4
28441 | D_074_18 | 0.00346 | 18.6
28442 | D_074_18 | 0.0063 | 18.7
28443 | D_074_18 | 0.0131 | 20.2
28444 | D_074_18 | 0.0418 | 22.7
28445 | D_074_18 | 0.0838 | 24.4
28446 | D_074_18 | 0.386 | 28.3
28447 | D_074_18 | 0.975 | 32.4
28448 | D_074_18 | 1.88 | 37.2
28449 | D_074_18 | 3.04 | 39.7
28450 | D_074_18 | 6.85 | 46.6
28451 | D_074_18 | 11.5 | 55.4
28452 | D_074_18 | 14.3 | 55.4
28453 | D_074_18 | 18.3 | 60.9
28454 | D_074_18 | 23.6 | 68.9
28455 | D_074_18 | 38.9 | 76.8
28456 | D_074_19 | 1.09e-05 | 11.6
28457 | D_074_19 | 2.23e-05 | 13.1
28458 | D_074_19 | 5.32e-05 | 15.3
28459 | D_074_19 | 0.000111 | 15.8
28460 | D_074_19 | 0.000222 | 16.7
28461 | D_074_19 | 0.000347 | 17.4
28462 | D_074_19 | 0.000454 | 17.9
28463 | D_074_19 | 0.000643 | 18.9
28464 | D_074_19 | 0.00134 | 18.9
28465 | D_074_19 | 0.00201 | 19.4
28466 | D_074_19 | 0.00269 | 20.6
28467 | D_074_19 | 0.00339 | 21
28468 | D_074_19 | 0.00666 | 21.2
28469 | D_074_19 | 0.0129 | 21.8
28470 | D_074_19 | 0.0273 | 22.9
28471 | D_074_19 | 0.0837 | 26.7
28472 | D_074_19 | 2.32 | 41.8
28473 | D_074_19 | 3.1 | 44.7
28474 | D_074_19 | 3.98 | 48
28475 | D_074_19 | 5.53 | 51.6
28476 | D_074_19 | 8.46 | 54.7
28477 | D_074_19 | 11.1 | 59.2
28478 | D_074_19 | 14.2 | 61
28479 | D_074_19 | 23.5 | 73.1
28480 | D_074_19 | 26.9 | 76.9
28481 | D_074_19 | 38.1 | 84.5
28482 | D_074_20 | 2.23e-05 | 14.6
28483 | D_074_20 | 0.000115 | 17.1
28484 | D_074_20 | 0.000218 | 18.6
28485 | D_074_20 | 0.000346 | 19
28486 | D_074_20 | 0.000445 | 19.5
28487 | D_074_20 | 0.00054 | 20
28488 | D_074_20 | 0.000655 | 20.3
28489 | D_074_20 | 0.00131 | 21.4
28490 | D_074_20 | 0.00205 | 21.7
28491 | D_074_20 | 0.00268 | 22.3
28492 | D_074_20 | 0.00352 | 22.3
28493 | D_074_20 | 0.00652 | 24.4
28494 | D_074_20 | 0.0133 | 25.3
28495 | D_074_20 | 0.0868 | 31.4
28496 | D_074_20 | 0.342 | 37.4
28497 | D_074_20 | 0.971 | 43.5
28498 | D_074_20 | 1.64 | 48.5
28499 | D_074_20 | 2.86 | 51.8
28500 | D_074_20 | 6.69 | 64.3
28501 | D_074_20 | 13.7 | 76
28502 | D_074_20 | 17.9 | 78.2
28503 | D_074_20 | 23 | 87.8
28504 | D_074_20 | 38.8 | 103
28505 | D_074_21 | 1.13e-05 | 14
28506 | D_074_21 | 2.27e-05 | 15.3
28507 | D_074_21 | 5.41e-05 | 17.5
28508 | D_074_21 | 0.000115 | 18.5
28509 | D_074_21 | 0.000222 | 19.5
28510 | D_074_21 | 0.000353 | 19.9
28511 | D_074_21 | 0.000453 | 21
28512 | D_074_21 | 0.000667 | 21.7
28513 | D_074_21 | 0.00136 | 22.7
28514 | D_074_21 | 0.00205 | 23.7
28515 | D_074_21 | 0.00273 | 24.9
28516 | D_074_21 | 0.00358 | 25.5
28517 | D_074_21 | 0.00652 | 27.4
28518 | D_074_21 | 0.0136 | 30.3
28519 | D_074_21 | 0.0424 | 35.1
28520 | D_074_21 | 0.815 | 48.9
28521 | D_074_21 | 1.05 | 51.1
28522 | D_074_21 | 1.91 | 57.4
28523 | D_074_21 | 3.09 | 63
28524 | D_074_21 | 3.89 | 66.3
28525 | D_074_21 | 5.73 | 72.3
28526 | D_074_21 | 8.93 | 76.6
28527 | D_074_21 | 11.5 | 81.2
28528 | D_074_21 | 13.9 | 91.2
28529 | D_074_21 | 22.6 | 105
28530 | D_074_21 | 38.7 | 123
28531 | D_074_22 | 1.13e-05 | 18.2
28532 | D_074_22 | 2.22e-05 | 19.4
28533 | D_074_22 | 5.51e-05 | 21.3
28534 | D_074_22 | 0.000115 | 22.8
28535 | D_074_22 | 0.00023 | 24.3
28536 | D_074_22 | 0.000359 | 25.4
28537 | D_074_22 | 0.000453 | 25.9
28538 | D_074_22 | 0.00056 | 26.7
28539 | D_074_22 | 0.000679 | 27.1
28540 | D_074_22 | 0.00133 | 29.3
28541 | D_074_22 | 0.002 | 31.1
28542 | D_074_22 | 0.00278 | 32
28543 | D_074_22 | 0.00358 | 32.9
28544 | D_074_22 | 0.00638 | 34.7
28545 | D_074_22 | 0.0136 | 38.9
28546 | D_074_22 | 0.304 | 57.1
28547 | D_074_22 | 1.73 | 75.2
28548 | D_074_22 | 2.59 | 78.6
28549 | D_074_22 | 6.94 | 99.1
28550 | D_074_22 | 13.6 | 121
28551 | D_074_22 | 27.3 | 150
28552 | D_074_22 | 40.2 | 169
28553 | D_074_23 | 1.03e-05 | 9.87
28554 | D_074_23 | 0.000107 | 12.3
28555 | D_074_23 | 0.000219 | 12.9
28556 | D_074_23 | 0.000431 | 13.4
28557 | D_074_23 | 0.000659 | 14.1
28558 | D_074_23 | 0.00127 | 14.8
28559 | D_074_23 | 0.0026 | 16
28560 | D_074_23 | 0.00348 | 16.5
28561 | D_074_23 | 0.00658 | 18
28562 | D_074_23 | 0.0163 | 19.3
28563 | D_074_23 | 0.027 | 19.8
28564 | D_074_23 | 0.0422 | 21
28565 | D_074_23 | 0.135 | 23.6
28566 | D_074_23 | 0.931 | 29.8
28567 | D_074_23 | 3.02 | 38.4
28568 | D_074_23 | 6.8 | 46.4
28569 | D_074_23 | 13.4 | 56.9
28570 | D_074_23 | 30 | 72.8
28571 | D_074_23 | 41.7 | 84.2
28572 | D_074_24 | 1.06e-05 | 11.9
28573 | D_074_24 | 0.000112 | 15.6
28574 | D_074_24 | 0.000221 | 17
28575 | D_074_24 | 0.000444 | 17.9
28576 | D_074_24 | 0.000653 | 18.7
28577 | D_074_24 | 0.00131 | 20.3
28578 | D_074_24 | 0.00263 | 21.2
28579 | D_074_24 | 0.00358 | 22.8
28580 | D_074_24 | 0.00666 | 23.1
28581 | D_074_24 | 0.0134 | 24.5
28582 | D_074_24 | 0.0263 | 27.6
28583 | D_074_24 | 0.0426 | 28.8
28584 | D_074_24 | 0.0854 | 32.6
28585 | D_074_24 | 0.921 | 44.6
28586 | D_074_24 | 2.99 | 56.3
28587 | D_074_24 | 6.86 | 71.5
28588 | D_074_24 | 13.5 | 85.8
28589 | D_074_24 | 29.1 | 110
28590 | D_074_24 | 40.5 | 122
28591 | D_075_01 | -0.10753 | 0.06463
28592 | D_075_01 | 0.81513 | 8.949
28593 | D_075_01 | 2.808 | 13.876
28594 | D_075_01 | 5.7452 | 16.034
28595 | D_075_01 | 6.7162 | 18.203
28596 | D_075_01 | 8.5334 | 20.962
28597 | D_075_01 | 12.626 | 22.923
28598 | D_075_01 | 19.277 | 26.462
28599 | D_075_01 | 32.493 | 31.376
28600 | D_075_01 | 53.826 | 35.301
28601 | D_075_01 | 73.645 | 36.468
28602 | D_075_01 | 100.89 | 38.228
28603 | D_075_01 | 127.83 | 39.992
28604 | D_075_01 | 170.01 | 44.322
28605 | D_075_01 | 197.59 | 45.3
28606 | D_075_01 | 236.38 | 46.475
28607 | D_075_01 | 288.07 | 47.45
28608 | D_075_01 | 371.88 | 48.422
28609 | D_075_01 | 499.33 | 52.355
28610 | D_075_01 | 663.32 | 56.882
28611 | D_075_01 | 1923.9 | 65.113
28612 | D_075_02 | -0.3899 | -0.36562
28613 | D_075_02 | 0.6219 | 7.5333
28614 | D_075_02 | 2.7487 | 10.686
28615 | D_075_02 | 6.7275 | 15.217
28616 | D_075_02 | 13.131 | 17.571
28617 | D_075_02 | 26.707 | 24.263
28618 | D_075_02 | 46.983 | 28.386
28619 | D_075_02 | 67.383 | 31.134
28620 | D_075_02 | 93.549 | 33.487
28621 | D_075_02 | 121.41 | 34.855
28622 | D_075_02 | 163.37 | 38.394
28623 | D_075_02 | 192.8 | 39.175
28624 | D_075_02 | 227.11 | 39.955
28625 | D_075_02 | 283.78 | 41.127
28626 | D_075_02 | 372.16 | 43.877
28627 | D_075_02 | 491.94 | 47.811
28628 | D_075_02 | 668.17 | 51.744
28629 | D_075_02 | 1892.7 | 59.186
28630 | D_075_03 | -0.4641 | -0.1945
28631 | D_075_03 | 0.408 | 5.3353
28632 | D_075_03 | 2.8509 | 10.071
28633 | D_075_03 | 6.0375 | 11.841
28634 | D_075_03 | 19.562 | 18.335
28635 | D_075_03 | 39.244 | 24.04
28636 | D_075_03 | 60.19 | 27.182
28637 | D_075_03 | 87.376 | 30.325
28638 | D_075_03 | 114.04 | 30.311
28639 | D_075_03 | 155.95 | 34.443
28640 | D_075_03 | 183.56 | 37.002
28641 | D_075_03 | 219.82 | 37.979
28642 | D_075_03 | 268.22 | 40.339
28643 | D_075_03 | 354.01 | 42.891
28644 | D_075_03 | 489.68 | 47.415
28645 | D_075_04 | -0.6398 | -0.21297
28646 | D_075_04 | 0.5255 | 5.5144
28647 | D_075_04 | 7.5989 | 8.0688
28648 | D_075_04 | 13.159 | 10.826
28649 | D_075_04 | 26.947 | 14.166
28650 | D_075_04 | 33.116 | 16.135
28651 | D_075_04 | 54.355 | 19.08
28652 | D_075_04 | 79.861 | 22.422
28653 | D_075_04 | 106.4 | 22.407
28654 | D_075_04 | 149.84 | 26.934
28655 | D_075_04 | 173.65 | 29.099
28656 | D_075_04 | 218.54 | 29.284
28657 | D_075_04 | 265.23 | 31.446
28658 | D_075_04 | 351.81 | 32.22
28659 | D_075_04 | 484.59 | 37.733
28660 | D_075_04 | 650.45 | 42.655
28661 | D_075_04 | 1888.6 | 51.875
28662 | D_075_05 | -2.5811 | 0.11202
28663 | D_075_05 | -0.8506 | 3.2721
28664 | D_075_05 | 0.8966 | 6.037
28665 | D_075_05 | 4.3123 | 8.0104
28666 | D_075_05 | 7.8437 | 9.5886
28667 | D_075_05 | 13.314 | 10.375
28668 | D_075_05 | 24.252 | 12.542
28669 | D_075_05 | 52.279 | 13.713
28670 | D_075_05 | 91.231 | 18.241
28671 | D_075_05 | 122.59 | 21.589
28672 | D_075_05 | 161.45 | 21.973
28673 | D_075_05 | 208.08 | 24.926
28674 | D_075_05 | 294.68 | 27.28
28675 | D_075_05 | 422.38 | 33.387
28676 | D_075_05 | 586.47 | 38.901
28677 | D_075_05 | 1830.8 | 50.294
28678 | D_075_06 | -5.373 | -0.333
28679 | D_075_06 | 0.419 | 5.5926
28680 | D_075_06 | 7.871 | 8.5539
28681 | D_075_06 | 23.164 | 10.13
28682 | D_075_06 | 62.14 | 13.082
28683 | D_075_06 | 111.24 | 15.639
28684 | D_075_06 | 198.14 | 17.796
28685 | D_075_06 | 326.46 | 24.298
28686 | D_075_06 | 491.22 | 29.812
28687 | D_075_06 | 1718.9 | 38.242
28688 | D_076_01 | 6.4204 | 18.289
28689 | D_076_01 | 8.6567 | 24.543
28690 | D_076_01 | 12.671 | 32.05
28691 | D_076_01 | 19.297 | 44.141
28692 | D_076_01 | 33.219 | 63.109
28693 | D_076_01 | 53.6 | 81.244
28694 | D_076_01 | 75.005 | 92.088
28695 | D_076_01 | 101.61 | 103.97
28696 | D_076_01 | 129.44 | 112.52
28697 | D_076_01 | 171.44 | 118.37
28698 | D_076_01 | 201.29 | 121.91
28699 | D_076_01 | 241.15 | 125.88
28700 | D_076_01 | 288.6 | 129.64
28701 | D_076_01 | 379.1 | 133.82
28702 | D_076_01 | 507.75 | 139.04
28703 | D_076_01 | 678.98 | 143.02
28704 | D_076_01 | 1943 | 154.74
28705 | D_076_02 | 8.6351 | 17.882
28706 | D_076_02 | 12.64 | 24.557
28707 | D_076_02 | 19.239 | 33.318
28708 | D_076_02 | 33.091 | 47.083
28709 | D_076_02 | 54.006 | 62.513
28710 | D_076_02 | 75.514 | 71.066
28711 | D_076_02 | 102.27 | 82.533
28712 | D_076_02 | 130.26 | 90.457
28713 | D_076_02 | 172.62 | 99.425
28714 | D_076_02 | 200.55 | 103.81
28715 | D_076_02 | 240.29 | 107.98
28716 | D_076_02 | 287.64 | 112.99
28717 | D_076_02 | 382.08 | 120.71
28718 | D_076_02 | 506.47 | 126.35
28719 | D_076_02 | 677.5 | 131.98
28720 | D_076_02 | 1938.5 | 142.88
28721 | D_076_03 | 8.8004 | 16.218
28722 | D_076_03 | 12.422 | 22.267
28723 | D_076_03 | 19.504 | 30.613
28724 | D_076_03 | 33.467 | 41.464
28725 | D_076_03 | 54.515 | 52.106
28726 | D_076_03 | 76.176 | 59.203
28727 | D_076_03 | 101.94 | 66.922
28728 | D_076_03 | 129.79 | 73.182
28729 | D_076_03 | 172 | 81.941
28730 | D_076_03 | 201.9 | 84.45
28731 | D_076_03 | 239.4 | 89.664
28732 | D_076_03 | 292.68 | 94.881
28733 | D_076_03 | 380.73 | 103.02
28734 | D_076_03 | 509.94 | 108.45
28735 | D_076_03 | 682.15 | 114.29
28736 | D_076_03 | 1932.4 | 126.85
28737 | D_076_04 | 6.697 | 11.005
28738 | D_076_04 | 8.795 | 14.553
28739 | D_076_04 | 12.836 | 20.603
28740 | D_076_04 | 19.772 | 27.907
28741 | D_076_04 | 33.406 | 33.97
28742 | D_076_04 | 54.404 | 42.948
28743 | D_076_04 | 75.166 | 49.628
28744 | D_076_04 | 102.84 | 56.516
28745 | D_076_04 | 129.46 | 60.693
28746 | D_076_04 | 173.32 | 66.956
28747 | D_076_04 | 201.22 | 68.007
28748 | D_076_04 | 238.59 | 72.805
28749 | D_076_04 | 291.59 | 76.356
28750 | D_076_04 | 379.29 | 83.867
28751 | D_076_04 | 502.87 | 90.338
28752 | D_076_04 | 679.72 | 96.186
28753 | D_076_04 | 1926.5 | 111.03
28754 | D_076_05 | 6.5388 | 7.8825
28755 | D_076_05 | 8.7861 | 11.847
28756 | D_076_05 | 12.606 | 16.023
28757 | D_076_05 | 19.454 | 21.246
28758 | D_076_05 | 32.966 | 31.472
28759 | D_076_05 | 54.33 | 36.912
28760 | D_076_05 | 75.058 | 42.968
28761 | D_076_05 | 101.53 | 47.982
28762 | D_076_05 | 130.63 | 51.744
28763 | D_076_05 | 171.13 | 56.965
28764 | D_076_05 | 200.89 | 59.889
28765 | D_076_05 | 240.59 | 61.982
28766 | D_076_05 | 290.97 | 65.741
28767 | D_076_05 | 378.25 | 70.129
28768 | D_076_05 | 511.96 | 75.977
28769 | D_076_05 | 677.85 | 82.24
28770 | D_076_05 | 1941.1 | 97.297
28771 | D_076_06 | 6.6887 | 8.0913
28772 | D_076_06 | 8.6108 | 10.389
28773 | D_076_06 | 12.602 | 14.983
28774 | D_076_06 | 19.714 | 17.292
28775 | D_076_06 | 33.324 | 23.772
28776 | D_076_06 | 53.592 | 28.17
28777 | D_076_06 | 74.859 | 30.687
28778 | D_076_06 | 102.33 | 32.996
28779 | D_076_06 | 130.16 | 34.26
28780 | D_076_06 | 202.17 | 38.66
28781 | D_076_06 | 239.52 | 39.711
28782 | D_076_06 | 292.54 | 40.141
28783 | D_076_06 | 380.11 | 42.448
28784 | D_076_06 | 509.07 | 47.462
28785 | D_076_06 | 680.74 | 51.436
28786 | D_076_06 | 1946.4 | 58.792
28787 | D_077_01 | -0.06677 | -0.13301
28788 | D_077_01 | 0.94589 | 10.112
28789 | D_077_01 | 2.8718 | 17.592
28790 | D_077_01 | 5.9654 | 21.716
28791 | D_077_01 | 6.9479 | 23.881
28792 | D_077_01 | 8.9499 | 26.83
28793 | D_077_01 | 12.964 | 31.549
28794 | D_077_01 | 20.002 | 37.248
28795 | D_077_01 | 33.582 | 44.715
28796 | D_077_01 | 55.02 | 54.547
28797 | D_077_01 | 75.313 | 58.866
28798 | D_077_01 | 104.43 | 65.945
28799 | D_077_01 | 133.89 | 72.634
28800 | D_077_01 | 176.31 | 79.715
28801 | D_077_01 | 207.25 | 84.24
28802 | D_077_01 | 245.64 | 87.581
28803 | D_077_01 | 299.97 | 93.484
28804 | D_077_01 | 384.74 | 101.75
28805 | D_077_01 | 516.69 | 107.84
28806 | D_077_01 | 693.27 | 114.73
28807 | D_077_01 | 1974 | 129.64
28808 | D_077_02 | -0.0684 | -0.16917
28809 | D_077_02 | 0.834 | 9.8824
28810 | D_077_02 | 2.9893 | 13.62
28811 | D_077_02 | 6.8314 | 19.916
28812 | D_077_02 | 13.566 | 26.01
28813 | D_077_02 | 27.742 | 34.265
28814 | D_077_02 | 48.079 | 44.492
28815 | D_077_02 | 68.892 | 49.6
28816 | D_077_02 | 96.813 | 56.876
28817 | D_077_02 | 127.08 | 62.184
28818 | D_077_02 | 169.36 | 70.251
28819 | D_077_02 | 200.05 | 73.988
28820 | D_077_02 | 240.69 | 77.723
28821 | D_077_02 | 292.15 | 82.64
28822 | D_077_02 | 383.9 | 90.707
28823 | D_077_02 | 517.87 | 97.787
28824 | D_077_02 | 689.66 | 103.49
28825 | D_077_02 | 1972.8 | 116.63
28826 | D_077_03 | 0.0007 | -0.19553
28827 | D_077_03 | 0.7087 | 8.0834
28828 | D_077_03 | 2.7452 | 14.979
28829 | D_077_03 | 6.7165 | 18.518
28830 | D_077_03 | 20.979 | 27.166
28831 | D_077_03 | 41.533 | 40.351
28832 | D_077_03 | 62.524 | 46.05
28833 | D_077_03 | 89.67 | 54.51
28834 | D_077_03 | 118.49 | 58.833
28835 | D_077_03 | 161.99 | 66.505
28836 | D_077_03 | 192.73 | 71.227
28837 | D_077_03 | 233.17 | 73.977
28838 | D_077_03 | 284.59 | 79.288
28839 | D_077_03 | 376.04 | 86.764
28840 | D_077_03 | 509.44 | 92.858
28841 | D_077_03 | 687.58 | 98.754
28842 | D_077_03 | 1960 | 111.31
28843 | D_077_04 | -0.3028 | -0.2133
28844 | D_077_04 | 0.8714 | 5.8962
28845 | D_077_04 | 8.8415 | 15.345
28846 | D_077_04 | 14.204 | 19.476
28847 | D_077_04 | 27.938 | 28.528
28848 | D_077_04 | 35.45 | 32.069
28849 | D_077_04 | 56.722 | 37.177
28850 | D_077_04 | 84.257 | 45.637
28851 | D_077_04 | 110.77 | 49.37
28852 | D_077_04 | 152.35 | 57.437
28853 | D_077_04 | 186.73 | 62.355
28854 | D_077_04 | 227.34 | 64.907
28855 | D_077_04 | 279.13 | 71.007
28856 | D_077_04 | 367.21 | 78.286
28857 | D_077_04 | 500.1 | 84.774
28858 | D_077_04 | 677.45 | 90.67
28859 | D_077_04 | 1944.1 | 103.03
28860 | D_077_05 | -0.9862 | -0.086628
28861 | D_077_05 | 1.7849 | 7.6008
28862 | D_077_05 | 3.7023 | 13.12
28863 | D_077_05 | 6.425 | 16.667
28864 | D_077_05 | 10.055 | 18.833
28865 | D_077_05 | 14.769 | 20.999
28866 | D_077_05 | 22.802 | 24.346
28867 | D_077_05 | 29.267 | 27.103
28868 | D_077_05 | 56.168 | 32.807
28869 | D_077_05 | 98.27 | 41.86
28870 | D_077_05 | 126.85 | 46.385
28871 | D_077_05 | 169.28 | 50.12
28872 | D_077_05 | 217.86 | 56.812
28873 | D_077_05 | 312 | 64.484
28874 | D_077_05 | 440.58 | 72.55
28875 | D_077_05 | 616.38 | 77.461
28876 | D_077_05 | 1909.5 | 87.843
28877 | D_077_06 | -2.158 | -0.13628
28878 | D_077_06 | 0.292 | 7.1581
28879 | D_077_06 | 4.306 | 12.086
28880 | D_077_06 | 6.235 | 13.465
28881 | D_077_06 | 14.024 | 17.8
28882 | D_077_06 | 23.738 | 18.98
28883 | D_077_06 | 32.159 | 22.527
28884 | D_077_06 | 68.515 | 30.009
28885 | D_077_06 | 119.62 | 37.884
28886 | D_077_06 | 210.3 | 47.331
28887 | D_077_06 | 337.91 | 56.186
28888 | D_077_06 | 512.51 | 62.082
28889 | D_077_06 | 1798.2 | 75.619
28890 | D_078_01 | 7.0383 | 14.799
28891 | D_078_01 | 9.0421 | 20.251
28892 | D_078_01 | 13.249 | 27.651
28893 | D_078_01 | 19.794 | 36.414
28894 | D_078_01 | 34.41 | 52.186
28895 | D_078_01 | 55.464 | 66.401
28896 | D_078_01 | 76.598 | 74.969
28897 | D_078_01 | 104.84 | 85.679
28898 | D_078_01 | 132.78 | 94.831
28899 | D_078_01 | 176.13 | 103.4
28900 | D_078_01 | 206.57 | 107.1
28901 | D_078_01 | 246.96 | 112.16
28902 | D_078_01 | 300.62 | 115.86
28903 | D_078_01 | 395.35 | 121.9
28904 | D_078_01 | 529.39 | 128.71
28905 | D_078_01 | 707.3 | 132.41
28906 | D_078_01 | 2013.1 | 144.68
28907 | D_078_02 | 7.0145 | 9.5415
28908 | D_078_02 | 9.01 | 14.02
28909 | D_078_02 | 13.198 | 19.667
28910 | D_078_02 | 19.969 | 25.704
28911 | D_078_02 | 34.181 | 34.272
28912 | D_078_02 | 55.641 | 44.203
28913 | D_078_02 | 77.564 | 49.655
28914 | D_078_02 | 104.93 | 56.86
28915 | D_078_02 | 134.06 | 62.117
28916 | D_078_02 | 177.77 | 69.906
28917 | D_078_02 | 206.45 | 73.801
28918 | D_078_02 | 249.14 | 77.5
28919 | D_078_02 | 300.41 | 82.174
28920 | D_078_02 | 391.5 | 90.158
28921 | D_078_02 | 519.29 | 97.362
28922 | D_078_02 | 700.97 | 103.01
28923 | D_078_02 | 1995.8 | 116.25
28924 | D_078_03 | 19.941 | 22.393
28925 | D_078_03 | 33.743 | 31.156
28926 | D_078_03 | 55.563 | 40.113
28927 | D_078_03 | 76.63 | 44.787
28928 | D_078_03 | 105.8 | 50.628
28929 | D_078_03 | 133.76 | 55.107
28930 | D_078_03 | 175.52 | 61.144
28931 | D_078_03 | 205.77 | 63.286
28932 | D_078_03 | 248.29 | 66.596
28933 | D_078_03 | 299.38 | 71.075
28934 | D_078_03 | 390.19 | 79.253
28935 | D_078_03 | 522.39 | 85.289
28936 | D_078_03 | 698.56 | 91.715
28937 | D_078_03 | 1990.5 | 107.49
28938 | D_078_04 | 8.8414 | 12.462
28939 | D_078_04 | 12.986 | 17.915
28940 | D_078_04 | 55.48 | 35.829
28941 | D_078_04 | 76.526 | 40.697
28942 | D_078_04 | 104.53 | 44.981
28943 | D_078_04 | 133.51 | 49.265
28944 | D_078_04 | 176.8 | 52.576
28945 | D_078_04 | 205.12 | 53.16
28946 | D_078_04 | 247.48 | 56.081
28947 | D_078_04 | 301.15 | 58.612
28948 | D_078_04 | 388.41 | 64.454
28949 | D_078_04 | 524.68 | 68.154
28950 | D_078_04 | 701.53 | 74.19
28951 | D_078_04 | 1979 | 88.405
28952 | D_078_05 | 9.1643 | 12.462
28953 | D_078_05 | 13.163 | 14.215
28954 | D_078_05 | 20.191 | 20.446
28955 | D_078_05 | 34.089 | 27.067
28956 | D_078_05 | 55.406 | 31.935
28957 | D_078_05 | 76.431 | 36.998
28958 | D_078_05 | 105.44 | 40.308
28959 | D_078_05 | 134.63 | 43.813
28960 | D_078_05 | 176.32 | 44.008
28961 | D_078_05 | 208.81 | 47.123
28962 | D_078_05 | 246.91 | 48.681
28963 | D_078_05 | 297.6 | 51.797
28964 | D_078_05 | 391.02 | 54.718
28965 | D_078_05 | 528.25 | 58.807
28966 | D_078_05 | 698.87 | 61.728
28967 | D_078_05 | 1990.5 | 76.137
28968 | D_078_06 | 7.0047 | 7.3995
28969 | D_078_06 | 9.1542 | 10.515
28970 | D_078_06 | 13.166 | 14.604
28971 | D_078_06 | 20.431 | 17.136
28972 | D_078_06 | 34.05 | 23.951
28973 | D_078_06 | 55.327 | 27.846
28974 | D_078_06 | 77.072 | 30.572
28975 | D_078_06 | 105.18 | 32.714
28976 | D_078_06 | 132.88 | 34.466
28977 | D_078_06 | 175.97 | 37.777
28978 | D_078_06 | 206.21 | 38.555
28979 | D_078_06 | 246.21 | 39.529
28980 | D_078_06 | 299.42 | 40.113
28981 | D_078_06 | 393.36 | 42.645
28982 | D_078_06 | 526.42 | 47.513
28983 | D_078_06 | 703.35 | 51.213
28984 | D_078_06 | 1999 | 58.612
28985 | D_079_01 | -0.03799 | 0.35169
28986 | D_079_01 | 1.08 | 12.239
28987 | D_079_01 | 3.0666 | 22.737
28988 | D_079_01 | 6.0974 | 26.299
28989 | D_079_01 | 7.2548 | 30.062
28990 | D_079_01 | 9.3098 | 32.834
28991 | D_079_01 | 13.256 | 39.567
28992 | D_079_01 | 19.943 | 47.884
28993 | D_079_01 | 34.096 | 59.566
28994 | D_079_01 | 56.086 | 72.834
28995 | D_079_01 | 76.198 | 80.16
28996 | D_079_01 | 105.03 | 91.648
28997 | D_079_01 | 133.64 | 100.36
28998 | D_079_01 | 174.69 | 109.08
28999 | D_079_01 | 205.53 | 113.23
29000 | D_079_01 | 246.29 | 116.6
29001 | D_079_01 | 298.23 | 122.74
29002 | D_079_01 | 386.55 | 129.47
29003 | D_079_01 | 509.92 | 135.21
29004 | D_079_01 | 698.56 | 141.15
29005 | D_079_01 | 1978.1 | 151.83
29006 | D_079_02 | 0.0271 | -0.25498
29007 | D_079_02 | 0.9582 | 11.832
29008 | D_079_02 | 2.9955 | 16.981
29009 | D_079_02 | 7.0811 | 24.507
29010 | D_079_02 | 13.992 | 33.616
29011 | D_079_02 | 28.202 | 46.686
29012 | D_079_02 | 49.101 | 62.134
29013 | D_079_02 | 70.567 | 70.649
29014 | D_079_02 | 98.436 | 82.136
29015 | D_079_02 | 126.84 | 90.057
29016 | D_079_02 | 167.72 | 99.366
29017 | D_079_02 | 198.41 | 103.72
29018 | D_079_02 | 239.05 | 107.68
29019 | D_079_02 | 293.47 | 112.63
29020 | D_079_02 | 378.57 | 120.35
29021 | D_079_02 | 511.43 | 126.49
29022 | D_079_02 | 689.03 | 132.03
29023 | D_079_02 | 1943.9 | 143.31
29024 | D_079_03 | 0.0011 | 0.13266
29025 | D_079_03 | 0.9644 | 11.823
29026 | D_079_03 | 2.8247 | 19.946
29027 | D_079_03 | 6.6066 | 25.888
29028 | D_079_03 | 21.406 | 37.967
29029 | D_079_03 | 42.502 | 56.189
29030 | D_079_03 | 64.095 | 64.505
29031 | D_079_03 | 91.142 | 77.38
29032 | D_079_03 | 119.34 | 83.518
29033 | D_079_03 | 161.87 | 93.421
29034 | D_079_03 | 190.83 | 98.768
29035 | D_079_03 | 233.82 | 102.93
29036 | D_079_03 | 282.77 | 108.07
29037 | D_079_03 | 378.14 | 115.6
29038 | D_079_03 | 503.01 | 121.54
29039 | D_079_03 | 680.12 | 127.08
29040 | D_079_03 | 1952.2 | 139.94
29041 | D_079_04 | -0.257 | -0.071495
29042 | D_079_04 | 1.0155 | 11.619
29043 | D_079_04 | 9.1073 | 22.315
29044 | D_079_04 | 14.157 | 27.266
29045 | D_079_04 | 28.609 | 39.347
29046 | D_079_04 | 34.478 | 44.101
29047 | D_079_04 | 56.605 | 54.003
29048 | D_079_04 | 85.671 | 67.075
29049 | D_079_04 | 112.86 | 72.817
29050 | D_079_04 | 155.53 | 82.522
29051 | D_079_04 | 184.55 | 87.473
29052 | D_079_04 | 227.55 | 90.639
29053 | D_079_04 | 276.67 | 95.986
29054 | D_079_04 | 368.5 | 103.51
29055 | D_079_04 | 497.61 | 109.65
29056 | D_079_04 | 668.47 | 114.99
29057 | D_079_04 | 1950.6 | 127.45
29058 | D_079_05 | 0.5341 | 0.1027
29059 | D_079_05 | 0.9775 | 9.6144
29060 | D_079_05 | 3.7575 | 15.757
29061 | D_079_05 | 6.5989 | 21.305
29062 | D_079_05 | 9.3896 | 24.078
29063 | D_079_05 | 14.144 | 27.05
29064 | D_079_05 | 22.282 | 32.2
29065 | D_079_05 | 27.766 | 36.36
29066 | D_079_05 | 56.125 | 45.867
29067 | D_079_05 | 98.838 | 58.148
29068 | D_079_05 | 127.7 | 62.702
29069 | D_079_05 | 168.25 | 67.058
29070 | D_079_05 | 222.71 | 73.197
29071 | D_079_05 | 311.55 | 81.712
29072 | D_079_05 | 440.59 | 88.642
29073 | D_079_05 | 604.62 | 94.383
29074 | D_079_05 | 1891.6 | 107.24
29075 | D_079_06 | -1.494 | -0.11179
29076 | D_079_06 | 2.85 | 8.2105
29077 | D_079_06 | 5.123 | 12.966
29078 | D_079_06 | 8.981 | 15.146
29079 | D_079_06 | 18.879 | 19.702
29080 | D_079_06 | 31.468 | 25.448
29081 | D_079_06 | 70.452 | 33.569
29082 | D_079_06 | 125.15 | 40.896
29083 | D_079_06 | 210.76 | 51.394
29084 | D_079_06 | 343.92 | 58.323
29085 | D_079_06 | 514.88 | 63.667
29086 | D_079_06 | 1782 | 79.102

## Shrinkage Info
ID | File | Author | Region | Year | Ref | timescale | type | w/c | a/c | c | cem | cem_prov | agg | agg_fine | agg_description | agg_course | SiO2 | FlyAsh | Slag | Filler/c | VA(kg) | VA(l) | Accel (kg) | Accel (l) | WR (kg) | WR (l) | Re (kg) | Re (l) | Super (kg) | Super (l) | AEA (kg) | AEA (l) | Else | fc28 | fct0 | E28 | Geometry | r | b | h | V/S | H0 | t dry | Tcur | T | Heat | RH_test | Shape | Unknown Chem | Uncertain Chem | Note
entry | data reference | last name | abbv. | #### | # | log/linear/table | total/auto/drying | - | - | kg/m3 | classification | specified | classification | specified | specified | specified | %/c | %/c | %/c | %/c | %/c | %/c | %/c | %/c | %/c | %/c | %/c | %/c | %/c | %/c | %/c | %/c | %/c, see note for specification | MPa | MPa | MPa | mm | mm | mm | mm | mm | % | days | °C | °C | °C | %
1 | e_005_01 | Troxel | USA | 1958 | 101 | log | total | 0.59 | 5.669 | 320 | R | type I | GRANITE |  |  | granite | 0 | 0 | 0 | 0 | 0 | 0 | 0 | 0 | 0 | 0 | 0 | 0 | 0 | 0 | 0 | 0 | 0 | 16.5 |  | 20000 | C 102x356 | 51 |  | 356 | 22.30467 | 98 | 28 | 21 | 21 |  | 50 |  |  |  | 28 days moist curing, 70°F
2 | e_005_02 | Troxel | USA | 1958 | 101 | log | total | 0.59 | 5.669 | 320 | R | type I | GRANITE |  |  | granite | 0 | 0 | 0 | 0 | 0 | 0 | 0 | 0 | 0 | 0 | 0 | 0 | 0 | 0 | 0 | 0 | 0 | 16.5 |  | 20000 | C 102x356 | 51 |  | 356 | 22.30467 | 98 | 28 | 21 | 21 |  | 70 |  |  |  | 29 days moist curing, 70°F
3 | e_005_03 | Troxel | USA | 1958 | 101 | log | auto | 0.59 | 5.669 | 320 | R | type I | GRANITE |  |  | granite | 0 | 0 | 0 | 0 | 0 | 0 | 0 | 0 | 0 | 0 | 0 | 0 | 0 | 0 | 0 | 0 | 0 | 16.5 |  | 20000 | C 102x356 | 51 |  | 356 | 22.30467 | 98 | 28 | 21 | 21 |  | 100 |  |  |  | 30 days moist curing, 70°F, underwater conditions
4 | e_005_04 | Troxel | USA | 1958 | 101 | log | auto | 0.59 | 5.669 | 320 | R | type I | GRANITE |  |  | granite | 0 | 0 | 0 | 0 | 0 | 0 | 0 | 0 | 0 | 0 | 0 | 0 | 0 | 0 | 0 | 0 | 0 | 16.5 |  | 20000 | C 102x356 | 51 |  | 356 | 22.30467 | 98 | 28 | 21 | 21 |  | 99 |  |  |  | 31 days moist curing, 70°F, fog conditions
5 | e_005_05 | Troxel | USA | 1958 | 101 | log | total | 0.59 | 5.669 | 320 | R | type I | BASALT |  |  | basalt | 0 | 0 | 0 | 0 | 0 | 0 | 0 | 0 | 0 | 0 | 0 | 0 | 0 | 0 | 0 | 0 | 0 |  |  |  | C 102x357 | 51 |  | 357 | 22.3125 | 98 | 28 | 21 | 21 |  | 50
6 | e_005_06 | Troxel | USA | 1958 | 101 | log | total | 0.59 | 5.669 | 320 | R | type I | GRANITE |  |  | granite | 0 | 0 | 0 | 0 | 0 | 0 | 0 | 0 | 0 | 0 | 0 | 0 | 0 | 0 | 0 | 0 | 0 |  |  |  | C 102x358 | 51 |  | 358 | 22.32029 | 98 | 28 | 21 | 21 |  | 50
7 | e_005_07 | Troxel | USA | 1958 | 101 | log | total | 0.59 | 5.669 | 320 | R | type I | gravel |  |  | gravel | 0 | 0 | 0 | 0 | 0 | 0 | 0 | 0 | 0 | 0 | 0 | 0 | 0 | 0 | 0 | 0 | 0 |  |  |  | C 102x359 | 51 |  | 359 | 22.32805 | 98 | 28 | 21 | 21 |  | 50
8 | e_005_08 | Troxel | USA | 1958 | 101 | log | total | 0.59 | 5.669 | 320 | R | type I | LIMESTONE |  |  | limestone | 0 | 0 | 0 | 0 | 0 | 0 | 0 | 0 | 0 | 0 | 0 | 0 | 0 | 0 | 0 | 0 | 0 |  |  |  | C 102x360 | 51 |  | 360 | 22.33577 | 98 | 28 | 21 | 21 |  | 50
9 | e_005_09 | Troxel | USA | 1958 | 101 | log | total | 0.59 | 5.669 | 320 | R | type I | RHYOLITE |  |  | quartz | 0 | 0 | 0 | 0 | 0 | 0 | 0 | 0 | 0 | 0 | 0 | 0 | 0 | 0 | 0 | 0 | 0 |  |  |  | C 102x361 | 51 |  | 361 | 22.34345 | 98 | 28 | 21 | 21 |  | 50
10 | e_005_10 | Troxel | USA | 1958 | 101 | log | total | 0.59 | 5.669 | 320 | R | type I | SANDSTONE |  |  | sandstone | 0 | 0 | 0 | 0 | 0 | 0 | 0 | 0 | 0 | 0 | 0 | 0 | 0 | 0 | 0 | 0 | 0 |  |  |  | C 102x362 | 51 |  | 362 | 22.35109 | 98 | 28 | 21 | 21 |  | 50
11 | e_009_01 | England | GB | 1962 | 39 |  |  | 0.45 | 6 | [27 empty] | C 114x305 | 57 |  | 305 | 24.01243 | 90 | 10 |  | 20 |  | 99 |  | x | x
12 | e_009_02 | England | GB | 1962 | 39 |  |  | 0.45 | 6 | [27 empty] | C 114x305 | 57 |  | 305 | 24.01243 | 90 | 10 |  | 50 |  | 99 |  | x | x
13 | e_009_03 | England | GB | 1962 | 39 |  |  | 0.45 | 6 | [27 empty] | C 114x305 | 57 |  | 305 | 24.01243 | 90 | 10 |  | 80 |  | 99 |  | x | x
14 | e_009_04 | England | GB | 1962 | 39 |  |  | 0.45 | 6 | [27 empty] | C 114x305 | 57 |  | 305 | 24.01243 | 90 | 10 |  | 100 |  | 99 |  | x | x
15 | e_011_01 | Hummel | D | 1962 | 109 | log | total | 0.55 | 5.396 | 334 | SL |  | gravel |  |  | gravel | 0 | 0 | 0 | [5 empty] | 0 |  | 0 |  |  |  | 0 |  | 0 | 26.9 |  | 23900 | C 200x800 | 100 |  | 800 | 44.44444 |  | 7 |  | 20 |  | 65
16 | e_011_02 | Hummel | D | 1962 | 109 | log | total | 0.38 | 5.391 | 350 | SL |  | gravel |  |  | gravel | 0 | 0 | 0 | [5 empty] | 0 |  | 0 |  |  |  | 0 |  | 0 | 43.1 |  | 30610 | C 200x800 | 100 |  | 800 | 44.44444 |  | 7 |  | 20 |  | 65
17 | e_011_03 | Hummel | D | 1962 | 109 | log | total | 0.45 | 5.392 | 345 | SL |  | gravel |  |  | gravel | 0 | 0 | 0 | [5 empty] | 0 |  | 0 |  |  |  | 0 |  | 0 | 35.3 |  | 31880 | C 200x800 | 100 |  | 800 | 44.44444 |  | 7 |  | 20 |  | 65
18 | e_011_04 | Hummel | D | 1962 | 109 | log | total | 0.65 | 5.393 | 328 | SL |  | gravel |  |  | gravel | 0 | 0 | 0 | [5 empty] | 0 |  | 0 |  |  |  | 0 |  | 0 | 18.7 |  | 21290 | C 200x800 | 100 |  | 800 | 44.44444 |  | 7 |  | 20 |  | 65
19 | e_011_05 | Hummel | D | 1962 | 109 |  |  | 0.55 | 5.396 | 334 | R | [5 empty] | 0 | 0 | 0 | [5 empty] | 0 |  | 0 |  |  |  | 0 |  | 0 | 41.9 |  | 29950 | C 200x800 | 100 |  | 800 | 44.44444 |  | 7 |  | 20 |  | 65
20 | e_014_01 | Rusch | D | 1962 | 112 |  |  | 0.55 | 5.394 | 337 | SL | [5 empty] | 0 | 0 | 0 | [5 empty] | 0 |  | 0 |  |  |  | 0 |  | 0 | 24.4 |  | 20620 | C 200x800 | 100 |  | 800 | 44.44444 | 65 | 7 |  | 20 |  | 65 |  |  | x
21 | e_014_02 | Rusch | D | 1962 | 112 |  |  | 0.55 | 5.469 | 337 | SL | [5 empty] | 0 | 0 | 0 | [5 empty] | 0 |  | 0 |  |  |  | 0 |  | 0 | 25.8 |  | 32790 | C 200x800 | 100 |  | 800 | 44.44444 | 65 | 7 |  | 20 |  | 65 | init |  | x
22 | e_014_03 | Rusch | D | 1962 | 112 |  |  | 0.55 | 5.397 | 337 | SL | [5 empty] | 0 | 0 | 0 | [5 empty] | 0 |  | 0 |  |  |  | 0 |  | 0 | 26.4 |  | 26670 | C 200x800 | 100 |  | 800 | 44.44444 | 65 | 7 |  | 20 |  | 65 | init |  | x
23 | e_014_04 | Rusch | D | 1962 | 112 |  |  | 0.55 | 5.588 | 337 | SL | [5 empty] | 0 | 0 | 0 | [5 empty] | 0 |  | 0 |  |  |  | 0 |  | 0 | 23.4 |  | 17860 | C 200x800 | 100 |  | 800 | 44.44444 | 65 | 7 |  | 20 |  | 65 | init |  | x
24 | e_014_05 | Rusch | D | 1962 | 112 |  |  | 0.55 | 5.504 | 337 | SL | [5 empty] | 0 | 0 | 0 | [5 empty] | 0 |  | 0 |  |  |  | 0 |  | 0 | 27.8 |  | 22370 | C 200x800 | 100 |  | 800 | 44.44444 | 65 | 7 |  | 20 |  | 65 | init |  | x
25 | e_014_06 | Rusch | D | 1962 | 112 |  |  | 0.55 | 6.261 | 337 | SL | [5 empty] | 0 | 0 | 0 | [5 empty] | 0 |  | 0 |  |  |  | 0 |  | 0 | 28.4 |  | 30310 | C 200x800 | 100 |  | 800 | 44.44444 | 65 | 7 |  | 20 |  | 65 | init |  | x
26 | e_015_01 | Keeton | USA | 1965 | 59 | log | total | 0.32 | 3.732 | 452 | RS |  | gravel |  |  | gravel | 0 | 0 | 0 | 0 | 0 | 0 | 0 | 0 | 0 | 0 | 0 | 0 | 0 | 0 | 0 | 0 | 0 | 46.5 | 37 | 24476 | C 76.2x228.6 | 38.1 |  | 228.6 | 16.32857 | 100 | 8 |  | 23 | 0 | 20
27 | e_015_02 | Keeton | USA | 1965 | 59 | log | total | 0.32 | 3.732 | 452 | RS |  | gravel |  |  | gravel | 0 | 0 | 0 | 0 | 0 | 0 | 0 | 0 | 0 | 0 | 0 | 0 | 0 | 0 | 0 | 0 | 0 | 46.5 | 37 | 24476 | C 101.6x304.8 | 50.8 |  | 304.8 | 21.77143 | 100 | 8 |  | 23 | 0 | 20
28 | e_015_03 | Keeton | USA | 1965 | 59 | log | total | 0.32 | 3.732 | 452 | RS |  | gravel |  |  | gravel | 0 | 0 | 0 | 0 | 0 | 0 | 0 | 0 | 0 | 0 | 0 | 0 | 0 | 0 | 0 | 0 | 0 | 46.5 | 37 | 24476 | C 152.4x457.2 | 76.2 |  | 457.2 | 32.65714 | 100 | 8 |  | 23 | 0 | 20
29 | e_015_04 | Keeton | USA | 1965 | 59 | log | total | 0.32 | 3.732 | 452 | RS |  | gravel |  |  | gravel | 0 | 0 | 0 | 0 | 0 | 0 | 0 | 0 | 0 | 0 | 0 | 0 | 0 | 0 | 0 | 0 | 0 | 47.5 | 37 | 25510 | C 76.2x228.6 | 38.1 |  | 228.6 | 16.32857 | 100 | 8 |  | 23 | 0 | 50
30 | e_015_05 | Keeton | USA | 1965 | 59 | log | total | 0.32 | 3.732 | 452 | RS |  | gravel |  |  | gravel | 0 | 0 | 0 | 0 | 0 | 0 | 0 | 0 | 0 | 0 | 0 | 0 | 0 | 0 | 0 | 0 | 0 | 47.5 | 37 | 25510 | C 101.6x304.8 | 50.8 |  | 304.8 | 21.77143 | 100 | 8 |  | 23 | 0 | 50
31 | e_015_06 | Keeton | USA | 1965 | 59 | log | total | 0.32 | 3.732 | 452 | RS |  | gravel |  |  | gravel | 0 | 0 | 0 | 0 | 0 | 0 | 0 | 0 | 0 | 0 | 0 | 0 | 0 | 0 | 0 | 0 | 0 | 47.5 | 37 | 25510 | C 152.4x457.2 | 76.2 |  | 457.2 | 32.65714 | 100 | 8 |  | 23 | 0 | 50
32 | e_015_07 | Keeton | USA | 1965 | 59 | log | total | 0.32 | 3.732 | 452 | RS |  | gravel |  |  | gravel | 0 | 0 | 0 | 0 | 0 | 0 | 0 | 0 | 0 | 0 | 0 | 0 | 0 | 0 | 0 | 0 | 0 | 46.8 | 37 | 25855 | C 76.2x228.6 | 38.1 |  | 228.6 | 16.32857 | 100 | 8 |  | 23 | 0 | 75
33 | e_015_08 | Keeton | USA | 1965 | 59 | log | total | 0.32 | 3.732 | 452 | RS |  | gravel |  |  | gravel | 0 | 0 | 0 | 0 | 0 | 0 | 0 | 0 | 0 | 0 | 0 | 0 | 0 | 0 | 0 | 0 | 0 | 46.8 | 37 | 25855 | C 101.6x304.8 | 50.8 |  | 304.8 | 21.77143 | 100 | 8 |  | 23 | 0 | 75
34 | e_015_09 | Keeton | USA | 1965 | 59 | log | total | 0.32 | 3.732 | 452 | RS |  | gravel |  |  | gravel | 0 | 0 | 0 | 0 | 0 | 0 | 0 | 0 | 0 | 0 | 0 | 0 | 0 | 0 | 0 | 0 | 0 | 46.8 | 37 | 25855 | C 152.4x457.2 | 76.2 |  | 457.2 | 32.65714 | 100 | 8 |  | 23 | 0 | 75
35 | e_015_10 | Keeton | USA | 1965 | 59 | log | auto | 0.32 | 3.732 | 452 | RS |  | gravel |  |  | gravel | 0 | 0 | 0 | 0 | 0 | 0 | 0 | 0 | 0 | 0 | 0 | 0 | 0 | 0 | 0 | 0 | 0 | 45.2 | 37 | 27234 | C 76.2x228.6 | 38.1 |  | 228.6 | 16.32857 | 100 | 8 |  | 23 | 0 | 100
36 | e_015_11 | Keeton | USA | 1965 | 59 | log | auto | 0.32 | 3.732 | 452 | RS |  | gravel |  |  | gravel | 0 | 0 | 0 | 0 | 0 | 0 | 0 | 0 | 0 | 0 | 0 | 0 | 0 | 0 | 0 | 0 | 0 | 45.2 | 37 | 27234 | C 101.6x304.8 | 50.8 |  | 304.8 | 21.77143 | 100 | 8 |  | 23 | 0 | 100
37 | e_015_12 | Keeton | USA | 1965 | 59 | log | auto | 0.32 | 3.732 | 452 | RS |  | gravel |  |  | gravel | 0 | 0 | 0 | 0 | 0 | 0 | 0 | 0 | 0 | 0 | 0 | 0 | 0 | 0 | 0 | 0 | 0 | 45.2 | 37 | 27234 | C 152.4x457.2 | 76.2 |  | 457.2 | 32.65714 | 100 | 8 |  | 23 | 0 | 100
38 | e_015_13 | Keeton | USA | 1965 | 59 | log | total | 0.32 | 3.732 | 452 | RS |  | gravel |  |  | gravel | 0 | 0 | 0 | 0 | 0 | 0 | 0 | 0 | 0 | 0 | 0 | 0 | 0 | 0 | 0 | 0 | 0 | 46.5 | 37 | 24476 | P 76.2x152.4x304.8 | 76.2 | 152.4 | 304.8 | 21.77143 | 100 | 8 |  | 23 | 0 | 20 |  |  |  | With unstressed internal prestressing bar
39 | e_015_14 | Keeton | USA | 1965 | 59 | log | total | 0.32 | 3.732 | 452 | RS |  | gravel |  |  | gravel | 0 | 0 | 0 | 0 | 0 | 0 | 0 | 0 | 0 | 0 | 0 | 0 | 0 | 0 | 0 | 0 | 0 | 47.5 | 37 | 25510 | P 76.2x152.4x304.8 | 76.2 | 152.4 | 304.8 | 21.77143 | 100 | 8 |  | 23 | 0 | 50 |  |  |  | With unstressed internal prestressing bar
40 | e_015_15 | Keeton | USA | 1965 | 59 | log | total | 0.32 | 3.732 | 452 | RS |  | gravel |  |  | gravel | 0 | 0 | 0 | 0 | 0 | 0 | 0 | 0 | 0 | 0 | 0 | 0 | 0 | 0 | 0 | 0 | 0 | 46.8 | 37 | 25855 | P 76.2x152.4x304.8 | 76.2 | 152.4 | 304.8 | 21.77143 | 100 | 8 |  | 23 | 0 | 75 |  |  |  | With unstressed internal prestressing bar
41 | e_015_16 | Keeton | USA | 1965 | 59 | log | auto | 0.32 | 3.732 | 452 | RS |  | gravel |  |  | gravel | 0 | 0 | 0 | 0 | 0 | 0 | 0 | 0 | 0 | 0 | 0 | 0 | 0 | 0 | 0 | 0 | 0 | 45.2 | 37 | 27234 | P 76.2x152.4x304.8 | 76.2 | 152.4 | 304.8 | 21.77143 | 100 | 8 |  | 23 | 0 | 100 |  |  |  | With unstressed internal prestressing bar
42 | e_017_01 | Mamillan | France | 1968 | 61 | linear | total | 0.49 | 4.814 | 350 | R |  | gravel |  |  | gravel | 0 | 0 | 0 | [5 empty] | 0 |  | 0 |  |  |  | 0 |  | 0 | 33.9 |  | 37000 | P 70x280 | 70 |  | 280 | 15.55556 |  | 1 |  | 20 |  | 50 |  |  | x
43 | e_017_02 | Mamillan | France | 1968 | 61 | linear | total | 0.49 | 4.814 | 350 | R |  | gravel |  |  | gravel | 0 | 0 | 0 | [5 empty] | 0 |  | 0 |  |  |  | 0 |  | 0 | 33.9 |  | 37000 | P 70x280 | 70 |  | 280 | 15.55556 |  | 1 |  | 20 |  | 100 |  |  | x
44 | e_017_03 | Mamillan | France | 1968 | 61 | linear | total | 0.49 | 4.814 | 350 | R |  | gravel |  |  | gravel | 0 | 0 | 0 | [5 empty] | 0 |  | 0 |  |  |  | 0 |  | 0 | 33.9 |  | 37000 | P 70x280 | 70 |  | 280 | 15.55556 |  | 1 |  | 20 |  | 100 |  |  | x
45 | e_017_04 | Mamillan | France | 1968 | 61 | linear | total | 0.49 | 4.814 | 350 | R |  | gravel |  |  | gravel | 0 | 0 | 0 | [5 empty] | 0 |  | 0 |  |  |  | 0 |  | 0 | 33.9 |  | 37000 | P 70x280 | 70 |  | 280 | 15.55556 |  | 1 |  | 20 |  | 99 |  |  | x
46 | e_017_05 | Mamillan | France | 1968 | 61 | linear | total | 0.49 | 4.814 | 350 | R |  | gravel |  |  | gravel | 0 | 0 | 0 | [5 empty] | 0 |  | 0 |  |  |  | 0 |  | 0 | 33.9 |  | 37000 | P 70x280 | 70 |  | 280 | 15.55556 |  | 1 |  | 20 |  | 75 |  |  | x
47 | e_017_06 | Mamillan | France | 1968 | 61 | linear | total | 0.49 | 4.814 | 350 | R |  | gravel |  |  | gravel | 0 | 0 | 0 | [5 empty] | 0 |  | 0 |  |  |  | 0 |  | 0 | 33.9 |  | 37000 | P 70x280 | 70 |  | 280 | 15.55556 |  | 1 |  | 20 |  | 50 |  |  | x
48 | e_017_07 | Mamillan | France | 1968 | 61 | linear | total | 0.49 | 4.814 | 350 | R |  | gravel |  |  | gravel | 0 | 0 | 0 | [5 empty] | 0 |  | 0 |  |  |  | 0 |  | 0 | 33.9 |  | 37000 | P 70x280 | 70 |  | 280 | 15.55556 |  | 1 |  | 20 |  | 35 |  |  | x
49 | e_017_08 | Mamillan | France | 1968 | 61 | linear | total | 0.49 | 4.814 | 350 | R |  | gravel |  |  | gravel | 0 | 0 | 0 | [5 empty] | 0 |  | 0 |  |  |  | 0 |  | 0 | 33.9 |  | 37000 | P 70x280 | 70 |  | 280 | 15.55556 |  | 1 |  | 20 |  | 50 |  |  | x
50 | e_017_09 | Mamillan | France | 1968 | 61 | linear | total | 0.49 | 4.814 | 350 | R |  | gravel |  |  | gravel | 0 | 0 | 0 | [5 empty] | 0 |  | 0 |  |  |  | 0 |  | 0 | 33.9 |  | 37000 | P 140x560 | 140 |  | 560 | 31.11111 |  | 1 |  | 20 |  | 50 |  |  | x
51 | e_017_10 | Mamillan | France | 1968 | 61 | linear | total | 0.49 | 4.814 | 350 | R |  | gravel |  |  | gravel | 0 | 0 | 0 | [5 empty] | 0 |  | 0 |  |  |  | 0 |  | 0 | 33.9 |  | 37000 | P 200x600 | 200 |  | 600 | 42.85714 |  | 1 |  | 20 |  | 50 |  |  | x
52 | e_017_11 | Mamillan | France | 1968 | 61 | linear | total | 0.49 | 4.814 | 350 | R |  | gravel |  |  | gravel | 0 | 0 | 0 | [5 empty] | 0 |  | 0 |  |  |  | 0 |  | 0 | 33.9 |  | 37000 | P 70x280 | 70 |  | 280 | 15.55556 |  | 625 |  | 20 |  | 35 |  |  | x
53 | e_017_12 | Mamillan | France | 1968 | 61 | linear | total | 0.49 | 4.814 | 350 | R |  | gravel |  |  | gravel | 0 | 0 | 0 | [5 empty] | 0 |  | 0 |  |  |  | 0 |  | 0 | 33.9 |  | 37000 | P 70x280 | 70 |  | 280 | 15.55556 |  | 625 |  | 20 |  | 50 |  |  | x
54 | e_017_13 | Mamillan | France | 1968 | 61 | linear | total | 0.49 | 4.814 | 350 | R |  | gravel |  |  | gravel | 0 | 0 | 0 | [5 empty] | 0 |  | 0 |  |  |  | 0 |  | 0 | 33.9 |  | 37000 | P 70x280 | 70 |  | 280 | 15.55556 |  | 625 |  | 20 |  | 75 |  |  | x
55 | e_017_14 | Mamillan | France | 1968 | 61 | linear | total | 0.49 | 4.814 | 350 | R |  | gravel |  |  | gravel | 0 | 0 | 0 | [5 empty] | 0 |  | 0 |  |  |  | 0 |  | 0 | 33.9 |  | 37000 | P 70x280 | 70 |  | 280 | 15.55556 |  | 625 |  | 20 |  | 100 |  |  | x
56 | e_019_01 | Wallo | USA | 1965 | 102 | linear | total | 0.45 | 6 | 323 | R |  | ST-LIMEST | course sand | round | gravel, limestone | 0 | 0 | 0 | [5 empty] | 0 |  | 0 |  |  |  | 0 |  | 0 | 48.3 |  |  | C 76x305 | 38 |  | 305 | 16.89504 | 100 | 7 |  | 20 |  | 50
57 | e_019_02 | Wallo | USA | 1965 | 102 | linear | total | 0.45 | 6 | 323 | R |  | ST-LIMEST | course sand | round | gravel, limestone | 0 | 0 | 0 | [5 empty] | 0 |  | 0 |  |  |  | 0 |  | 0 | 48.3 |  |  | C 102x305 | 51 |  | 305 | 21.84691 | 100 | 7 |  | 20 |  | 50
58 | e_019_03 | Wallo | USA | 1965 | 102 | linear | total | 0.45 | 6 | 323 | R |  | ST-LIMEST | course sand | round | gravel, limestone | 0 | 0 | 0 | [5 empty] | 0 |  | 0 |  |  |  | 0 |  | 0 | 48.3 |  |  | C 152x305 | 76 |  | 305 | 30.41995 | 100 | 7 |  | 20 |  | 50
59 | e_019_04 | Wallo | USA | 1965 | 102 | linear | total | 0.45 | 6 | 323 | R |  | ST-LIMEST | course sand | round | gravel, limestone | 0 | 0 | 0 | [5 empty] | 0 |  | 0 |  |  |  | 0 |  | 0 | 48.3 |  |  | C 76x305 | 38 |  | 305 | 16.89504 | 100 | 14 |  | 20 |  | 50
60 | e_019_05 | Wallo | USA | 1965 | 102 | linear | total | 0.45 | 6 | 323 | R |  | ST-LIMEST | course sand | round | gravel, limestone | 0 | 0 | 0 | [5 empty] | 0 |  | 0 |  |  |  | 0 |  | 0 | 48.3 |  |  | C 102x305 | 51 |  | 305 | 21.84691 | 100 | 14 |  | 20 |  | 50
61 | e_019_06 | Wallo | USA | 1965 | 102 | linear | total | 0.45 | 6 | 323 | R |  | ST-LIMEST | course sand | round | gravel, limestone | 0 | 0 | 0 | [5 empty] | 0 |  | 0 |  |  |  | 0 |  | 0 | 48.3 |  |  | C 152x305 | 76 |  | 305 | 30.41995 | 100 | 14 |  | 20 |  | 50
62 | e_019_07 | Wallo | USA | 1965 | 102 | linear | total | 0.45 | 6 | 323 | R |  | ST-LIMEST | course sand | round | gravel, limestone | 0 | 0 | 0 | [5 empty] | 0 |  | 0 |  |  |  | 0 |  | 0 | 48.3 |  |  | C 102x305 | 51 |  | 305 | 21.84691 | 100 | 28 |  | 20 |  | 50
63 | e_019_08 | Wallo | USA | 1965 | 102 | linear | total | 0.45 | 6 | 323 | R |  | ST-LIMEST | course sand | round | gravel, limestone | 0 | 0 | 0 | [5 empty] | 0 |  | 0 |  |  |  | 0 |  | 0 | 48.3 |  |  | C 152x305 | 76 |  | 305 | 30.41995 | 100 | 28 |  | 20 |  | 50
64 | e_019_09 | Wallo | USA | 1965 | 102 | linear | total | 0.75 | 10.7 | 195 | R |  | ST-LIMEST | course sand | round | gravel, limestone | 0 | 0 | 0 | [5 empty] | 0 |  | 0 |  |  |  | 0 |  | 0 | 27.6 |  |  | C 76x305 | 38 |  | 305 | 16.89504 | 100 | 7 |  | 20 |  | 50
65 | e_019_10 | Wallo | USA | 1965 | 102 | linear | total | 0.75 | 10.7 | 195 | R |  | ST-LIMEST | course sand | round | gravel, limestone | 0 | 0 | 0 | [5 empty] | 0 |  | 0 |  |  |  | 0 |  | 0 | 27.6 |  |  | C 102x305 | 51 |  | 305 | 21.84691 | 100 | 7 |  | 20 |  | 50
66 | e_019_11 | Wallo | USA | 1965 | 102 | linear | total | 0.75 | 10.7 | 195 | R |  | ST-LIMEST | course sand | round | gravel, limestone | 0 | 0 | 0 | [5 empty] | 0 |  | 0 |  |  |  | 0 |  | 0 | 27.6 |  |  | C 152x305 | 76 |  | 305 | 30.41995 | 100 | 7 |  | 20 |  | 50
67 | e_019_12 | Wallo | USA | 1965 | 102 | linear | total | 0.75 | 10.7 | 195 | R |  | ST-LIMEST | course sand | round | gravel, limestone | 0 | 0 | 0 | [5 empty] | 0 |  | 0 |  |  |  | 0 |  | 0 | 27.6 |  |  | C 76x305 | 38 |  | 305 | 16.89504 | 100 | 14 |  | 20 |  | 50
68 | e_019_13 | Wallo | USA | 1965 | 102 | linear | total | 0.75 | 10.7 | 195 | R |  | ST-LIMEST | course sand | round | gravel, limestone | 0 | 0 | 0 | [5 empty] | 0 |  | 0 |  |  |  | 0 |  | 0 | 27.6 |  |  | C 102x305 | 51 |  | 305 | 21.84691 | 100 | 14 |  | 20 |  | 50
69 | e_019_14 | Wallo | USA | 1965 | 102 | linear | total | 0.75 | 10.7 | 195 | R |  | ST-LIMEST | course sand | round | gravel, limestone | 0 | 0 | 0 | [5 empty] | 0 |  | 0 |  |  |  | 0 |  | 0 | 27.6 |  |  | C 152x305 | 76 |  | 305 | 30.41995 | 100 | 14 |  | 20 |  | 50
70 | e_019_15 | Wallo | USA | 1965 | 102 | linear | total | 0.75 | 10.7 | 195 | R |  | ST-LIMEST | course sand | round | gravel, limestone | 0 | 0 | 0 | [5 empty] | 0 |  | 0 |  |  |  | 0 |  | 0 | 27.6 |  |  | C 76x305 | 38 |  | 305 | 16.89504 | 100 | 28 |  | 20 |  | 50
71 | e_019_16 | Wallo | USA | 1965 | 102 | linear | total | 0.75 | 10.7 | 195 | R |  | ST-LIMEST | course sand | round | gravel, limestone | 0 | 0 | 0 | [5 empty] | 0 |  | 0 |  |  |  | 0 |  | 0 | 27.6 |  |  | C 102x305 | 51 |  | 305 | 21.84691 | 100 | 28 |  | 20 |  | 50
72 | e_019_17 | Wallo | USA | 1965 | 102 | linear | total | 0.75 | 10.7 | 195 | R |  | ST-LIMEST | course sand | round | gravel, limestone | 0 | 0 | 0 | [5 empty] | 0 |  | 0 |  |  |  | 0 |  | 0 | 27.6 |  |  | C 152x305 | 76 |  | 305 | 30.41995 | 100 | 28 |  | 20 |  | 50
73 | e_019_18 | Wallo | USA | 1965 | 102 | linear | total | 0.45 | 6 | 323 | R |  | ST-LIMEST | course sand | round | gravel, limestone | 0 | 0 | 0 | [5 empty] | 0 |  | 0 |  |  |  | 0 |  | 0 | 48.3 |  |  | C 76x305 | 38 |  | 305 | 16.89504 | 100 | 7 |  | 20 |  | 50
74 | e_019_19 | Wallo | USA | 1965 | 102 | linear | total | 0.45 | 6 | 323 | R |  | ST-LIMEST | course sand | round | gravel, limestone | 0 | 0 | 0 | [5 empty] | 0 |  | 0 |  |  |  | 0 |  | 0 | 48.3 |  |  | C 102x305 | 51 |  | 305 | 21.84691 | 100 | 7 |  | 20 |  | 50
75 | e_019_20 | Wallo | USA | 1965 | 102 | linear | total | 0.45 | 6 | 323 | R |  | ST-LIMEST | course sand | round | gravel, limestone | 0 | 0 | 0 | [5 empty] | 0 |  | 0 |  |  |  | 0 |  | 0 | 48.3 |  |  | C 152x305 | 76 |  | 305 | 30.41995 | 100 | 7 |  | 20 |  | 50
76 | e_019_21 | Wallo | USA | 1965 | 102 | linear | total | 0.45 | 6 | 323 | R |  | ST-LIMEST | course sand | round | gravel, limestone | 0 | 0 | 0 | [5 empty] | 0 |  | 0 |  |  |  | 0 |  | 0 | 48.3 |  |  | C 76x305 | 38 |  | 305 | 16.89504 | 100 | 14 |  | 20 |  | 50
77 | e_019_22 | Wallo | USA | 1965 | 102 | linear | total | 0.45 | 6 | 323 | R |  | ST-LIMEST | course sand | round | gravel, limestone | 0 | 0 | 0 | [5 empty] | 0 |  | 0 |  |  |  | 0 |  | 0 | 48.3 |  |  | C 102x305 | 51 |  | 305 | 21.84691 | 100 | 14 |  | 20 |  | 50
78 | e_019_23 | Wallo | USA | 1965 | 102 | linear | total | 0.45 | 6 | 323 | R |  | ST-LIMEST | course sand | round | gravel, limestone | 0 | 0 | 0 | [5 empty] | 0 |  | 0 |  |  |  | 0 |  | 0 | 48.3 |  |  | C 152x305 | 76 |  | 305 | 30.41995 | 100 | 14 |  | 20 |  | 50
79 | e_019_24 | Wallo | USA | 1965 | 102 | linear | total | 0.45 | 6 | 323 | R |  | ST-LIMEST | course sand | round | gravel, limestone | 0 | 0 | 0 | [5 empty] | 0 |  | 0 |  |  |  | 0 |  | 0 | 48.3 |  |  | C 76x305 | 38 |  | 305 | 16.89504 | 100 | 28 |  | 20 |  | 50
80 | e_019_25 | Wallo | USA | 1965 | 102 | linear | total | 0.45 | 6 | 323 | R |  | ST-LIMEST | course sand | round | gravel, limestone | 0 | 0 | 0 | [5 empty] | 0 |  | 0 |  |  |  | 0 |  | 0 | 48.3 |  |  | C 102x305 | 51 |  | 305 | 21.84691 | 100 | 28 |  | 20 |  | 50
81 | e_019_26 | Wallo | USA | 1965 | 102 | linear | total | 0.45 | 6 | 323 | R |  | ST-LIMEST | course sand | round | gravel, limestone | 0 | 0 | 0 | [5 empty] | 0 |  | 0 |  |  |  | 0 |  | 0 | 48.3 |  |  | C 152x305 | 76 |  | 305 | 30.41995 | 100 | 28 |  | 20 |  | 50
82 | e_020_01 | Hanson | USA | 1966 | 50 |  |  | 0.71 | 6 | 303 | RS | [5 empty] | 0 | 0 | 0 | [5 empty] | 0 |  | 0 |  |  |  | 0 |  | 0 | 41.3 |  | 27700 | C 102x457 | 51 |  | 457 | 22.93996 | 99 | 8 |  | 20 |  | 50 |  |  | x
83 | e_020_02 | Hanson | USA | 1966 | 50 |  |  | 0.71 | 6 | 303 | RS | [5 empty] | 0 | 0 | 0 | [5 empty] | 0 |  | 0 |  |  |  | 0 |  | 0 | 41.3 |  | 27700 | C 152x559 | 76 |  | 559 | 33.45197 | 99 | 8 |  | 20 |  | 50 |  |  | x
84 | e_020_03 | Hanson | USA | 1966 | 50 |  |  | 0.71 | 6 | 303 | RS | [5 empty] | 0 | 0 | 0 | [5 empty] | 0 |  | 0 |  |  |  | 0 |  | 0 | 41.3 |  | 27700 | C 203x660 | 101.5 |  | 660 | 43.98555 | 99 | 8 |  | 20 |  | 50 |  |  | x
85 | e_020_04 | Hanson | USA | 1966 | 50 |  |  | 0.71 | 6 | 303 | RS | [5 empty] | 0 | 0 | 0 | [5 empty] | 0 |  | 0 |  |  |  | 0 |  | 0 | 41.3 |  | 27700 | C 305x864 | 152.5 |  | 864 | 64.81062 | 99 | 8 |  | 20 |  | 50 |  |  | x
86 | e_020_05 | Hanson | USA | 1966 | 50 |  |  | 0.71 | 6 | 303 | RS | [5 empty] | 0 | 0 | 0 | [5 empty] | 0 |  | 0 |  |  |  | 0 |  | 0 | 41.3 |  | 27700 | C 406x1067 | 203 |  | 1067 | 85.27598 | 99 | 8 |  | 20 |  | 50 |  |  | x
87 | e_020_06 | Hanson | USA | 1966 | 50 |  |  | 0.71 | 6 | 303 | RS | [5 empty] | 0 | 0 | 0 | [5 empty] | 0 |  | 0 |  |  |  | 0 |  | 0 | 41.3 |  | 27700 | C 508x1270 | 254 |  | 1270 | 105.8333 | 99 | 8 |  | 20 |  | 50 |  |  | x
88 | e_020_07 | Hanson | USA | 1966 | 50 |  |  | 0.71 | 6 | 303 | RS | [5 empty] | 0 | 0 | 0 | [5 empty] | 0 |  | 0 |  |  |  | 0 |  | 0 | 41.3 |  | 27700 | C 607x1473 | 303.5 |  | 1473 | 125.8248 | 99 | 8 |  | 20 |  | 50 |  |  | x
89 | e_020_08 | Hanson | USA | 1966 | 50 |  |  | 0.71 | 6 | 303 | RS | [5 empty] | 0 | 0 | 0 | [5 empty] | 0 |  | 0 |  |  |  | 0 |  | 0 | 41.3 |  | 27700 | [5 empty] | 99 | 8 |  | 20 |  | 50 |  |  | x
90 | e_020_09 | Hanson | USA | 1966 | 50 |  |  | 0.71 | 6 | 303 | RS | [5 empty] | 0 | 0 | 0 | [5 empty] | 0 |  | 0 |  |  |  | 0 |  | 0 | 41.3 |  | 27700 | [5 empty] | 99 | 8 |  | 20 |  | 50 |  |  | x
91 | e_020_10 | Hanson | USA | 1966 | 50 |  |  | 0.71 | 6 | 303 | RS | [5 empty] | 0 | 0 | 0 | [5 empty] | 0 |  | 0 |  |  |  | 0 |  | 0 | 41.3 |  | 27700 | [5 empty] | 99 | 8 |  | 20 |  | 50 |  |  | x
92 | e_022_01 | Wallo | USA | 1966 | 111 |  |  | 0.5 | 4.4 | 396 | R | [5 empty] | 0 | 0 | 0 | [5 empty] | 0 |  | 0 |  |  |  | 0 |  | 0 | 46.2 |  |  | C 76x305 | 38 |  | 305 | 16.89504 | 99 | 28 |  | 21 |  | 50 |  |  |  | fog room then sealed container at 100 RH during curing
93 | e_022_02 | Wallo | USA | 1966 | 111 |  |  | 0.5 | 4.4 | 396 | R | [5 empty] | 0 | 0 | 0 | [5 empty] | 0 |  | 0 |  |  |  | 0 |  | 0 | 46.2 |  |  | C 102x305 | 51 |  | 305 | 21.84691 | 99 | 28 |  | 21 |  | 50 |  |  |  | fog room then sealed container at 100 RH during curing
94 | e_022_03 | Wallo | USA | 1966 | 111 |  |  | 0.5 | 4.4 | 396 | R | [5 empty] | 0 | 0 | 0 | [5 empty] | 0 |  | 0 |  |  |  | 0 |  | 0 | 46.2 |  |  | C 152x305 | 76 |  | 305 | 30.41995 | 99 | 28 |  | 21 |  | 50 |  |  |  | fog room then sealed container at 100 RH during curing
95 | e_022_04 | Wallo | USA | 1966 | 111 |  |  | 0.5 | 4.4 | 396 | R | [5 empty] | 0 | 0 | 0 | [5 empty] | 0 |  | 0 |  |  |  | 0 |  | 0 | 46.2 |  |  | P 76x305 | 76 |  | 305 | 16.89504 | 99 | 28 |  | 21 |  | 50 |  |  |  | fog room then sealed container at 100 RH during curing
96 | e_022_05 | Wallo | USA | 1966 | 111 |  |  | 0.5 | 4.4 | 396 | R | [5 empty] | 0 | 0 | 0 | [5 empty] | 0 |  | 0 |  |  |  | 0 |  | 0 | 46.2 |  |  | P 102x305 | 102 |  | 305 | 21.84691 | 99 | 28 |  | 21 |  | 50 |  |  |  | fog room then sealed container at 100 RH during curing
97 | e_022_06 | Wallo | USA | 1966 | 111 |  |  | 0.5 | 4.4 | 396 | R | [5 empty] | 0 | 0 | 0 | [5 empty] | 0 |  | 0 |  |  |  | 0 |  | 0 | 46.2 |  |  | P 152x305 | 152 |  | 305 | 30.41995 | 99 | 28 |  | 21 |  | 50 |  |  |  | fog room then sealed container at 100 RH during curing
98 | e_022_07 | Wallo | USA | 1966 | 111 |  |  | 0.8 | 9 | 218 | R | [5 empty] | 0 | 0 | 0 | [5 empty] | 0 |  | 0 |  |  |  | 0 |  | 0 | 24.6 |  |  | C 76x305 | 38 |  | 305 | 16.89504 | 99 | 28 |  | 21 |  | 50 |  |  |  | fog room then sealed container at 100 RH during curing
99 | e_022_08 | Wallo | USA | 1966 | 111 |  |  | 0.8 | 9 | 218 | R | [5 empty] | 0 | 0 | 0 | [5 empty] | 0 |  | 0 |  |  |  | 0 |  | 0 | 24.6 |  |  | C 102x305 | 51 |  | 305 | 21.84691 | 99 | 28 |  | 21 |  | 50 |  |  |  | fog room then sealed container at 100 RH during curing
100 | e_022_09 | Wallo | USA | 1966 | 111 |  |  | 0.8 | 9 | 218 | R | [5 empty] | 0 | 0 | 0 | [5 empty] | 0 |  | 0 |  |  |  | 0 |  | 0 | 24.6 |  |  | C 152x305 | 76 |  | 305 | 30.41995 | 99 | 28 |  | 21 |  | 50 |  |  |  | fog room then sealed container at 100 RH during curing
101 | e_022_10 | Wallo | USA | 1966 | 111 |  |  | 0.8 | 9 | 218 | R | [5 empty] | 0 | 0 | 0 | [5 empty] | 0 |  | 0 |  |  |  | 0 |  | 0 | 24.6 |  |  | P 76x305 | 76 |  | 305 | 16.89504 | 99 | 28 |  | 21 |  | 50 |  |  |  | fog room then sealed container at 100 RH during curing
102 | e_022_11 | Wallo | USA | 1966 | 111 |  |  | 0.8 | 9 | 218 | R | [5 empty] | 0 | 0 | 0 | [5 empty] | 0 |  | 0 |  |  |  | 0 |  | 0 | 24.6 |  |  | P 102x305 | 102 |  | 305 | 21.84691 | 99 | 28 |  | 21 |  | 50 |  |  |  | fog room then sealed container at 100 RH during curing
103 | e_022_12 | Wallo | USA | 1966 | 111 |  |  | 0.8 | 9 | 218 | R | [5 empty] | 0 | 0 | 0 | [5 empty] | 0 |  | 0 |  |  |  | 0 |  | 0 | 24.6 |  |  | P 152x305 | 152 |  | 305 | 30.41995 | 99 | 28 |  | 21 |  | 50 |  |  |  | fog room then sealed container at 100 RH during curing
104 | e_022_13 | Wallo | USA | 1966 | 111 |  |  | 0.8 | 9 | 218 | R | [5 empty] | 0 | 0 | 0 | [5 empty] | 0 |  | 0 |  |  |  | 0 |  | 0 | 24.6 |  |  | C 76x305 | 38 |  | 305 | 16.89504 | 99 | 28 |  | 21 |  | 50 |  |  |  | fog room then sealed container at 100 RH during curing
105 | e_022_14 | Wallo | USA | 1966 | 111 |  |  | 0.8 | 9 | 218 | R | [5 empty] | 0 | 0 | 0 | [5 empty] | 0 |  | 0 |  |  |  | 0 |  | 0 | 24.6 |  |  | C 102x305 | 51 |  | 305 | 21.84691 | 99 | 28 |  | 21 |  | 50 |  |  |  | fog room then sealed container at 100 RH during curing
106 | e_022_15 | Wallo | USA | 1966 | 111 |  |  | 0.8 | 9 | 218 | R | [5 empty] | 0 | 0 | 0 | [5 empty] | 0 |  | 0 |  |  |  | 0 |  | 0 | 24.6 |  |  | C 152x305 | 76 |  | 305 | 30.41995 | 99 | 28 |  | 21 |  | 50 |  |  |  | fog room then sealed container at 100 RH during curing
107 | e_026_01 | Hannat | GB | 1967 | 46 | linear | auto | 0.47 | 4.5 | 385 | R |  | LIMESTONE |  |  | limestone | 0 | 0 | 0 | [5 empty] | 0.005 |  | 0 |  |  |  | 0 |  | 0 | 54.7 |  | 46300 | C 104.8x304.8 | 52.4 |  | 304.8 | 22.35655 | 100 | 180 |  | 27 |  | 99
108 | e_026_02 | Hannat | GB | 1967 | 46 | linear | auto | 0.47 | 4.5 | 385 | R |  | LIMESTONE |  |  | limestone | 0 | 0 | 0 | [5 empty] | 0.005 |  | 0 |  |  |  | 0 |  | 0 | 54.7 |  | 32500 | C 104.8x304.8 | 52.4 |  | 304.8 | 22.35655 | 100 | 180 |  | 53 |  | 99 | init
109 | e_026_03 | Hannat | GB | 1967 | 46 | linear | auto | 0.47 | 4.5 | 385 | R |  | LIMESTONE |  |  | limestone | 0 | 0 | 0 | [5 empty] | 0.005 |  | 0 |  |  |  | 0 |  | 0 | 54.7 |  | 22500 | C 104.8x304.8 | 52.4 |  | 304.8 | 22.35655 | 100 | 180 |  | 82 |  | 99 | init
110 | e_030_01 | Rusch and Hummel | D | 1968 | 110 |  |  | 0.85 | 7.69 | 239 | R |  | LIMESTONE |  |  | limestone | 0 | 0 | 0 | [5 empty] | 0 |  | 0 |  |  |  | 0 |  | 0 | 16.8 |  | 25600 | P 100x150x600 | 100 | 150 | 600 | 27.27273 | 65 | 7 |  | 20 |  | 65 |  |  | x
111 | e_030_02 | Rusch and Hummel | D | 1968 | 110 |  |  | 0.55 | 5.35 | 336 | R |  | LIMESTONE |  |  | limestone | 0 | 0 | 0 | [5 empty] | 0 |  | 0 |  |  |  | 0 |  | 0 | 28.3 |  | 28700 | P 100x150x600 | 100 | 150 | 600 | 27.27273 | 65 | 7 |  | 20 |  | 65 |  |  | x
112 | e_030_03 | Rusch and Hummel | D | 1968 | 110 |  |  | 0.49 | 5.34 | 344 | R |  | LIMESTONE |  |  | limestone | 0 | 0 | 0 | [5 empty] | 0 |  | 0 |  |  |  | 0 |  | 0 | 47.8 |  | 35600 | P 100x150x600 | 100 | 150 | 600 | 27.27273 | 65 | 7 |  | 20 |  | 65 |  |  | x
113 | e_030_04 | Rusch and Hummel | D | 1968 | 110 |  |  | 0.6 | 6.1 | 304 | RS |  | LIMESTONE |  |  | limestone | 0 | 0 | 0 | [5 empty] | 0 |  | 0 |  |  |  | 0 |  | 0 | 38.5 |  |  | P 100x150x600 | 100 | 150 | 600 | 27.27273 | 65 | 1 |  | 20 |  | 65 |  |  | x
114 | e_030_05 | Rusch and Hummel | D | 1968 | 110 |  |  | 0.45 | 5.41 | 350 | RS | [5 empty] | 0 | 0 | 0 | [5 empty] | 0 |  | 0 |  |  |  | 0 |  | 0 | 50.4 |  |  | P 100x150x600 | 100 | 150 | 600 | 27.27273 | 65 | 1 |  | 20 |  | 65 |  |  | x
115 | e_030_06 | Rusch and Hummel | D | 1968 | 110 |  |  | 0.87 | 8.13 | 234 | RS | [5 empty] | 0 | 0 | 0 | [5 empty] | 0 |  | 0 |  |  |  | 0 |  | 0 |  |  |  | P 100x150x600 | 100 | 150 | 600 | 27.27273 | 65 | 7 |  | 20 |  | 65 |  |  | x
116 | e_030_07 | Rusch and Hummel | D | 1968 | 110 |  |  | 0.49 | 4.39 | 401 | RS | [5 empty] | 0 | 0 | 0 | [5 empty] | 0 |  | 0 |  |  |  | 0 |  | 0 | 43.8 |  | 37000 | P 100x150x600 | 100 | 150 | 600 | 27.27273 | 65 | 7 |  | 20 |  | 65 |  |  | x
117 | e_034_01 | L'Hermite | F | 1970 | 113 | log | total | 0.51 | 5.06 | 350 | R |  | gravel |  |  | gravel | 0 | 0 | 0 | [5 empty] | 0 |  | 0 |  |  |  | 0 |  | 0 |  |  |  | P 70x280 | 70 |  | 280 | 15.55556 |  | 1 |  | 21 |  | 55
118 | e_034_02 | L'Hermite | F | 1970 | 113 | log | total | 0.51 | 5.06 | 350 | R |  | gravel |  |  | gravel | 0 | 0 | 0 | [5 empty] | 0 |  | 0 |  |  |  | 0 |  | 0 |  |  |  | P 140x560 | 140 |  | 560 | 31.11111 |  | 1 |  | 21 |  | 55
119 | e_034_03 | L'Hermite | F | 1970 | 113 | log | total | 0.51 | 5.06 | 350 | R |  | gravel |  |  | gravel | 0 | 0 | 0 | [5 empty] | 0 |  | 0 |  |  |  | 0 |  | 0 |  |  |  | P 1000x140 | 1000 |  | 140 | 54.6875 |  | 1 |  | 21 |  | 55
120 | e_034_04 | L'Hermite | F | 1970 | 113 | log | total | 0.51 | 5.06 | 350 | R |  | gravel |  |  | gravel | 0 | 0 | 0 | [5 empty] | 0 |  | 0 |  |  |  | 0 |  | 0 |  |  |  | P 210x840 | 210 |  | 840 | 46.66667 |  | 1 |  | 21 |  | 55
121 | e_034_05 | L'Hermite | F | 1970 | 113 | log | total | 0.51 | 5.06 | 350 | R |  | gravel |  |  | gravel | 0 | 0 | 0 | [5 empty] | 0 |  | 0 |  |  |  | 0 |  | 0 |  |  |  | P 320x320 | 320 |  | 320 | 53.33333 |  | 1 |  | 21 |  | 55
122 | e_034_06 | L'Hermite | F | 1970 | 113 | log | total | 0.51 | 5.06 | 350 | R |  | gravel |  |  | gravel | 0 | 0 | 0 | [5 empty] | 0 |  | 0 |  |  |  | 0 |  | 0 |  |  |  | P 700x2800 | 700 |  | 2800 | 155.5556 |  | 1 |  | 21 |  | 55
123 | e_037_01 | York | USA | 1970 | 106 |  |  | 0.426 | 4.624 | 404 | SL | Portland Cement Type II | LIMESTONE |  |  | limestone | [17 empty] | 44.2 |  |  | C 152.4x406.4 | 76.2 |  | 406.4 | 32.08421 | 60 | 90 |  | 24 |  | 60 |  | x | x
124 | e_037_02 | York | USA | 1970 | 106 |  |  | 0.426 | 4.624 | 404 | SL | Portland Cement Type II | LIMESTONE |  |  | limestone | [17 empty] | 44.2 |  |  | C 152.4x406.4 | 76.2 |  | 406.4 | 32.08421 | 60 | 90 |  | 66 |  | 99 |  | x | x
125 | e_037_03 | York | USA | 1970 | 106 |  | auto | 0.426 | 4.624 | 404 | SL | Portland Cement Type II | LIMESTONE |  |  | limestone | [14 empty] | 0 |  | 0 | 44.2 |  |  | C 152.4x406.4 | 76.2 |  | 406.4 | 32.08421 | 100 | 90 |  | 24 |  | 99 |  | x | x
126 | e_037_04 | York | USA | 1970 | 106 |  | auto | 0.426 | 4.624 | 404 | SL | Portland Cement Type II | LIMESTONE |  |  | limestone | [14 empty] | 0 |  | 0 | 44.2 |  |  | C 152.4x406.4 | 76.2 |  | 406.4 | 32.08421 | 100 | 90 |  | 66 |  | 99 |  | x | x | sealed
127 | e_051_01 | McDonald | USA | 1975 | 69 | linear | auto | 0.331 | 3.833 | 465.6 | SL |  | CHERT |  |  | chert | 0 | 0 | 0 | 0 | 0 | 0 | 0 | 0 | 0 | 0 | 0 | 0 | 0 | 0 | 0 | 0 | 0 | 46.1 | 54 | 52500 | C 152.4x406.4 | 76.2 |  | 406.4 | 32.08421 | 100 | 90 |  | 23 |  | 99
128 | e_051_02 | McDonald | USA | 1975 | 69 | linear | auto | 0.331 | 3.833 | 465.6 | SL |  | CHERT |  |  | chert | 0 | 0 | 0 | 0 | 0 | 0 | 0 | 0 | 0 | 0 | 0 | 0 | 0 | 0 | 0 | 0 | 0 | 46.1 | 54 | 52500 | C 152.4x406.4 | 76.2 |  | 406.4 | 32.08421 | 100 | 90 |  | 23 |  | 99
129 | e_051_03 | McDonald | USA | 1975 | 69 | linear | auto | 0.331 | 3.833 | 465.6 | SL |  | CHERT |  |  | chert | 0 | 0 | 0 | 0 | 0 | 0 | 0 | 0 | 0 | 0 | 0 | 0 | 0 | 0 | 0 | 0 | 0 | 46.1 | 54 | 52500 | C 152.4x406.4 | 76.2 |  | 406.4 | 32.08421 | 100 | 90 |  | 23 |  | 99
130 | e_051_04 | McDonald | USA | 1975 | 69 | linear | auto | 0.331 | 3.833 | 465.6 | SL |  | CHERT |  |  | chert | 0 | 0 | 0 | 0 | 0 | 0 | 0 | 0 | 0 | 0 | 0 | 0 | 0 | 0 | 0 | 0 | 0 | 46.1 | 54 | 47000 | C 152.4x406.4 | 76.2 |  | 406.4 | 32.08421 | 100 | 90 |  | 66 |  | 99
131 | e_051_05 | McDonald | USA | 1975 | 69 | linear | auto | 0.331 | 3.833 | 465.6 | SL |  | CHERT |  |  | chert | 0 | 0 | 0 | 0 | 0 | 0 | 0 | 0 | 0 | 0 | 0 | 0 | 0 | 0 | 0 | 0 | 0 | 46.1 | 54 | 47000 | C 152.4x406.4 | 76.2 |  | 406.4 | 32.08421 | 100 | 90 |  | 66 |  | 99
132 | e_051_06 | McDonald | USA | 1975 | 69 | linear | auto | 0.331 | 3.833 | 465.6 | SL |  | CHERT |  |  | chert | 0 | 0 | 0 | 0 | 0 | 0 | 0 | 0 | 0 | 0 | 0 | 0 | 0 | 0 | 0 | 0 | 0 | 46.1 | 54 | 47000 | C 152.4x406.4 | 76.2 |  | 406.4 | 32.08421 | 100 | 90 |  | 66 |  | 99
133 | e_051_07 | McDonald | USA | 1975 | 69 | linear | total | 0.331 | 3.833 | 465.6 | SL |  | CHERT |  |  | chert | 0 | 0 | 0 | 0 | 0 | 0 | 0 | 0 | 0 | 0 | 0 | 0 | 0 | 0 | 0 | 0 | 0 | 46.1 | 54 | 43000 | C 152.4x406.4 | 76.2 |  | 406.4 | 32.08421 | 99 | 90 |  | 23 |  | 50
134 | e_051_08 | McDonald | USA | 1975 | 69 | linear | total | 0.331 | 3.833 | 465.6 | SL |  | CHERT |  |  | chert | 0 | 0 | 0 | 0 | 0 | 0 | 0 | 0 | 0 | 0 | 0 | 0 | 0 | 0 | 0 | 0 | 0 | 46.1 | 54 | 43000 | C 152.4x406.4 | 76.2 |  | 406.4 | 32.08421 | 99 | 90 |  | 23 |  | 50
135 | e_051_09 | McDonald | USA | 1975 | 69 | linear | total | 0.331 | 3.833 | 465.6 | SL |  | CHERT |  |  | chert | 0 | 0 | 0 | 0 | 0 | 0 | 0 | 0 | 0 | 0 | 0 | 0 | 0 | 0 | 0 | 0 | 0 | 46.1 | 54 | 43000 | C 152.4x406.4 | 76.2 |  | 406.4 | 32.08421 | 99 | 90 |  | 23 |  | 50
136 | e_051_10 | McDonald | USA | 1975 | 69 | linear | total | 0.331 | 3.833 | 465.6 | SL |  | CHERT |  |  | chert | 0 | 0 | 0 | 0 | 0 | 0 | 0 | 0 | 0 | 0 | 0 | 0 | 0 | 0 | 0 | 0 | 0 | 46.1 | 54 | 44900 | C 152.4x406.4 | 76.2 |  | 406.4 | 32.08421 | 99 | 90 |  | 66 |  | 50
137 | e_051_11 | McDonald | USA | 1975 | 69 | linear | total | 0.331 | 3.833 | 465.6 | SL |  | CHERT |  |  | chert | 0 | 0 | 0 | 0 | 0 | 0 | 0 | 0 | 0 | 0 | 0 | 0 | 0 | 0 | 0 | 0 | 0 | 46.1 | 54 | 44900 | C 152.4x406.4 | 76.2 |  | 406.4 | 32.08421 | 99 | 90 |  | 66 |  | 50
138 | e_051_12 | McDonald | USA | 1975 | 69 | linear | total | 0.331 | 3.833 | 465.6 | SL |  | CHERT |  |  | chert | 0 | 0 | 0 | 0 | 0 | 0 | 0 | 0 | 0 | 0 | 0 | 0 | 0 | 0 | 0 | 0 | 0 | 46.1 | 54 | 44900 | C 152.4x406.4 | 76.2 |  | 406.4 | 32.08421 | 99 | 90 |  | 66 |  | 50
139 | e_051_13 | McDonald | USA | 1975 | 69 | linear | auto | 0.425 | 4.645 | 404 | SL |  | LIMESTONE |  |  | limestone | 0 | 0 | 0 | 0 | 0 | 0 | 0 | 0 | 0 | 0 | 0 | 0 | 0 | 0 | 0 | 0 | 0 | 51.2 | 56 | 40500 | C 152.4x406.4 | 76.2 |  | 406.4 | 32.08421 | 100 | 90 |  | 23 |  | 99
140 | e_051_14 | McDonald | USA | 1975 | 69 | linear | auto | 0.425 | 4.645 | 404 | SL |  | LIMESTONE |  |  | limestone | 0 | 0 | 0 | 0 | 0 | 0 | 0 | 0 | 0 | 0 | 0 | 0 | 0 | 0 | 0 | 0 | 0 | 51.2 | 56 | 40500 | C 152.4x406.4 | 76.2 |  | 406.4 | 32.08421 | 100 | 90 |  | 23 |  | 99
141 | e_051_15 | McDonald | USA | 1975 | 69 | linear | auto | 0.425 | 4.645 | 404 | SL |  | LIMESTONE |  |  | limestone | 0 | 0 | 0 | 0 | 0 | 0 | 0 | 0 | 0 | 0 | 0 | 0 | 0 | 0 | 0 | 0 | 0 | 51.2 | 56 | 40500 | C 152.4x406.4 | 76.2 |  | 406.4 | 32.08421 | 100 | 90 |  | 23 |  | 99
142 | e_051_16 | McDonald | USA | 1975 | 69 | linear | auto | 0.425 | 4.645 | 404 | SL |  | LIMESTONE |  |  | limestone | 0 | 0 | 0 | 0 | 0 | 0 | 0 | 0 | 0 | 0 | 0 | 0 | 0 | 0 | 0 | 0 | 0 | 51.2 | 56 | 41500 | C 152.4x406.4 | 76.2 |  | 406.4 | 32.08421 | 100 | 90 |  | 66 |  | 99
143 | e_051_17 | McDonald | USA | 1975 | 69 | linear | auto | 0.425 | 4.645 | 404 | SL |  | LIMESTONE |  |  | limestone | 0 | 0 | 0 | 0 | 0 | 0 | 0 | 0 | 0 | 0 | 0 | 0 | 0 | 0 | 0 | 0 | 0 | 51.2 | 56 | 41500 | C 152.4x406.4 | 76.2 |  | 406.4 | 32.08421 | 100 | 90 |  | 66 |  | 99
144 | e_051_18 | McDonald | USA | 1975 | 69 | linear | auto | 0.425 | 4.645 | 404 | SL |  | LIMESTONE |  |  | limestone | 0 | 0 | 0 | 0 | 0 | 0 | 0 | 0 | 0 | 0 | 0 | 0 | 0 | 0 | 0 | 0 | 0 | 51.2 | 56 | 41500 | C 152.4x406.4 | 76.2 |  | 406.4 | 32.08421 | 100 | 90 |  | 66 |  | 99
145 | e_051_19 | McDonald | USA | 1975 | 69 | linear | total | 0.425 | 4.645 | 404 | SL |  | LIMESTONE |  |  | limestone | 0 | 0 | 0 | 0 | 0 | 0 | 0 | 0 | 0 | 0 | 0 | 0 | 0 | 0 | 0 | 0 | 0 | 51.2 | 56 | 38000 | C 152.4x406.4 | 76.2 |  | 406.4 | 32.08421 | 99 | 90 |  | 23 |  | 50
146 | e_051_20 | McDonald | USA | 1975 | 69 | linear | total | 0.425 | 4.645 | 404 | SL |  | LIMESTONE |  |  | limestone | 0 | 0 | 0 | 0 | 0 | 0 | 0 | 0 | 0 | 0 | 0 | 0 | 0 | 0 | 0 | 0 | 0 | 51.2 | 56 | 38000 | C 152.4x406.4 | 76.2 |  | 406.4 | 32.08421 | 99 | 90 |  | 23 |  | 50
147 | e_051_21 | McDonald | USA | 1975 | 69 | linear | total | 0.425 | 4.645 | 404 | SL |  | LIMESTONE |  |  | limestone | 0 | 0 | 0 | 0 | 0 | 0 | 0 | 0 | 0 | 0 | 0 | 0 | 0 | 0 | 0 | 0 | 0 | 51.2 | 56 | 38000 | C 152.4x406.4 | 76.2 |  | 406.4 | 32.08421 | 99 | 90 |  | 23 |  | 50
148 | e_051_22 | McDonald | USA | 1975 | 69 | linear | total | 0.425 | 4.645 | 404 | SL |  | LIMESTONE |  |  | limestone | 0 | 0 | 0 | 0 | 0 | 0 | 0 | 0 | 0 | 0 | 0 | 0 | 0 | 0 | 0 | 0 | 0 | 51.2 | 56 | 40300 | C 152.4x406.4 | 76.2 |  | 406.4 | 32.08421 | 99 | 90 |  | 66 |  | 50
149 | e_051_23 | McDonald | USA | 1975 | 69 | linear | total | 0.425 | 4.645 | 404 | SL |  | LIMESTONE |  |  | limestone | 0 | 0 | 0 | 0 | 0 | 0 | 0 | 0 | 0 | 0 | 0 | 0 | 0 | 0 | 0 | 0 | 0 | 51.2 | 56 | 40300 | C 152.4x406.4 | 76.2 |  | 406.4 | 32.08421 | 99 | 90 |  | 66 |  | 50
150 | e_051_24 | McDonald | USA | 1975 | 69 | linear | total | 0.425 | 4.645 | 404 | SL |  | LIMESTONE |  |  | limestone | 0 | 0 | 0 | 0 | 0 | 0 | 0 | 0 | 0 | 0 | 0 | 0 | 0 | 0 | 0 | 0 | 0 | 51.2 | 56 | 40300 | C 152.4x406.4 | 76.2 |  | 406.4 | 32.08421 | 99 | 90 |  | 66 |  | 50
151 | e_051_25 | McDonald | USA | 1975 | 69 | linear | auto | 0.434 | 3.671 | 460.1 | SL |  | GRAYWACKE |  |  | graywacke | 0 | 0 | 0 | 0 | 0 | 0 | 0 | 0 | 0 | 0 | 0 | 0 | 0 | 0 | 0 | 0 | 0 | 46.1 | 54 | 21600 | C 152.4x406.4 | 76.2 |  | 406.4 | 32.08421 | 100 | 90 |  | 23 |  | 99
152 | e_051_26 | McDonald | USA | 1975 | 69 | linear | auto | 0.434 | 3.671 | 460.1 | SL |  | GRAYWACKE |  |  | graywacke | 0 | 0 | 0 | 0 | 0 | 0 | 0 | 0 | 0 | 0 | 0 | 0 | 0 | 0 | 0 | 0 | 0 | 46.1 | 54 | 21600 | C 152.4x406.4 | 76.2 |  | 406.4 | 32.08421 | 100 | 90 |  | 23 |  | 99
153 | e_051_27 | McDonald | USA | 1975 | 69 | linear | auto | 0.434 | 3.671 | 460.1 | SL |  | GRAYWACKE |  |  | graywacke | 0 | 0 | 0 | 0 | 0 | 0 | 0 | 0 | 0 | 0 | 0 | 0 | 0 | 0 | 0 | 0 | 0 | 46.1 | 54 | 21200 | C 152.4x406.4 | 76.2 |  | 406.4 | 32.08421 | 100 | 90 |  | 66 |  | 99
154 | e_051_28 | McDonald | USA | 1975 | 69 | linear | auto | 0.434 | 3.671 | 460.1 | SL |  | GRAYWACKE |  |  | graywacke | 0 | 0 | 0 | 0 | 0 | 0 | 0 | 0 | 0 | 0 | 0 | 0 | 0 | 0 | 0 | 0 | 0 | 46.1 | 54 | 21200 | C 152.4x406.4 | 76.2 |  | 406.4 | 32.08421 | 100 | 90 |  | 66 |  | 99
155 | e_051_29 | McDonald | USA | 1975 | 69 | linear | total | 0.434 | 3.671 | 460.1 | SL |  | GRAYWACKE |  |  | graywacke | 0 | 0 | 0 | 0 | 0 | 0 | 0 | 0 | 0 | 0 | 0 | 0 | 0 | 0 | 0 | 0 | 0 | 46.1 | 54 | 20000 | C 152.4x406.4 | 76.2 |  | 406.4 | 32.08421 | 99 | 90 |  | 23 |  | 50
156 | e_051_30 | McDonald | USA | 1975 | 69 | linear | total | 0.434 | 3.671 | 460.1 | SL |  | GRAYWACKE |  |  | graywacke | 0 | 0 | 0 | 0 | 0 | 0 | 0 | 0 | 0 | 0 | 0 | 0 | 0 | 0 | 0 | 0 | 0 | 46.1 | 54 | 20000 | C 152.4x406.4 | 76.2 |  | 406.4 | 32.08421 | 99 | 90 |  | 23 |  | 50
157 | e_051_31 | McDonald | USA | 1975 | 69 | linear | total | 0.434 | 3.671 | 460.1 | SL |  | GRAYWACKE |  |  | graywacke | 0 | 0 | 0 | 0 | 0 | 0 | 0 | 0 | 0 | 0 | 0 | 0 | 0 | 0 | 0 | 0 | 0 | 46.1 | 54 | 20500 | C 152.4x406.4 | 76.2 |  | 406.4 | 32.08421 | 99 | 90 |  | 66 |  | 50
158 | e_051_32 | McDonald | USA | 1975 | 69 | linear | total | 0.434 | 3.671 | 460.1 | SL |  | GRAYWACKE |  |  | graywacke | 0 | 0 | 0 | 0 | 0 | 0 | 0 | 0 | 0 | 0 | 0 | 0 | 0 | 0 | 0 | 0 | 0 | 46.1 | 54 | 20500 | C 152.4x406.4 | 76.2 |  | 406.4 | 32.08421 | 99 | 90 |  | 66 |  | 50
159 | e_054_01 | Kommendant | USA | 1976 | 60 | table | auto | 0.381 | 4.339 | 418.8 | SL |  |  |  | crushed | stone | 0 | 0 | 0 | 0 | 0 | 0 | 0 | 0 | 0.005 | 0 | 0 | 0 | 0 | 0 | 0 | 0 | 0 | 43.3 |  | 40680 | C 152.4x406.4 | 76.2 |  | 406.4 | 32.08421 | 100 | 1 |  | 23 |  | 99
160 | e_054_02 | Kommendant | USA | 1976 | 60 | table | total | 0.381 | 4.339 | 418.8 | SL |  |  |  | crushed | stone | 0 | 0 | 0 | 0 | 0 | 0 | 0 | 0 | 0.005 | 0 | 0 | 0 | 0 | 0 | 0 | 0 | 0 | 45.92 | 45.92 | 41370 | C 152.4x406.4 | 76.2 |  | 406.4 | 32.08421 | 100 | 28 |  | 23 |  | 50
161 | e_054_03 | Kommendant | USA | 1976 | 60 | table | auto | 0.384 | 4.029 | 448.5 | SL |  |  |  | crushed | stone | 0 | 0 | 0 | 0 | 0 | 0 | 0 | 0 | 0 | 0 | 0 | 0 | 0 | 0 | 0 | 0 | 0 | 45.44 |  | 42750 | C 152.4x406.4 | 76.2 |  | 406.4 | 32.08421 | 100 | 1 |  | 23 |  | 99
162 | e_054_04 | Kommendant | USA | 1976 | 60 | table | total | 0.384 | 4.029 | 448.5 | SL |  |  |  | crushed | stone | 0 | 0 | 0 | 0 | 0 | 0 | 0 | 0 | 0 | 0 | 0 | 0 | 0 | 0 | 0 | 0 | 0 | 45.23 | 45.23 | 43440 | C 152.4x406.4 | 76.2 |  | 406.4 | 32.08421 | 100 | 28 |  | 23 |  | 50
163 | e_054_05 | Kommendant | USA | 1976 | 60 | table | auto | 0.381 | 4.339 | 418.8 | SL |  |  |  | crushed | stone | 0 | 0 | 0 | 0 | 0 | 0 | 0 | 0 | 0.005 | 0 | 0 | 0 | 0 | 0 | 0 | 0 | 0 | 43.3 | 43.3 | 40680 | C 152.4x406.4 | 76.2 |  | 406.4 | 32.08421 | 100 | 28 |  | 43 |  | 99
164 | e_054_06 | Kommendant | USA | 1976 | 60 | table | total | 0.381 | 4.339 | 418.8 | SL |  |  |  | crushed | stone | 0 | 0 | 0 | 0 | 0 | 0 | 0 | 0 | 0.005 | 0 | 0 | 0 | 0 | 0 | 0 | 0 | 0 | 45.92 | 45.92 | 41370 | C 152.4x406.4 | 76.2 |  | 406.4 | 32.08421 | 100 | 28 |  | 43 |  | 10
165 | e_054_07 | Kommendant | USA | 1976 | 60 | table | auto | 0.384 | 4.029 | 448.5 | SL |  |  |  | crushed | stone | 0 | 0 | 0 | 0 | 0 | 0 | 0 | 0 | 0 | 0 | 0 | 0 | 0 | 0 | 0 | 0 | 0 | 45.44 | 45.44 | 42750 | C 152.4x406.4 | 76.2 |  | 406.4 | 32.08421 | 100 | 28 |  | 43 |  | 99
166 | e_054_08 | Kommendant | USA | 1976 | 60 | table | total | 0.384 | 4.029 | 448.5 | SL |  |  |  | crushed | stone | 0 | 0 | 0 | 0 | 0 | 0 | 0 | 0 | 0 | 0 | 0 | 0 | 0 | 0 | 0 | 0 | 0 | 45.23 | 45.23 | 43440 | C 152.4x406.4 | 76.2 |  | 406.4 | 32.08421 | 100 | 28 |  | 43 |  | 10
167 | e_054_09 | Kommendant | USA | 1976 | 60 | table | auto | 0.381 | 4.339 | 418.8 | SL |  |  |  | crushed | stone | 0 | 0 | 0 | 0 | 0 | 0 | 0 | 0 | 0.005 | 0 | 0 | 0 | 0 | 0 | 0 | 0 | 0 | 43.3 | 49.64 | 40680 | C 152.4x406.4 | 76.2 |  | 406.4 | 32.08421 | 100 | 90 |  | 43 |  | 99
168 | e_054_10 | Kommendant | USA | 1976 | 60 | table | total | 0.381 | 4.339 | 418.8 | SL |  |  |  | crushed | stone | 0 | 0 | 0 | 0 | 0 | 0 | 0 | 0 | 0.005 | 0 | 0 | 0 | 0 | 0 | 0 | 0 | 0 | 45.92 | 55.36 | 41370 | C 152.4x406.4 | 76.2 |  | 406.4 | 32.08421 | 100 | 191 |  | 43 |  | 10
169 | e_054_11 | Kommendant | USA | 1976 | 60 | table | auto | 0.384 | 4.029 | 448.5 | SL |  |  |  | crushed | stone | 0 | 0 | 0 | 0 | 0 | 0 | 0 | 0 | 0 | 0 | 0 | 0 | 0 | 0 | 0 | 0 | 0 | 45.44 | 51.78 | 42750 | C 152.4x406.4 | 76.2 |  | 406.4 | 32.08421 | 100 | 90 |  | 43 |  | 99
170 | e_054_12 | Kommendant | USA | 1976 | 60 | table | total | 0.384 | 4.029 | 448.5 | SL |  |  |  | crushed | stone | 0 | 0 | 0 | 0 | 0 | 0 | 0 | 0 | 0 | 0 | 0 | 0 | 0 | 0 | 0 | 0 | 0 | 45.23 | 54.88 | 43440 | C 152.4x406.4 | 76.2 |  | 406.4 | 32.08421 | 100 | 90 |  | 43 |  | 10
171 | e_054_13 | Kommendant | USA | 1976 | 60 | table | auto | 0.381 | 4.339 | 418.8 | SL |  |  |  | crushed | stone | 0 | 0 | 0 | 0 | 0 | 0 | 0 | 0 | 0.005 | 0 | 0 | 0 | 0 | 0 | 0 | 0 | 0 | 43.3 | 56.54 | 40680 | C 152.4x406.4 | 76.2 |  | 406.4 | 32.08421 | 100 | 270 |  | 43 |  | 99
172 | e_054_14 | Kommendant | USA | 1976 | 60 | table | total | 0.381 | 4.339 | 418.8 | SL |  |  |  | crushed | stone | 0 | 0 | 0 | 0 | 0 | 0 | 0 | 0 | 0.005 | 0 | 0 | 0 | 0 | 0 | 0 | 0 | 0 | 45.92 | 61.36 | 41370 | C 152.4x406.4 | 76.2 |  | 406.4 | 32.08421 | 100 | 270 |  | 43 |  | 10
173 | e_054_15 | Kommendant | USA | 1976 | 60 | table | auto | 0.384 | 4.029 | 448.5 | SL |  |  |  | crushed | stone | 0 | 0 | 0 | 0 | 0 | 0 | 0 | 0 | 0 | 0 | 0 | 0 | 0 | 0 | 0 | 0 | 0 | 45.44 | 56.67 | 42750 | C 152.4x406.4 | 76.2 |  | 406.4 | 32.08421 | 100 | 270 |  | 43 |  | 99
174 | e_054_16 | Kommendant | USA | 1976 | 60 | table | total | 0.384 | 4.029 | 448.5 | SL |  |  |  | crushed | stone | 0 | 0 | 0 | 0 | 0 | 0 | 0 | 0 | 0 | 0 | 0 | 0 | 0 | 0 | 0 | 0 | 0 | 45.23 | 58.12 | 43440 | C 152.4x406.4 | 76.2 |  | 406.4 | 32.08421 | 100 | 270 |  | 43 |  | 10
175 | e_054_17 | Kommendant | USA | 1976 | 60 | table | auto | 0.381 | 4.339 | 418.8 | SL |  |  |  | crushed | stone | 0 | 0 | 0 | 0 | 0 | 0 | 0 | 0 | 0.005 | 0 | 0 | 0 | 0 | 0 | 0 | 0 | 0 | 43.3 | 43.3 | 40680 | C 152.4x406.4 | 76.2 |  | 406.4 | 32.08421 | 100 | 28 |  | 71 |  | 99
176 | e_054_18 | Kommendant | USA | 1976 | 60 | table | total | 0.381 | 4.339 | 418.8 | SL |  |  |  | crushed | stone | 0 | 0 | 0 | 0 | 0 | 0 | 0 | 0 | 0.005 | 0 | 0 | 0 | 0 | 0 | 0 | 0 | 0 | 45.92 | 45.92 | 41370 | C 152.4x406.4 | 76.2 |  | 406.4 | 32.08421 | 100 | 28 |  | 71 |  | 10
177 | e_054_19 | Kommendant | USA | 1976 | 60 | table | auto | 0.384 | 4.029 | 448.5 | SL |  |  |  | crushed | stone | 0 | 0 | 0 | 0 | 0 | 0 | 0 | 0 | 0 | 0 | 0 | 0 | 0 | 0 | 0 | 0 | 0 | 45.44 | 45.44 | 42750 | C 152.4x406.4 | 76.2 |  | 406.4 | 32.08421 | 100 | 28 |  | 71 |  | 99
178 | e_054_20 | Kommendant | USA | 1976 | 60 | table | total | 0.384 | 4.029 | 448.5 | SL |  |  |  | crushed | stone | 0 | 0 | 0 | 0 | 0 | 0 | 0 | 0 | 0 | 0 | 0 | 0 | 0 | 0 | 0 | 0 | 0 | 45.23 | 45.23 | 43440 | C 152.4x406.4 | 76.2 |  | 406.4 | 32.08421 | 100 | 28 |  | 71 |  | 10
179 | e_054_21 | Kommendant | USA | 1976 | 60 | table | auto | 0.381 | 4.339 | 418.8 | SL |  |  |  | crushed | stone | 0 | 0 | 0 | 0 | 0 | 0 | 0 | 0 | 0.005 | 0 | 0 | 0 | 0 | 0 | 0 | 0 | 0 | 43.3 | 49.64 | 40680 | C 152.4x406.4 | 76.2 |  | 406.4 | 32.08421 | 100 | 90 |  | 71 |  | 99
180 | e_054_22 | Kommendant | USA | 1976 | 60 | table | total | 0.381 | 4.339 | 418.8 | SL |  |  |  | crushed | stone | 0 | 0 | 0 | 0 | 0 | 0 | 0 | 0 | 0.005 | 0 | 0 | 0 | 0 | 0 | 0 | 0 | 0 | 45.92 | 55.36 | 41370 | C 152.4x406.4 | 76.2 |  | 406.4 | 32.08421 | 100 | 90 |  | 71 |  | 10
181 | e_054_23 | Kommendant | USA | 1976 | 60 | table | auto | 0.384 | 4.029 | 448.5 | SL |  |  |  | crushed | stone | 0 | 0 | 0 | 0 | 0 | 0 | 0 | 0 | 0 | 0 | 0 | 0 | 0 | 0 | 0 | 0 | 0 | 45.44 | 51.78 | 42750 | C 152.4x406.4 | 76.2 |  | 406.4 | 32.08421 | 100 | 90 |  | 71 |  | 99
182 | e_054_24 | Kommendant | USA | 1976 | 60 | table | total | 0.384 | 4.029 | 448.5 | SL |  |  |  | crushed | stone | 0 | 0 | 0 | 0 | 0 | 0 | 0 | 0 | 0 | 0 | 0 | 0 | 0 | 0 | 0 | 0 | 0 | 45.23 | 54.88 | 43440 | C 152.4x406.4 | 76.2 |  | 406.4 | 32.08421 | 100 | 191 |  | 71 |  | 10
183 | e_054_25 | Kommendant | USA | 1976 | 60 | table | auto | 0.381 | 4.339 | 418.8 | SL |  |  |  | crushed | stone | 0 | 0 | 0 | 0 | 0 | 0 | 0 | 0 | 0.005 | 0 | 0 | 0 | 0 | 0 | 0 | 0 | 0 | 43.3 | 56.54 | 40680 | C 152.4x406.4 | 76.2 |  | 406.4 | 32.08421 | 100 | 270 |  | 71 |  | 99
184 | e_054_26 | Kommendant | USA | 1976 | 60 | table | total | 0.381 | 4.339 | 418.8 | SL |  |  |  | crushed | stone | 0 | 0 | 0 | 0 | 0 | 0 | 0 | 0 | 0.005 | 0 | 0 | 0 | 0 | 0 | 0 | 0 | 0 | 45.92 | 61.36 | 41370 | C 152.4x406.4 | 76.2 |  | 406.4 | 32.08421 | 100 | 270 |  | 71 |  | 10
185 | e_054_27 | Kommendant | USA | 1976 | 60 | table | auto | 0.384 | 4.029 | 448.5 | SL |  |  |  | crushed | stone | 0 | 0 | 0 | 0 | 0 | 0 | 0 | 0 | 0 | 0 | 0 | 0 | 0 | 0 | 0 | 0 | 0 | 45.44 | 56.67 | 42750 | C 152.4x406.4 | 76.2 |  | 406.4 | 32.08421 | 100 | 270 |  | 71 |  | 99
186 | e_054_28 | Kommendant | USA | 1976 | 60 | table | total | 0.384 | 4.029 | 448.5 | SL |  |  |  | crushed | stone | 0 | 0 | 0 | 0 | 0 | 0 | 0 | 0 | 0 | 0 | 0 | 0 | 0 | 0 | 0 | 0 | 0 | 45.23 | 58.12 | 43440 | C 152.4x406.4 | 76.2 |  | 406.4 | 32.08421 | 100 | 270 |  | 71 |  | 10
187 | e_059_01 | Lambotte | Brazil | 1977 | 114 | log | total | 0.55 | 6.51 | 300 | R |  | LIMESTONE |  | crushed | limestone | [17 empty] | 30.6 |  | 39100 | P 100x280 | 100 |  | 280 | 21.21212 |  | 1 | 20 | 20 |  | 60 |  | x | x | H0 is 60 or 95%
188 | e_059_02 | Lambotte | Brazil | 1977 | 114 | log | total | 0.5 | 6.3 | 300 | R |  | LIMESTONE |  | crushed | limestone | [17 empty] | 29.2 |  | 25000 | P 100x280 | 100 |  | 280 | 21.21212 |  | 1 | 20 | 20 |  | 60 | init | x | x | H0 is 60 or 95%
189 | e_059_03 | Lambotte | Brazil | 1977 | 114 | log | total | 0.445 | 5.27 | 360 | R |  | LIMESTONE |  | crushed | limestone | [17 empty] | 41.9 |  | 31550 | P 100x280 | 100 |  | 280 | 21.21212 |  | 1 | 20 | 20 |  | 60 |  | x | x | H0 is 60 or 95%
190 | e_059_04 | Lambotte | Brazil | 1977 | 114 | log | total | 0.47 | 5.23 | 375 | R |  | LIMESTONE |  | crushed | limestone | [17 empty] | 39 |  | 34360 | P 100x280 | 100 |  | 280 | 21.21212 |  | 1 | 20 | 20 |  | 60 |  | x | x | H0 is 60 or 95%
191 | e_061_01 | Wischers | D | 1977 | 115 |  |  | 0.48 | 5.862 | 325 | R | [5 empty] | 0 | 0 | 0 | [5 empty] | 0 |  | 0 |  |  |  | 0 |  | 0 | 50.3 |  | 35020 | C 150x600 | 75 |  | 600 | 33.33333 | 100 | 4.54 |  | 20 |  | 65 |  |  | x
192 | e_061_02 | Wischers | D | 1977 | 115 |  |  | 0.48 | 5.862 | 325 | R | [5 empty] | 0 | 0 | 0 | [5 empty] | 0 |  | 0 |  |  |  | 0 |  | 0 | 50.3 |  | 35020 | C 150x600 | 75 |  | 600 | 33.33333 | 100 | 8 |  | 20 |  | 65 |  |  | x
193 | e_061_03 | Wischers | D | 1977 | 115 |  |  | 0.48 | 5.862 | 325 | R | [5 empty] | 0 | 0 | 0 | [5 empty] | 0 |  | 0 |  |  |  | 0 |  | 0 | 50.3 |  | 35020 | C 150x600 | 75 |  | 600 | 33.33333 | 100 | 28 |  | 20 |  | 65 |  |  | x
194 | e_061_04 | Wischers | D | 1977 | 115 |  |  | 0.48 | 4.239 | 410 | R | [5 empty] | 0 | 0 | 0 | [5 empty] | 0 |  | 0 |  |  |  | 0 |  | 0 | 46.4 |  | 32790 | C 150x600 | 75 |  | 600 | 33.33333 | 100 | 4.92 |  | 20 |  | 65 |  |  | x
195 | e_061_05 | Wischers | D | 1977 | 115 |  |  | 0.48 | 4.239 | 410 | R | [5 empty] | 0 | 0 | 0 | [5 empty] | 0 |  | 0 |  |  |  | 0 |  | 0 | 46.4 |  | 32790 | C 150x600 | 75 |  | 600 | 33.33333 | 100 | 10 |  | 20 |  | 65 |  |  | x
196 | e_061_06 | Wischers | D | 1977 | 115 |  |  | 0.48 | 4.239 | 410 | R | [5 empty] | 0 | 0 | 0 | [5 empty] | 0 |  | 0 |  |  |  | 0 |  | 0 | 46.4 |  | 32790 | C 150x600 | 75 |  | 600 | 33.33333 | 100 | 28 |  | 20 |  | 65 |  |  | x
197 | e_061_07 | Wischers | D | 1977 | 115 |  |  | 0.48 | 5.862 | 325 | RS | [5 empty] | 0 | 0 | 0 | [5 empty] | 0 |  | 0 |  |  |  | 0 |  | 0 | 56.3 |  | 37450 | C 150x600 | 75 |  | 600 | 33.33333 | 100 | 0.83 |  | 20 |  | 65 |  |  | x
198 | e_061_08 | Wischers | D | 1977 | 115 |  |  | 0.48 | 5.862 | 325 | RS | [5 empty] | 0 | 0 | 0 | [5 empty] | 0 |  | 0 |  |  |  | 0 |  | 0 | 56.3 |  | 37450 | C 150x600 | 75 |  | 600 | 33.33333 | 100 | 2.92 |  | 20 |  | 65 |  |  | x
199 | e_061_09 | Wischers | D | 1977 | 115 |  |  | 0.48 | 5.862 | 325 | RS | [5 empty] | 0 | 0 | 0 | [5 empty] | 0 |  | 0 |  |  |  | 0 |  | 0 | 56.3 |  | 37450 | C 150x600 | 75 |  | 600 | 33.33333 | 100 | 28 |  | 20 |  | 65 |  |  | x
200 | e_061_10 | Wischers | D | 1977 | 115 |  |  | 0.48 | 4.239 | 410 | RS | [5 empty] | 0 | 0 | 0 | [5 empty] | 0 |  | 0 |  |  |  | 0 |  | 0 | 50.8 |  | 30700 | C 150x600 | 75 |  | 600 | 33.33333 | 100 | 1.42 |  | 20 |  | 65 |  |  | x
201 | e_061_11 | Wischers | D | 1977 | 115 |  |  | 0.48 | 4.239 | 410 | RS | [5 empty] | 0 | 0 | 0 | [5 empty] | 0 |  | 0 |  |  |  | 0 |  | 0 | 50.8 |  | 30700 | C 150x600 | 75 |  | 600 | 33.33333 | 100 | 2.92 |  | 20 |  | 65 |  |  | x
202 | e_061_12 | Wischers | D | 1977 | 115 |  |  | 0.48 | 4.239 | 410 | RS | [5 empty] | 0 | 0 | 0 | [5 empty] | 0 |  | 0 |  |  |  | 0 |  | 0 | 50.8 |  | 30700 | C 150x600 | 75 |  | 600 | 33.33333 | 100 | 28 |  | 20 |  | 65 |  |  | x
203 | e_061_13 | Wischers | D | 1977 | 115 |  |  | 0.4 | 4.533 | 400 | RS | [5 empty] | 0 | 0 | 0 | [5 empty] | 0 |  | 0 |  |  |  | 0 |  | 0 | 60.3 |  | 38910 | C 150x600 | 75 |  | 600 | 33.33333 | 100 | 0.42 |  | 20 |  | 65 |  |  | x
204 | e_061_14 | Wischers | D | 1977 | 115 |  |  | 0.4 | 4.533 | 400 | RS | [5 empty] | 0 | 0 | 0 | [5 empty] | 0 |  | 0 |  |  |  | 0 |  | 0 | 60.3 |  | 38910 | C 150x600 | 75 |  | 600 | 33.33333 | 100 | 1.5 |  | 20 |  | 65 |  |  | x
205 | e_061_15 | Wischers | D | 1977 | 115 |  |  | 0.4 | 4.533 | 400 | RS | [5 empty] | 0 | 0 | 0 | [5 empty] | 0 |  | 0 |  |  |  | 0 |  | 0 | 60.3 |  | 38910 | C 150x600 | 75 |  | 600 | 33.33333 | 100 | 28 |  | 20 |  | 65 |  |  | x
206 | e_063_01 | Wesche | D | 1978 | 116 |  |  | 0.55 | 5.387 | 336 | R | [5 empty] | 0 | 0 | 0 | [5 empty] | 0 |  | 0 |  |  |  | 0 |  | 0 | 33.2 |  | 32200 | C 200x800 | 100 |  | 800 | 44.44444 | 65 | 3 |  | 20 |  | 65 |  |  | x
207 | e_063_02 | Wesche | D | 1978 | 116 |  |  | 0.55 | 5.387 | 336 | R | [5 empty] | 0 | 0 | 0 | [5 empty] | 0 |  | 0 |  |  |  | 0 |  | 0 | 33.2 |  | 32200 | C 200x800 | 100 |  | 800 | 44.44444 | 65 | 7 |  | 20 |  | 65 |  |  | x
208 | e_063_03 | Wesche | D | 1978 | 116 |  |  | 0.55 | 5.395 | 337 | RS | [5 empty] | 0 | 0 | 0 | [5 empty] | 0 |  | 0 |  |  |  | 0 |  | 0 | 46.5 |  | 37500 | C 200x800 | 100 |  | 800 | 44.44444 | 65 | 1 |  | 20 |  | 65 | init |  | x
209 | e_063_04 | Wesche | D | 1978 | 116 |  |  | 0.55 | 5.395 | 337 | RS | [5 empty] | 0 | 0 | 0 | [5 empty] | 0 |  | 0 |  |  |  | 0 |  | 0 | 46.5 |  | 37500 | C 200x800 | 100 |  | 800 | 44.44444 | 65 | 3 |  | 20 |  | 65 | init |  | x
210 | e_063_05 | Wesche | D | 1978 | 116 |  |  | 0.55 | 5.395 | 337 | RS | [5 empty] | 0 | 0 | 0 | [5 empty] | 0 |  | 0 |  |  |  | 0 |  | 0 | 46.5 |  | 37500 | C 200x800 | 100 |  | 800 | 44.44444 | 65 | 7 |  | 20 |  | 65 | init |  | x
211 | e_063_06 | Wesche | D | 1978 | 116 |  |  | 0.55 | 5.386 | 336 | SL | [5 empty] | 0 | 0 | 0 | [5 empty] | 0 |  | 0 |  |  |  | 0 |  | 0 | 33.9 |  | 27800 | C 200x800 | 100 |  | 800 | 44.44444 | 65 | 3 |  | 20 |  | 65 |  |  | x
212 | e_063_07 | Wesche | D | 1978 | 116 |  |  | 0.55 | 5.386 | 336 | SL | [5 empty] | 0 | 0 | 0 | [5 empty] | 0 |  | 0 |  |  |  | 0 |  | 0 | 33.9 |  | 27800 | C 200x800 | 100 |  | 800 | 44.44444 | 65 | 7 |  | 20 |  | 65 |  |  | x
213 | e_063_08 | Wesche | D | 1978 | 116 |  |  | 0.55 | 5.386 | 336 | SL | [5 empty] | 0 | 0 | 0 | [5 empty] | 0 |  | 0 |  |  |  | 0 |  | 0 | 33.1 |  | 35400 | C 200x800 | 100 |  | 800 | 44.44444 | 65 | 7 |  | 20 |  | 65 |  |  | x
214 | e_063_09 | Wesche | D | 1978 | 116 |  |  | 0.55 | 5.386 | 336 | SL | [5 empty] | 0 | 0 | 0 | [5 empty] | 0 |  | 0 |  |  |  | 0 |  | 0 | 30.5 |  | 28400 | C 200x800 | 100 |  | 800 | 44.44444 | 65 | 7 |  | 20 |  | 65 |  |  | x
215 | e_067_01 | Aschl | D | 1981 |  |  |  | 0.52 | 5.066 | 351 | SL | [5 empty] | 0 | 17.094 | 0 | [5 empty] | 0.399 |  | 0 |  |  |  | 0 |  | 0 | 55.1 |  |  | C 150x620 | 75 |  | 620 | 33.45324 |  |  |  | 20 |  | 65 |  |  | x
216 | e_068_01 | Ngab | USA | 1981 | 77 |  | auto? | 0.32 | 2.81 |  | R | [5 empty] | 0 | 0 | 0 | [5 empty] | 1 |  | 0 |  |  |  | 0 |  | 0 | 62 |  |  | P 88.4x266.7 | 88.4 |  | 266.7 | 18.95809 | 99 | 30 |  | 20 |  | 99 |  |  |  | polymer water reducer
217 | e_069_01 | Stokl | D | 1967 | 117 |  |  | 0.601 | 5.02 | 358 | SL | [5 empty] | 0 | 0 | 0 | [5 empty] | 0 |  | 0 |  |  |  | 0 |  | 0 | 17.7 |  | 26500 | C 150x300 | 75 |  | 300 | 30 | 65 | 7 |  | 20 |  | 65 | init |  | x
218 | e_069_02 | Stokl | D | 1967 | 117 |  |  | 0.599 | 8.32 | 247 | SL | [5 empty] | 0 | 0 | 0 | [5 empty] | 0 |  | 0 |  |  |  | 0 |  | 0 | 19 |  | 27100 | C 150x300 | 75 |  | 300 | 30 | 65 | 7 |  | 20 |  | 65 |  |  | x
219 | e_069_03 | Stokl | D | 1967 | 117 |  |  | 0.45 | 5.405 | 353 | SL | [5 empty] | 0 | 0 | 0 | [5 empty] | 0 |  | 0 |  |  |  | 0 |  | 0 | 23.9 |  | 24090 | C 150x300 | 75 |  | 300 | 30 | 65 | 7 |  | 20 |  | 65 |  |  | x
220 | e_069_04 | Stokl | D | 1967 | 117 |  |  | 0.8 | 7.76 | 250 | SL | [5 empty] | 0 | 0 | 0 | [5 empty] | 0 |  | 0 |  |  |  | 0 |  | 0 | 10.8 |  | 20800 | C 150x300 | 75 |  | 300 | 30 | 65 | 7 |  | 20 |  | 65 |  |  | x
221 | e_071_01 | Weigler | D | 1981 | 118 |  |  | 0.5 |  | 350 | SL | [22 empty] | 41.3 |  | 31120 | C 150x600 | 75 |  | 600 | 33.33333 |  | 3 |  | 22 |  | 65 |  | x | x
222 | e_071_02 | Weigler | D | 1981 | 118 |  |  | 0.5 |  | 350 | R | [22 empty] | 40.7 |  | 32710 | C 150x600 | 75 |  | 600 | 33.33333 |  | 3 |  | 22 |  | 65 |  | x | x
223 | e_071_03 | Weigler | D | 1981 | 118 |  |  | 0.5 |  | 350 | SL | [22 empty] | 37.5 |  | 32900 | C 150x600 | 75 |  | 600 | 33.33333 |  | 3 |  | 22 |  | 65 |  | x | x
224 | e_071_04 | Weigler | D | 1981 | 118 |  |  | 0.5 |  | 350 | R | [22 empty] | 44.7 |  | 36180 | C 150x600 | 75 |  | 600 | 33.33333 |  | 3 |  | 22 |  | 65 |  | x | x
225 | e_071_05 | Weigler | D | 1981 | 118 |  |  | 0.5 |  | 350 | RS | [22 empty] | 59.4 |  | 35490 | C 150x600 | 75 |  | 600 | 33.33333 |  | 3 |  | 22 |  | 65 |  | x | x
226 | e_071_06 | Weigler | D | 1981 | 118 |  |  | 0.6 |  | 292 | SL | [22 empty] | 34.2 |  | 30940 | C 150x600 | 75 |  | 600 | 33.33333 |  | 3 |  | 22 |  | 65 |  | x | x
227 | e_071_07 | Weigler | D | 1981 | 118 |  |  | 0.6 |  | 292 | R | [22 empty] | 38.4 |  | 32350 | C 150x600 | 75 |  | 600 | 33.33333 |  | 3 |  | 22 |  | 65 |  | x | x
228 | e_071_08 | Weigler | D | 1981 | 118 |  |  | 0.65 |  | 269 | RS | [22 empty] | 40.3 |  | 33290 | C 150x600 | 75 |  | 600 | 33.33333 |  | 3 |  | 22 |  | 65 |  | x | x
229 | e_072_01 | Brooks | GB | 1983 | 27 |  |  | 0.36 | 3.3 | 520 | R | [5 empty] | 0 | 0 | 0 | [5 empty] | 0 |  | 0 |  |  |  | 0 |  | 0 | 70.9 |  | 38100 | C 76x255 | 38 |  | 255 | 16.53584 | 100 | 28 |  | 20 |  | 100
230 | e_072_02 | Brooks | GB | 1983 | 27 |  |  | 0.27 | 3.3 | 535 | R | [5 empty] | 0 | 0 | 0 | [5 empty] | 1.5 |  | 0 |  |  |  | 0 |  | 0 | 85.5 |  | 42800 | C 76x255 | 38 |  | 255 | 16.53584 | 100 | 28 |  | 20 |  | 100 | init
231 | e_072_03 | Brooks | GB | 1983 | 27 |  |  | 0.34 | 2.6 | 608 | R | [5 empty] | 0 | 0 | 0 | [5 empty] | 0 |  | 0 |  |  |  | 0 |  | 0 | 69.1 |  | 37500 | C 76x255 | 38 |  | 255 | 16.53584 | 100 | 28 |  | 20 |  | 100 | init
232 | e_072_04 | Brooks | GB | 1983 | 27 |  |  | 0.27 | 2.6 | 628 | R | [5 empty] | 0 | 0 | 0 | [5 empty] | 1.3 |  | 0 |  |  |  | 0 |  | 0 | 80.9 |  | 40700 | C 76x255 | 38 |  | 255 | 16.53584 | 100 | 28 |  | 20 |  | 100 | init
233 | e_072_05 | Brooks | GB | 1983 | 27 |  |  | 0.3 | 2.08 | 725 | R | [5 empty] | 0 | 0 | 0 | [5 empty] | 0 |  | 0 |  |  |  | 0 |  | 0 | 67.3 |  | 37000 | C 76x255 | 38 |  | 255 | 16.53584 | 100 | 28 |  | 20 |  | 100 | init
234 | e_072_06 | Brooks | GB | 1983 | 27 |  |  | 0.36 | 3.3 | 520 | R | [5 empty] | 0 | 0 | 0 | [5 empty] | 0 |  | 0 |  |  |  | 0 |  | 0 | 70.9 |  | 38100 | C 76x255 | 38 |  | 255 | 16.53584 | 100 | 28 |  | 20 |  | 65
235 | e_072_07 | Brooks | GB | 1983 | 27 |  |  | 0.27 | 3.3 | 535 | R | [5 empty] | 0 | 0 | 0 | [5 empty] | 1.5 |  | 0 |  |  |  | 0 |  | 0 | 85.5 |  | 42800 | C 76x255 | 38 |  | 255 | 16.53584 | 100 | 28 |  | 20 |  | 65
236 | e_072_08 | Brooks | GB | 1983 | 27 |  |  | 0.34 | 2.6 | 608 | R | [5 empty] | 0 | 0 | 0 | [5 empty] | 0 |  | 0 |  |  |  | 0 |  | 0 | 69.1 |  | 37500 | C 76x255 | 38 |  | 255 | 16.53584 | 100 | 28 |  | 20 |  | 65
237 | e_072_09 | Brooks | GB | 1983 | 27 |  |  | 0.27 | 2.6 | 628 | R | [5 empty] | 0 | 0 | 0 | [5 empty] | 1.3 |  | 0 |  |  |  | 0 |  | 0 | 80.9 |  | 40700 | C 76x255 | 38 |  | 255 | 16.53584 | 100 | 28 |  | 20 |  | 65
238 | e_072_10 | Brooks | GB | 1983 | 27 |  |  | 0.3 | 2.08 | 725 | R | [5 empty] | 0 | 0 | 0 | [5 empty] | 0 |  | 0 |  |  |  | 0 |  | 0 | 67.3 |  | 37000 | C 76x255 | 38 |  | 255 | 16.53584 | 100 | 28 |  | 20 |  | 65
239 | e_074_01 | Brooks | GB | 1984 | 24 | log | drying | 0.8 | 4.75 | 405 | R |  |  |  |  | North Notts. | 0 | 0 | 0 | 0 | 0 | 0 | 0 | 0 | 0 | 0 | 0 | 0 | 0 | 0 | 0 | 0 | 0 | 16.695 |  |  | C 76x255 | 38 |  | 255 | 16.53584 | 100 | 14 |  | 23 |  | 60
240 | e_074_02 | Brooks | GB | 1984 | 24 | log | drying | 0.67 | 4.75 | 366 | R |  |  |  |  | North Notts. | 0 | 0 | 0 | 0 | 0 | 0 | 0 | 0 | 0 | 0 | 0 | 0 | 0 | 0 | 0 | 0 | 0 | 22.26 |  |  | C 76x255 | 38 |  | 255 | 16.53584 | 100 | 14 |  | 23 |  | 60
241 | e_074_03 | Brooks | GB | 1984 | 24 | log | drying | 0.58 | 4.75 | 337 | R |  |  |  |  | North Notts. | 0 | 0 | 0 | 0 | 0 | 0 | 0 | 0 | 0 | 0 | 0 | 0 | 0 | 0 | 0 | 0 | 0 | 35.09357 |  |  | C 76x255 | 38 |  | 255 | 16.53584 | 100 | 14 |  | 23 |  | 60
242 | e_074_04 | Brooks | GB | 1984 | 24 | log | drying | 0.54 | 4.75 | 326 | R |  |  |  |  | North Notts. | 0 | 0 | 0 | 0 | 0 | 0 | 0 | 0 | 0 | 0 | 0 | 0 | 0 | 0 | 0 | 0 | 0 | 37.25143 |  |  | C 76x255 | 38 |  | 255 | 16.53584 | 100 | 14 |  | 23 |  | 60
243 | e_074_05 | Brooks | GB | 1984 | 24 | log | drying | 0.5 | 4.75 | 311 | R |  |  |  |  | North Notts. | 0 | 0 | 0 | 0 | 0 | 0 | 0 | 0 | 0 | 0 | 0 | 0 | 0 | 0 | 0 | 0 | 0 | 41.79429 |  |  | C 76x255 | 38 |  | 255 | 16.53584 | 100 | 14 |  | 23 |  | 60
244 | e_074_06 | Brooks | GB | 1984 | 24 | log | drying | 0.8 | 4.75 | 389 | R |  |  |  |  | Stourton | 0 | 0 | 0 | 0 | 0 | 0 | 0 | 0 | 0 | 0 | 0 | 0 | 0 | 0 | 0 | 0 | 0 | 16.58143 |  |  | C 76x255 | 38 |  | 255 | 16.53584 | 100 | 14 |  | 23 |  | 60
245 | e_074_07 | Brooks | GB | 1984 | 24 | log | drying | 0.67 | 4.75 | 351 | R |  |  |  |  | Stourton | 0 | 0 | 0 | 0 | 0 | 0 | 0 | 0 | 0 | 0 | 0 | 0 | 0 | 0 | 0 | 0 | 0 | 23.055 |  |  | C 76x255 | 38 |  | 255 | 16.53584 | 100 | 14 |  | 23 |  | 60
246 | e_074_08 | Brooks | GB | 1984 | 24 | log | drying | 0.56 | 4.75 | 317 | R |  |  |  |  | Stourton | 0 | 0 | 0 | 0 | 0 | 0 | 0 | 0 | 0 | 0 | 0 | 0 | 0 | 0 | 0 | 0 | 0 | 31.45929 |  |  | C 76x255 | 38 |  | 255 | 16.53584 | 100 | 14 |  | 23 |  | 60
247 | e_074_09 | Brooks | GB | 1984 | 24 | log | drying | 0.48 | 4.75 | 292 | R |  |  |  |  | Stourton | 0 | 0 | 0 | 0 | 0 | 0 | 0 | 0 | 0 | 0 | 0 | 0 | 0 | 0 | 0 | 0 | 0 | 33.95786 |  |  | C 76x255 | 38 |  | 255 | 16.53584 | 100 | 14 |  | 23 |  | 60
248 | e_074_10 | Brooks | GB | 1984 | 24 | log | drying | 0.4 | 4.75 | 267 | R |  |  |  |  | Stourton | 0 | 0 | 0 | 0 | 0 | 0 | 0 | 0 | 0 | 0 | 0 | 0 | 0 | 0 | 0 | 0 | 0 | 41.56714 |  |  | C 76x255 | 38 |  | 255 | 16.53584 | 100 | 14 |  | 23 |  | 60
249 | e_074_11 | Brooks | GB | 1984 | 24 | log | drying | 0.76 | 4.75 | 383 | R |  |  |  | lightweight fly ash | Aglite | 0 | 0 | 0 | 0 | 0 | 0 | 0 | 0 | 0 | 0 | 0 | 0 | 0 | 0 | 0 | 0 | 0 | 20.67 |  |  | C 76x255 | 38 |  | 255 | 16.53584 | 100 | 14 |  | 23 |  | 60
250 | e_074_12 | Brooks | GB | 1984 | 24 | log | drying | 0.62 | 4.75 | 344 | R |  |  |  | lightweight fly ash | Aglite | 0 | 0 | 0 | 0 | 0 | 0 | 0 | 0 | 0 | 0 | 0 | 0 | 0 | 0 | 0 | 0 | 0 | 29.86929 |  |  | C 76x255 | 38 |  | 255 | 16.53584 | 100 | 14 |  | 23 |  | 60
251 | e_074_13 | Brooks | GB | 1984 | 24 | log | drying | 0.55 | 4.75 | 323 | R |  |  |  | lightweight fly ash | Aglite | 0 | 0 | 0 | 0 | 0 | 0 | 0 | 0 | 0 | 0 | 0 | 0 | 0 | 0 | 0 | 0 | 0 | 28.05214 |  |  | C 76x255 | 38 |  | 255 | 16.53584 | 100 | 14 |  | 23 |  | 60
252 | e_074_14 | Brooks | GB | 1984 | 24 | log | drying | 0.45 | 4.75 | 291 | R |  |  |  | lightweight fly ash | Aglite | 0 | 0 | 0 | 0 | 0 | 0 | 0 | 0 | 0 | 0 | 0 | 0 | 0 | 0 | 0 | 0 | 0 | 26.68929 |  |  | C 76x255 | 38 |  | 255 | 16.53584 | 100 | 14 |  | 23 |  | 60
253 | e_074_15 | Brooks | GB | 1984 | 24 | log | drying | 0.86 | 4.75 | 457 | R |  |  |  | expanded clay | Lytag | 0 | 0 | 0 | 0 | 0 | 0 | 0 | 0 | 0 | 0 | 0 | 0 | 0 | 0 | 0 | 0 | 0 | 19.98857 |  |  | C 76x255 | 38 |  | 255 | 16.53584 | 100 | 14 |  | 23 |  | 60
254 | e_074_16 | Brooks | GB | 1984 | 24 | log | drying | 0.75 | 4.75 | 425 | R |  |  |  | expanded clay | Lytag | 0 | 0 | 0 | 0 | 0 | 0 | 0 | 0 | 0 | 0 | 0 | 0 | 0 | 0 | 0 | 0 | 0 | 29.415 |  |  | C 76x255 | 38 |  | 255 | 16.53584 | 100 | 14 |  | 23 |  | 60
255 | e_074_17 | Brooks | GB | 1984 | 24 | log | drying | 0.63 | 4.75 | 387 | R |  |  |  | expanded clay | Lytag | 0 | 0 | 0 | 0 | 0 | 0 | 0 | 0 | 0 | 0 | 0 | 0 | 0 | 0 | 0 | 0 | 0 | 34.29857 |  |  | C 76x255 | 38 |  | 255 | 16.53584 | 100 | 14 |  | 23 |  | 60
256 | e_074_18 | Brooks | GB | 1984 | 24 | log | drying | 0.55 | 4.75 | 360 | R |  |  |  | expanded clay | Lytag | 0 | 0 | 0 | 0 | 0 | 0 | 0 | 0 | 0 | 0 | 0 | 0 | 0 | 0 | 0 | 0 | 0 | 35.43429 |  |  | C 76x255 | 38 |  | 255 | 16.53584 | 100 | 14 |  | 23 |  | 60
257 | e_074_19 | Brooks | GB | 1984 | 24 | log | auto | 0.8 | 4.75 | 405 | R |  |  |  |  | North Notts. | 0 | 0 | 0 | 0 | 0 | 0 | 0 | 0 | 0 | 0 | 0 | 0 | 0 | 0 | 0 | 0 | 0 | 16.695 |  |  | C 76x255 | 38 |  | 255 | 16.53584 | 100 | 14 |  | 21 |  | 100
258 | e_074_20 | Brooks | GB | 1984 | 24 | log | auto | 0.67 | 4.75 | 366 | R |  |  |  |  | North Notts. | 0 | 0 | 0 | 0 | 0 | 0 | 0 | 0 | 0 | 0 | 0 | 0 | 0 | 0 | 0 | 0 | 0 | 22.26 |  |  | C 76x255 | 38 |  | 255 | 16.53584 | 100 | 14 |  | 21 |  | 100
259 | e_074_21 | Brooks | GB | 1984 | 24 | log | auto | 0.58 | 4.75 | 337 | R |  |  |  |  | North Notts. | 0 | 0 | 0 | 0 | 0 | 0 | 0 | 0 | 0 | 0 | 0 | 0 | 0 | 0 | 0 | 0 | 0 | 35.09357 |  |  | C 76x255 | 38 |  | 255 | 16.53584 | 100 | 14 |  | 21 |  | 100
260 | e_074_22 | Brooks | GB | 1984 | 24 | log | auto | 0.54 | 4.75 | 326 | R |  |  |  |  | North Notts. | 0 | 0 | 0 | 0 | 0 | 0 | 0 | 0 | 0 | 0 | 0 | 0 | 0 | 0 | 0 | 0 | 0 | 37.25143 |  |  | C 76x255 | 38 |  | 255 | 16.53584 | 100 | 14 |  | 21 |  | 100
261 | e_074_23 | Brooks | GB | 1984 | 24 | log | auto | 0.5 | 4.75 | 311 | R |  |  |  |  | North Notts. | 0 | 0 | 0 | 0 | 0 | 0 | 0 | 0 | 0 | 0 | 0 | 0 | 0 | 0 | 0 | 0 | 0 | 41.79429 |  |  | C 76x255 | 38 |  | 255 | 16.53584 | 100 | 14 |  | 21 |  | 100
262 | e_074_24 | Brooks | GB | 1984 | 24 | log | auto | 0.8 | 4.75 | 389 | R |  |  |  |  | Stourton | 0 | 0 | 0 | 0 | 0 | 0 | 0 | 0 | 0 | 0 | 0 | 0 | 0 | 0 | 0 | 0 | 0 | 16.58143 |  |  | C 76x255 | 38 |  | 255 | 16.53584 | 100 | 14 |  | 21 |  | 100
263 | e_074_25 | Brooks | GB | 1984 | 24 | log | auto | 0.67 | 4.75 | 351 | R |  |  |  |  | Stourton | 0 | 0 | 0 | 0 | 0 | 0 | 0 | 0 | 0 | 0 | 0 | 0 | 0 | 0 | 0 | 0 | 0 | 23.055 |  |  | C 76x255 | 38 |  | 255 | 16.53584 | 100 | 14 |  | 21 |  | 100
264 | e_074_26 | Brooks | GB | 1984 | 24 | log | auto | 0.56 | 4.75 | 317 | R |  |  |  |  | Stourton | 0 | 0 | 0 | 0 | 0 | 0 | 0 | 0 | 0 | 0 | 0 | 0 | 0 | 0 | 0 | 0 | 0 | 31.45929 |  |  | C 76x255 | 38 |  | 255 | 16.53584 | 100 | 14 |  | 21 |  | 100
265 | e_074_27 | Brooks | GB | 1984 | 24 | log | auto | 0.48 | 4.75 | 292 | R |  |  |  |  | Stourton | 0 | 0 | 0 | 0 | 0 | 0 | 0 | 0 | 0 | 0 | 0 | 0 | 0 | 0 | 0 | 0 | 0 | 33.95786 |  |  | C 76x255 | 38 |  | 255 | 16.53584 | 100 | 14 |  | 21 |  | 100
266 | e_074_28 | Brooks | GB | 1984 | 24 | log | auto | 0.4 | 4.75 | 267 | R |  |  |  |  | Stourton | 0 | 0 | 0 | 0 | 0 | 0 | 0 | 0 | 0 | 0 | 0 | 0 | 0 | 0 | 0 | 0 | 0 | 41.56714 |  |  | C 76x255 | 38 |  | 255 | 16.53584 | 100 | 14 |  | 21 |  | 100
267 | e_074_29 | Brooks | GB | 1984 | 24 | log | auto | 0.76 | 4.75 | 383 | R |  |  |  | lightweight fly ash | Aglite | 0 | 0 | 0 | 0 | 0 | 0 | 0 | 0 | 0 | 0 | 0 | 0 | 0 | 0 | 0 | 0 | 0 | 20.67 |  |  | C 76x255 | 38 |  | 255 | 16.53584 | 100 | 14 |  | 21 |  | 100
268 | e_074_30 | Brooks | GB | 1984 | 24 | log | auto | 0.62 | 4.75 | 344 | R |  |  |  | lightweight fly ash | Aglite | 0 | 0 | 0 | 0 | 0 | 0 | 0 | 0 | 0 | 0 | 0 | 0 | 0 | 0 | 0 | 0 | 0 | 29.86929 |  |  | C 76x255 | 38 |  | 255 | 16.53584 | 100 | 14 |  | 21 |  | 100
269 | e_074_31 | Brooks | GB | 1984 | 24 | log | auto | 0.55 | 4.75 | 323 | R |  |  |  | lightweight fly ash | Aglite | 0 | 0 | 0 | 0 | 0 | 0 | 0 | 0 | 0 | 0 | 0 | 0 | 0 | 0 | 0 | 0 | 0 | 28.05214 |  |  | C 76x255 | 38 |  | 255 | 16.53584 | 100 | 14 |  | 21 |  | 100
270 | e_074_32 | Brooks | GB | 1984 | 24 | log | auto | 0.45 | 4.75 | 291 | R |  |  |  | lightweight fly ash | Aglite | 0 | 0 | 0 | 0 | 0 | 0 | 0 | 0 | 0 | 0 | 0 | 0 | 0 | 0 | 0 | 0 | 0 | 26.68929 |  |  | C 76x255 | 38 |  | 255 | 16.53584 | 100 | 14 |  | 21 |  | 100
271 | e_074_33 | Brooks | GB | 1984 | 24 | log | auto | 0.86 | 4.75 | 457 | R |  |  |  | expanded clay | Lytag | 0 | 0 | 0 | 0 | 0 | 0 | 0 | 0 | 0 | 0 | 0 | 0 | 0 | 0 | 0 | 0 | 0 | 19.98857 |  |  | C 76x255 | 38 |  | 255 | 16.53584 | 100 | 14 |  | 21 |  | 100
272 | e_074_34 | Brooks | GB | 1984 | 24 | log | auto | 0.75 | 4.75 | 425 | R |  |  |  | expanded clay | Lytag | 0 | 0 | 0 | 0 | 0 | 0 | 0 | 0 | 0 | 0 | 0 | 0 | 0 | 0 | 0 | 0 | 0 | 29.415 |  |  | C 76x255 | 38 |  | 255 | 16.53584 | 100 | 14 |  | 21 |  | 100
273 | e_074_35 | Brooks | GB | 1984 | 24 | log | auto | 0.63 | 4.75 | 387 | R |  |  |  | expanded clay | Lytag | 0 | 0 | 0 | 0 | 0 | 0 | 0 | 0 | 0 | 0 | 0 | 0 | 0 | 0 | 0 | 0 | 0 | 34.29857 |  |  | C 76x255 | 38 |  | 255 | 16.53584 | 100 | 14 |  | 21 |  | 100
274 | e_074_36 | Brooks | GB | 1984 | 24 | log | auto | 0.55 | 4.75 | 360 | R |  |  |  | expanded clay | Lytag | 0 | 0 | 0 | 0 | 0 | 0 | 0 | 0 | 0 | 0 | 0 | 0 | 0 | 0 | 0 | 0 | 0 | 35.43429 |  |  | C 76x255 | 38 |  | 255 | 16.53584 | 100 | 14 |  | 21 |  | 100
275 | e_076_01 | Schwesinger | D | 1987 | 96 |  | auto | 0.68 | 6.047 | 300 | R | [5 empty] | 0 | 0 | 0 | [5 empty] | 0 |  | 0.003 |  |  |  | 0 |  | 0 | 15.5 |  | 27000 | C 150x600 | 75 |  | 600 | 33.33333 | 100 | 1 |  | 20 |  | 99 |  |  | x
276 | e_076_02 | Schwesinger | D | 1987 | 96 |  |  | 0.68 | 6.047 | 300 | R | [5 empty] | 0 | 0 | 0 | [5 empty] | 0 |  | 0.003 |  |  |  | 0 |  | 0 | 15.5 |  | 27000 | C 150x600 | 75 |  | 600 | 33.33333 | 65 | 28 |  | 20 |  | 65 | init |  | x
277 | e_076_03 | Schwesinger | D | 1987 | 96 |  | auto | 0.68 | 6.047 | 300 | R | [5 empty] | 0 | 0 | 0 | [5 empty] | 0 |  | 0.003 |  |  |  | 0 |  | 0 | 15.5 |  | 27000 | C 150x600 | 75 |  | 600 | 33.33333 | 100 | 28 |  | 60 |  | 99 |  |  | x
278 | e_076_04 | Schwesinger | D | 1987 | 96 |  |  | 0.68 | 6.047 | 300 | R | [5 empty] | 0 | 0 | 0 | [5 empty] | 0 |  | 0.003 |  |  |  | 0 |  | 0 | 15.5 |  | 27000 | C 150x600 | 75 |  | 600 | 33.33333 | 65 | 28 |  | 60 |  | 99 | init |  | x
279 | e_076_05 | Schwesinger | D | 1987 | 96 |  | auto | 0.68 | 6.047 | 300 | R | [5 empty] | 0 | 0 | 0 | [5 empty] | 0 |  | 0.003 |  |  |  | 0 |  | 0 | 15.5 |  | 27000 | C 150x600 | 75 |  | 600 | 33.33333 | 100 | 28 |  | 100 |  | 99 |  |  | x
280 | e_076_06 | Schwesinger | D | 1987 | 96 |  |  | 0.68 | 6.047 | 300 | R | [5 empty] | 0 | 0 | 0 | [5 empty] | 0 |  | 0.003 |  |  |  | 0 |  | 0 | 15.5 |  | 27000 | C 150x600 | 75 |  | 600 | 33.33333 | 65 | 28 |  | 100 |  | 99 |  |  | x
281 | e_076_07 | Schwesinger | D | 1987 | 96 |  | auto | 0.68 | 6.047 | 300 | R | [5 empty] | 0 | 0 | 0 | [5 empty] | 0 |  | 0.003 |  |  |  | 0 |  | 0 | 15.5 |  | 27000 | C 150x600 | 75 |  | 600 | 33.33333 | 100 | 28 |  | 130 |  | 99 |  |  | x
282 | e_076_08 | Schwesinger | D | 1987 | 96 |  |  | 0.68 | 6.047 | 300 | R | [5 empty] | 0 | 0 | 0 | [5 empty] | 0 |  | 0.003 |  |  |  | 0 |  | 0 | 15.5 |  | 27000 | C 150x600 | 75 |  | 600 | 33.33333 | 65 | 28 |  | 130 |  | 99 |  |  | x
283 | e_076_09 | Schwesinger | D | 1987 | 96 |  | auto | 0.68 | 6.047 | 300 | R | [5 empty] | 0 | 0 | 0 | [5 empty] | 0 |  | 0.003 |  |  |  | 0 |  | 0 | 15.5 |  | 27000 | C 150x600 | 75 |  | 600 | 33.33333 | 100 | 28 |  | 60 |  | 99 |  |  | x
284 | e_076_10 | Schwesinger | D | 1987 | 96 |  |  | 0.68 | 6.047 | 300 | R | [5 empty] | 0 | 0 | 0 | [5 empty] | 0 |  | 0.003 |  |  |  | 0 |  | 0 | 15.5 |  | 27000 | C 150x600 | 75 |  | 600 | 33.33333 | 65 | 365 |  | 20 |  | 65 | init |  | x
285 | e_076_11 | Schwesinger | D | 1987 | 96 |  | auto | 0.68 | 6.047 | 300 | R | [5 empty] | 0 | 0 | 0 | [5 empty] | 0 |  | 0.003 |  |  |  | 0 |  | 0 | 15.5 |  | 27000 | C 150x600 | 75 |  | 600 | 33.33333 | 100 | 365 |  | 130 |  | 99 |  |  | x
286 | e_076_12 | Schwesinger | D | 1987 | 96 |  |  | 0.68 | 6.047 | 300 | R | [5 empty] | 0 | 0 | 0 | [5 empty] | 0 |  | 0.003 |  |  |  | 0 |  | 0 | 15.5 |  | 27000 | C 150x600 | 75 |  | 600 | 33.33333 | 65 | 365 |  | 60 |  | 99 |  |  | x
287 | e_076_13 | Schwesinger | D | 1987 | 96 |  | auto | 0.68 | 6.047 | 300 | R | [5 empty] | 0 | 0 | 0 | [5 empty] | 0 |  | 0.003 |  |  |  | 0 |  | 0 | 15.5 |  | 27000 | C 150x600 | 75 |  | 600 | 33.33333 | 65 | 365 |  | 130 |  | 99 |  |  | x
288 | e_077_01 | Espion | B | 1989 | 40 |  |  |  |  | 375 | R | [22 empty] | 36 |  |  | P 150x600 | 150 |  | 600 | 33.33333 | 60 | 1 |  | 20 |  | 60 |  | x | x
289 | e_078_01 | Russel | USA | 1989 | 91 |  |  | 0.432 | 4.04 | 432.3 | R | [5 empty] | 0 | 13.72 | 0 | [5 empty] | 0 |  | 0.19 |  |  |  | 0 |  | 0 | 52.4 |  | 31556 | C 152x305 | 76 |  | 305 | 30.41995 | 98 | 7 |  | 23 |  | 50 |  |  | x
290 | e_078_02 | Russel | USA | 1989 | 91 |  |  | 0.39 | 3.34 | 501.7 | R | [5 empty] | 0 | 11.82 | 0 | [5 empty] | 0 |  | 0.19 |  |  |  | 0 |  | 0 | 63 |  | 36241 | C 152x305 | 76 |  | 305 | 30.41995 | 98 | 7 |  | 23 |  | 50 |  |  | x
291 | e_079_01 | Shritharan | NZ | 1989 | 95 |  |  | 0.47 | 5.09 | 390 | R | [5 empty] | 0 | 0 | 0 | [5 empty] | 0 |  | 0 |  |  |  | 0 |  | 0 | 50.1 |  | 29800 | P 100x400 | 100 |  | 400 | 22.22222 | 95 | 8 |  | 20 |  | 60 |  |  | x
292 | e_079_02 | Shritharan | NZ | 1989 | 95 |  |  | 0.47 | 5.09 | 391 | R | [5 empty] | 0 | 0 | 0 | [5 empty] | 0 |  | 0 |  |  |  | 0 |  | 0 | 50.1 |  | 29800 | P 150x600 | 150 |  | 600 | 33.33333 | 95 | 8 |  | 20 |  | 60 |  |  | x
293 | e_079_03 | Shritharan | NZ | 1989 | 95 |  |  | 0.47 | 5.09 | 392 | R | [5 empty] | 0 | 0 | 0 | [5 empty] | 0 |  | 0 |  |  |  | 0 |  | 0 | 50.1 |  | 29800 | P 200x800 | 200 |  | 800 | 44.44444 | 95 | 8 |  | 20 |  | 60 |  |  | x
294 | e_079_04 | Shritharan | NZ | 1989 | 95 |  |  | 0.47 | 5.09 | 393 | R | [5 empty] | 0 | 0 | 0 | [5 empty] | 0 |  | 0 |  |  |  | 0 |  | 0 | 50.1 |  | 29800 | P 300x1200 | 300 |  | 1200 | 66.66667 | 95 | 8 |  | 20 |  | 60 |  |  | x
295 | e_079_05 | Shritharan | NZ | 1989 | 95 |  |  | 0.47 | 5.09 | 393 | R | [5 empty] | 0 | 0 | 0 | [5 empty] | 0 |  | 0 |  |  |  | 0 |  | 0 | 50.1 |  | 29800 | P 400x1600 | 400 |  | 1600 | 88.88889 | 95 | 8 |  | 20 |  | 60 |  |  | x
296 | e_079_06 | Shritharan | NZ | 1989 | 95 |  | auto? | 0.47 | 5.09 | 393 | R | [5 empty] | 0 | 0 | 0 | [5 empty] | 0 |  | 0 |  |  |  | 0 |  | 0 | 50.1 |  | 29800 | P 150x600 | 150 |  | 600 | 33.33333 | 95 | 8 |  | 20 |  | 99 | init |  | x
297 | e_081_01 | Pentala | SF | 1990 | 83 |  | drying? | 0.297 | 3.524 | 500 | SL | [5 empty] | 10 | 0 | 0 | [5 empty] | 2.76 |  | 0 |  |  |  | 0 |  | 0 | 111.3 |  |  | C 103x206 | 51.5 |  | 206 | 20.6 | 100 | 7 |  | 20 |  | 60 |  |  | x
298 | e_081_02 | Pentala | SF | 1990 | 83 |  | drying? | 0.297 | 3.524 | 500 | SL | [5 empty] | 10 | 0 | 0 | [5 empty] | 2.76 |  | 0 |  |  |  | 0 |  | 0 | 111.3 |  |  | C 103x206 | 51.5 |  | 206 | 20.6 | 100 | 7 |  | 20 |  | 45 |  |  | x
299 | e_081_03 | Pentala | SF | 1990 | 83 |  | drying? | 0.305 | 3.624 | 500 | SL | [5 empty] | 0 | 0 | 0 | [5 empty] | 3 |  | 0 |  |  |  | 0 |  | 0 | 90.9 |  |  | C 103x206 | 51.5 |  | 206 | 20.6 | 100 | 7 |  | 20 |  | 60 |  |  | x
300 | e_081_04 | Pentala | SF | 1990 | 83 |  | drying? | 0.305 | 3.624 | 500 | SL | [5 empty] | 0 | 0 | 0 | [5 empty] | 3 |  | 0 |  |  |  | 0 |  | 0 | 90.9 |  |  | C 103x206 | 51.5 |  | 206 | 20.6 | 100 | 7 |  | 20 |  | 45 |  |  | x
301 | e_081_05 | Pentala | SF | 1990 | 83 |  | drying? | 0.31 | 3.612 | 500 | R | [5 empty] | 0 | 0 | 0 | [5 empty] | 2.5 |  | 0 |  |  |  | 0 |  | 0 | 87 |  |  | C 103x206 | 51.5 |  | 206 | 20.6 | 100 | 7 |  | 20 |  | 60 |  |  | x
302 | e_081_06 | Pentala | SF | 1990 | 83 |  | drying? | 0.31 | 3.612 | 500 | R | [5 empty] | 0 | 0 | 0 | [5 empty] | 2.5 |  | 0 |  |  |  | 0 |  | 0 | 87 |  |  | C 103x206 | 51.5 |  | 206 | 20.6 | 100 | 7 |  | 20 |  | 45 |  |  | x
303 | e_081_07 | Pentala | SF | 1990 | 83 |  | drying? | 0.52 | 5.246 | 350 | R | [5 empty] | 0 | 0 | 0 | [5 empty] | 0 |  | 0 |  |  |  | 0 |  | 0 | 59.1 |  |  | C 103x206 | 51.5 |  | 206 | 20.6 | 100 | 7 |  | 20 |  | 60 |  |  | x
304 | e_081_08 | Pentala | SF | 1990 | 83 |  | drying? | 0.52 | 5.246 | 350 | R | [5 empty] | 0 | 0 | 0 | [5 empty] | 0 |  | 0 |  |  |  | 0 |  | 0 | 59.1 |  |  | C 103x206 | 51.5 |  | 206 | 20.6 | 100 | 7 |  | 20 |  | 45 |  |  | x
305 | e_082_01 | Budelmann | D | 1991 |  |  |  | 0.54 |  | 350 | R | [22 empty] | 44.1 |  |  | HC 50/150x600 | 25/75 |  | 600 | 23.07692 | 100 | 90 |  | 20 |  | 65 |  | x | x
306 | e_082_02 | Budelmann | D | 1991 |  |  |  | 0.54 |  | 350 | R | [22 empty] | 44.1 |  |  | HC 50/150x600 | 25/76 |  | 600 | 23.07692 | 65 | 150 |  | 50 |  | 65 |  | x | x
307 | e_082_03 | Budelmann | D | 1991 |  |  |  | 0.54 |  | 350 | R | [22 empty] | 44.1 |  |  | HC 50/150x600 | 25/77 |  | 600 | 23.07692 | 65 | 150 |  | 70 |  | 65 |  | x | x
308 | e_082_04 | Budelmann | D | 1991 |  |  |  | 0.54 |  | 350 | R | [22 empty] | 44.1 |  |  | HC 50/150x600 | 25/78 |  | 600 | 23.07692 | 65 | 150 |  | 90 |  | 65 |  | x | x
309 | e_082_05 | Budelmann | D | 1991 |  |  |  | 0.54 |  | 350 | R | [22 empty] | 44.1 |  |  | HC 50/150x600 | 25/79 |  | 600 | 23.07692 | 100 | 90 |  | 20 |  | 95 |  | x | x
310 | e_082_06 | Budelmann | D | 1991 |  |  |  | 0.54 |  | 350 | R | [22 empty] | 44.1 |  |  | HC 50/150x600 | 25/80 |  | 600 | 23.07692 | 95 | 150 |  | 50 |  | 95 |  | x | x
311 | e_082_07 | Budelmann | D | 1991 |  |  |  | 0.54 |  | 350 | R | [22 empty] | 44.1 |  |  | HC 50/150x600 | 25/81 |  | 600 | 23.07692 | 95 | 150 |  | 70 |  | 95 |  | x | x
312 | e_082_08 | Budelmann | D | 1991 |  |  |  | 0.54 |  | 350 | R | [22 empty] | 44.1 |  |  | HC 50/150x600 | 25/82 |  | 600 | 23.07692 | 95 | 150 |  | 90 |  | 95 |  | x | x
313 | e_083_01 | De Larrard | F | 1992 | 36 |  |  | 0.332 | 3.787 | 456 | R | [5 empty] | 7.895 | 0 | 0 | [5 empty] | 7.675 |  | 0.498 |  |  |  | 0 |  | 0 | 94.5 |  |  | C 160x1000 | 80 |  | 1000 | 37.03704 |  | 1 |  | 20 |  | 50 |  |  | x
314 | e_083_02 | De Larrard | F | 1992 | 36 |  |  | 0.332 | 3.787 | 456 | R | [5 empty] | 7.895 | 0 | 0 | [5 empty] | 7.675 |  | 0.498 |  |  |  | 0 |  | 0 | 94.5 |  |  | C 160x1000 | 80 |  | 1000 | 37.03704 |  | 1 |  | 20 |  | 99 |  |  | x
315 | e_083_03 | De Larrard | F | 1992 | 36 |  |  | 0.388 | 3.77 | 453 | R | [5 empty] | 7.947 | 0 | 0 | [5 empty] | 7.285 |  | 0.501 |  |  |  | 0 |  | 0 | 83.3 |  |  | C 160x1000 | 80 |  | 1000 | 37.03704 |  | 1 |  | 20 |  | 50 |  |  | x
316 | e_083_04 | De Larrard | F | 1992 | 36 |  |  | 0.388 | 3.77 | 453 | R | [5 empty] | 7.947 | 0 | 0 | [5 empty] | 7.285 |  | 0.501 |  |  |  | 0 |  | 0 | 83.3 |  |  | C 160x1000 | 80 |  | 1000 | 37.03704 |  | 1 |  | 20 |  | 99 |  |  | x
317 | e_083_05 | De Larrard | F | 1992 | 36 |  |  | 0.416 | 3.77 | 453 | R | [5 empty] | 7.947 | 0 | 0 | [5 empty] | 3.974 |  | 0.501 |  |  |  | 0 |  | 0 | 73.8 |  |  | C 160x1000 | 80 |  | 1000 | 37.03704 |  | 1 |  | 20 |  | 50 | init |  | x
318 | e_083_06 | De Larrard | F | 1992 | 36 |  |  | 0.416 | 3.77 | 453 | R | [5 empty] | 7.947 | 0 | 0 | [5 empty] | 3.974 |  | 0.501 |  |  |  | 0 |  | 0 | 73.8 |  |  | C 160x1000 | 80 |  | 1000 | 37.03704 |  | 1 |  | 20 |  | 99 |  |  | x
319 | e_083_07 | De Larrard | F | 1992 | 36 |  |  | 0.385 | 3.77 | 453 | R | [5 empty] | 0 | 0 | 0 | [5 empty] | 4.415 |  | 0.501 |  |  |  | 0 |  | 0 | 72.5 |  |  | C 160x1000 | 80 |  | 1000 | 37.03704 |  | 1 |  | 20 |  | 50 | init |  | x
320 | e_083_08 | De Larrard | F | 1992 | 36 |  |  | 0.385 | 3.77 | 453 | R | [5 empty] | 0 | 0 | 0 | [5 empty] | 4.415 |  | 0.501 |  |  |  | 0 |  | 0 | 72.5 |  |  | C 160x1000 | 80 |  | 1000 | 37.03704 |  | 1 |  | 20 |  | 99 |  |  | x
321 | e_083_09 | De Larrard | F | 1992 | 36 |  |  | 0.411 | 3.769 | 455 | R | [5 empty] | 0 | 0 | 0 | [5 empty] | 2.637 |  | 0.499 |  |  |  | 0 |  | 0 | 64 |  |  | C 160x1000 | 80 |  | 1000 | 37.03704 |  | 1 |  | 20 |  | 50 | init |  | x
322 | e_083_10 | De Larrard | F | 1992 | 36 |  |  | 0.411 | 3.769 | 455 | R | [5 empty] | 0 | 0 | 0 | [5 empty] | 2.637 |  | 0.499 |  |  |  | 0 |  | 0 | 64 |  |  | C 160x1000 | 80 |  | 1000 | 37.03704 |  | 1 |  | 20 |  | 99 |  |  | x
323 | e_084_01 | Wittmann | USA | 1991 |  |  |  | 0.48 | 5.428 | 350 | R | [22 empty] | 33.2 |  | 36300 | C 83x166 | 41.5 |  | 166 | 16.6 | 100 | 7 |  | 18 |  | 65 |  | x | x
324 | e_084_02 | Wittmann | USA | 1991 |  |  |  | 0.48 | 5.428 | 350 | R | [22 empty] | 33.2 |  | 36300 | C 160x320 | 80 |  | 320 | 32 | 100 | 7 |  | 18 |  | 65 |  | x | x
325 | e_084_03 | Wittmann | USA | 1991 |  |  |  | 0.48 | 5.428 | 350 | R | [22 empty] | 33.2 |  | 36300 | C 300x600 | 150 |  | 600 | 60 | 100 | 7 |  | 18 |  | 65 |  | x | x
326 | e_085_01 | Burg | USA | 1992 | 32 |  |  | 0.281 | 3.041 | 564 | R | [5 empty] | 0 | 0 | 0 | [5 empty] | 1.573 |  | 0.152 |  |  |  | 0 |  | 0 | 78.6 |  | 43200 | P 76x280 | 76 |  | 280 | 16.72956 | 98 | 28 |  | 23 |  | 50 |  |  | x
327 | e_085_02 | Burg | USA | 1992 | 32 |  |  | 0.338 | 3.635 | 475 | R | [5 empty] | 5.053 | 12.421 | 0 | [5 empty] | 1.867 |  | 0.168 |  |  |  | 0 |  | 0 | 88.5 |  | 44500 | P 76x280 | 76 |  | 280 | 16.72956 | 98 | 28 |  | 23 |  | 50 |  |  | x
328 | e_085_03 | Burg | USA | 1992 | 32 |  |  | 0.32 | 3.581 | 487 | RS | [5 empty] | 9.651 | 0 | 0 | [5 empty] | 1.762 |  | 0.152 |  |  |  | 0 |  | 0 | 91.9 |  | 45500 | P 76x280 | 76 |  | 280 | 16.72956 | 98 | 28 |  | 23 |  | 50 |  |  | x
329 | e_085_04 | Burg | USA | 1992 | 32 |  |  | 0.255 | 2.945 | 564 | RS | [5 empty] | 15.78 | 0 | 0 | [5 empty] | 2.727 |  | 0.199 |  |  |  | 0 |  | 0 | 118.9 |  | 50800 | P 76x280 | 76 |  | 280 | 16.72956 | 98 | 28 |  | 23 |  | 50 |  |  | x
330 | e_085_05 | Burg | USA | 1992 | 32 |  |  | 0.318 | 3.496 | 475 | RS | [5 empty] | 15.579 | 21.895 | 0 | [5 empty] | 2.646 |  | 0.242 |  |  |  | 0 |  | 0 | 107 |  | 48400 | P 76x280 | 76 |  | 280 | 16.72956 | 98 | 28 |  | 23 |  | 50 |  |  | x
331 | e_085_06 | Burg | USA | 1992 | 32 |  |  | 0.281 | 3.041 | 564 | R | [5 empty] | 0 | 0 | 0 | [5 empty] | 1.573 |  | 0.152 |  |  |  | 0 |  | 0 | 78.6 |  | 43200 | C 152x305 | 76 |  | 305 | 30.41995 | 98 | 28 |  | 23 |  | 50 | init |  | x
332 | e_085_07 | Burg | USA | 1992 | 32 |  |  | 0.338 | 3.635 | 475 | R | [5 empty] | 5.053 | 12.421 | 0 | [5 empty] | 1.867 |  | 0.168 |  |  |  | 0 |  | 0 | 88.5 |  | 44500 | C 152x305 | 76 |  | 305 | 30.41995 | 98 | 28 |  | 23 |  | 50 | init |  | x
333 | e_085_08 | Burg | USA | 1992 | 32 |  |  | 0.32 | 3.581 | 487 | RS | [5 empty] | 9.651 | 0 | 0 | [5 empty] | 1.762 |  | 0.152 |  |  |  | 0 |  | 0 | 91.9 |  | 45500 | C 152x305 | 76 |  | 305 | 30.41995 | 98 | 28 |  | 23 |  | 50 | init |  | x
334 | e_085_09 | Burg | USA | 1992 | 32 |  |  | 0.255 | 2.945 | 564 | RS | [5 empty] | 15.78 | 0 | 0 | [5 empty] | 2.727 |  | 0.199 |  |  |  | 0 |  | 0 | 118.9 |  | 50800 | C 152x305 | 76 |  | 305 | 30.41995 | 98 | 28 |  | 23 |  | 50 | init |  | x
335 | e_085_10 | Burg | USA | 1992 | 32 |  |  | 0.318 | 3.496 | 475 | RS | [5 empty] | 15.579 | 21.895 | 0 | [5 empty] | 2.646 |  | 0.242 |  |  |  | 0 |  | 0 | 107 |  | 48400 | C 152x305 | 76 |  | 305 | 30.41995 | 98 | 28 |  | 23 |  | 50 | init |  | x
336 | e_086_01 | De Larrard | F | 1992 | 37 |  |  | 0.267 | 4.556 | 421 | R | [5 empty] | 10 | 0 | 0 | [5 empty] | 1.802 |  | 0 |  |  |  | 0 |  | 0 | 101 |  | 53400 | C 160x1000 | 80 |  | 1000 | 37.03704 | 100 | 1 |  | 20 |  | 50 |  |  | x
337 | e_086_02 | De Larrard | F | 1992 | 37 |  |  | 0.441 | 4.522 | 410 | R | [25 empty] | C 160x1000 | 80 |  | 1000 | 37.03704 | 100 | 1 |  | 20 |  | 50 |  | x | x
338 | e_086_03 | De Larrard | F | 1992 | 37 |  | auto | 0.267 | 4.556 | 421 | R | [5 empty] | 10 | 0 | 0 | [5 empty] | 1.802 |  | 0 |  |  |  | 0 |  | 0 | 101 |  | 53400 | C 160x1000 | 80 |  | 1000 | 37.03704 | 100 | 28 |  | 20 |  | 99 |  |  | x
339 | e_086_04 | De Larrard | F | 1992 | 37 |  | auto | 0.441 | 4.522 | 410 | R | [25 empty] | C 160x1000 | 80 |  | 1000 | 37.03704 | 100 | 28 |  | 20 |  | 99 |  | x | x
340 | e_086_05 | De Larrard | F | 1992 | 37 |  |  | 0.267 | 4.556 | 421 | R | [5 empty] | 10 | 0 | 0 | [5 empty] | 1.802 |  | 0 |  |  |  | 0 |  | 0 | 101 |  | 53400 | C 160x1000 | 80 |  | 1000 | 37.03704 | 100 | 28 |  | 20 |  | 50 |  |  | x
341 | e_086_06 | De Larrard | F | 1992 | 37 |  |  | 0.441 | 4.522 | 410 | R | [25 empty] | C 160x1000 | 80 |  | 1000 | 37.03704 | 100 | 28 |  | 20 |  | 50 |  | x | x
342 | e_088_01 | Hammer | N | 1993 | 44 |  |  | 0.533 | 5.306 | 346 | R | [5 empty] | 5.202 | 0 | 0 | [5 empty] | 0.723 |  | 0 |  |  |  | 0.116 |  | 0 | 54.3 |  |  | P 100x500 | 100 |  | 500 | 22.72727 |  | 1 |  | 20 |  | 50 | init |  | x
343 | e_088_02 | Hammer | N | 1993 | 44 |  |  | 0.394 | 4.413 | 416 | R | [5 empty] | 5.288 | 0 | 0 | [5 empty] | 1.442 |  | 0 |  |  |  | 0.096 |  | 0 | 79.4 |  |  | P 100x500 | 100 |  | 500 | 22.72727 |  | 1 |  | 20 |  | 50 | init |  | x
344 | e_088_03 | Hammer | N | 1993 | 44 |  |  | 0.309 | 3.841 | 478 | R | [5 empty] | 5.23 | 0 | 0 | [5 empty] | 2.427 |  | 0 |  |  |  | 0.084 |  | 0 | 96.2 |  |  | P 100x500 | 100 |  | 500 | 22.72727 |  | 1 |  | 20 |  | 50 | init |  | x
345 | e_088_04 | Hammer | N | 1993 | 44 |  |  | 0.533 | 5.306 | 346 | R | [5 empty] | 5.202 | 0 | 0 | [5 empty] | 0.723 |  | 0 |  |  |  | 0.116 |  | 0 | 54.3 |  |  | P 100x500 | 100 |  | 500 | 22.72727 |  | 1 |  | 20 |  | 99 | init |  | x
346 | e_088_05 | Hammer | N | 1993 | 44 |  |  | 0.394 | 4.413 | 416 | R | [5 empty] | 5.288 | 0 | 0 | [5 empty] | 1.442 |  | 0 |  |  |  | 0.096 |  | 0 | 79.4 |  |  | P 100x500 | 100 |  | 500 | 22.72727 |  | 1 |  | 20 |  | 99 | init |  | x
347 | e_088_06 | Hammer | N | 1993 | 44 |  |  | 0.309 | 3.841 | 478 | R | [5 empty] | 5.23 | 0 | 0 | [5 empty] | 2.427 |  | 0 |  |  |  | 0.084 |  | 0 | 96.2 |  |  | P 100x500 | 100 |  | 500 | 22.72727 |  | 1 |  | 20 |  | 99 | init |  | x
348 | e_089_01 | Hooton | CDN | 1993 | 55 |  |  | 0.361 | 4.838 | 401 | R | [5 empty] | 0 | 0 | 0 | [5 empty] | 1.11 |  | 0 |  |  |  | 0 |  | 0 | 55.6 |  | 43200 | P 76.2x101.6x152 | 76.2 | 101.6 | 152 | 16.92344 | 100 | 28 |  | 23 |  | 50 | init |  | x
349 | e_089_02 | Hooton | CDN | 1993 | 55 |  |  | 0.405 | 5.346 | 361 | R | [5 empty] | 11.08 | 0 | 0 | [5 empty] | 1.82 |  | 0 |  |  |  | 0 |  | 0 | 70.7 |  | 43700 | P 76.2x101.6x152 | 76.2 | 101.6 | 152 | 16.92344 | 100 | 28 |  | 23 |  | 50 | init |  | x
350 | e_089_03 | Hooton | CDN | 1993 | 55 |  |  | 0.428 | 5.616 | 341 | R | [5 empty] | 17.595 | 0 | 0 | [5 empty] | 2.14 |  | 0 |  |  |  | 0 |  | 0 | 75.2 |  | 42800 | P 76.2x101.6x152 | 76.2 | 101.6 | 152 | 16.92344 | 100 | 28 |  | 23 |  | 50 | init |  | x
351 | e_089_04 | Hooton | CDN | 1993 | 55 |  |  | 0.455 | 5.96 | 320 | R | [5 empty] | 25 | 0 | 0 | [5 empty] | 2.62 |  | 0 |  |  |  | 0 |  | 0 | 74.2 |  | 43400 | P 76.2x101.6x152 | 76.2 | 101.6 | 152 | 16.92344 | 100 | 28 |  | 23 |  | 50 | init |  | x
352 | e_089_05 | Hooton | CDN | 1993 | 55 |  |  | 0.486 | 5.342 | 363 | R | [5 empty] | 11.295 | 0 | 0 | [5 empty] | 0.001 |  | 0 |  |  |  | 0 |  | 0 | 85 |  | 43400 | P 76.2x101.6x152 | 76.2 | 101.6 | 152 | 16.92344 | 100 | 28 |  | 23 |  | 50 | init |  | x
353 | e_090_01 | Oh | ROK | 1993 | 78 |  |  | 0.395 | 3.283 | 516 | RS | [5 empty] | 0 | 0 | 0 | [5 empty] | 1.5 |  | 0 |  |  |  | 0 |  | 0 | 46 |  |  | C 150x300 | 75 |  | 300 | 30 | 100 | 28 |  | 23 |  | 50 | init |  | x
354 | e_090_02 | Oh | ROK | 1993 | 78 |  | auto? | 0.395 | 3.283 | 516 | RS | [5 empty] | 0 | 0 | 0 | [5 empty] | 1.5 |  | 0 |  |  |  | 0 |  | 0 | 46 |  |  | C 150x300 | 75 |  | 300 | 30 | 100 | 28 |  | 23 |  | 99 | init |  | x
355 | e_091_01 | aif | D | 1993 |  |  | auto? | 0.3 | 4.217 | 450 | R | [5 empty] | 0 | 0 | 0 | [5 empty] | 3 |  | 0 |  |  |  | 0 |  | 0 | 70.9 |  | 52100 | C 100x400 | 50 |  | 400 | 22.22222 | 100 | 1 |  | 20 |  | 99 | init |  | x
356 | e_091_02 | aif | D | 1993 |  |  |  | 0.3 | 4.217 | 450 | R | [5 empty] | 0 | 0 | 0 | [5 empty] | 3 |  | 0 |  |  |  | 0 |  | 0 | 70.9 |  | 52100 | C 100x400 | 50 |  | 400 | 22.22222 | 100 | 30 |  | 20 |  | 65 | init |  | x
357 | e_091_03 | aif | D | 1993 |  |  |  | 0.3 | 4.217 | 450 | R | [5 empty] | 0 | 0 | 0 | [5 empty] | 3 |  | 0 |  |  |  | 0 |  | 0 | 70.9 |  | 43700 | C 100x400 | 50 |  | 400 | 22.22222 | 100 | 1 |  | 20 |  | 65 |  |  | x
358 | e_091_04 | aif | D | 1993 |  |  | auto? | 0.3 | 4.217 | 450 | R | [5 empty] | 0 | 0 | 0 | [5 empty] | 3 |  | 0 |  |  |  | 0 |  | 0 | 65.1 |  | 43700 | C 100x400 | 50 |  | 400 | 22.22222 | 100 | 6 |  | 20 |  | 99 |  |  | x
359 | e_091_05 | aif | D | 1993 |  |  | auto? | 0.3 | 3.625 | 500 | R | [5 empty] | 0 | 0 | 0 | [5 empty] | 2 |  | 0 |  |  |  | 0 |  | 0 | 75.6 |  | 43700 | C 100x400 | 50 |  | 400 | 22.22222 | 100 | 1 |  | 20 |  | 99 | init |  | x
360 | e_091_06 | aif | D | 1993 |  |  |  | 0.3 | 3.625 | 500 | R | [5 empty] | 0 | 0 | 0 | [5 empty] | 2 |  | 0 |  |  |  | 0 |  | 0 | 75.6 |  | 43700 | C 100x400 | 50 |  | 400 | 22.22222 | 100 | 28 |  | 20 |  | 65 | init |  | x
361 | e_091_07 | aif | D | 1993 |  |  |  | 0.3 | 3.625 | 500 | R | [5 empty] | 0 | 0 | 0 | [5 empty] | 2 |  | 0 |  |  |  | 0 |  | 0 | 75.6 |  | 38300 | C 100x400 | 50 |  | 400 | 22.22222 | 100 | 1 |  | 20 |  | 65 |  |  | x
362 | e_091_08 | aif | D | 1993 |  |  | auto? | 0.271 | 4.375 | 432 | R | [5 empty] | 4.167 | 0 | 0 | [5 empty] | 2.083 |  | 0 |  |  |  | 0 |  | 0 | 82.9 |  | 49300 | C 100x400 | 50 |  | 400 | 22.22222 | 100 | 1 |  | 20 |  | 99 |  |  | x
363 | e_091_09 | aif | D | 1993 |  |  |  | 0.271 | 4.375 | 432 | R | [5 empty] | 4.167 | 0 | 0 | [5 empty] | 2.083 |  | 0 |  |  |  | 0 |  | 0 | 82.9 |  | 49300 | C 100x400 | 50 |  | 400 | 22.22222 | 100 | 29 |  | 20 |  | 65 |  |  | x
364 | e_091_10 | aif | D | 1993 |  |  |  | 0.271 | 4.375 | 432 | R | [5 empty] | 4.167 | 0 | 0 | [5 empty] | 2.083 |  | 0 |  |  |  | 0 |  | 0 | 82.9 |  | 47600 | C 100x400 | 50 |  | 400 | 22.22222 | 100 | 1 |  | 20 |  | 65 |  |  | x
365 | e_091_11 | aif | D | 1993 |  |  | auto? | 0.239 | 4.559 | 414 | R | [5 empty] | 8.696 | 0 | 0 | [5 empty] | 3.261 |  | 0 |  |  |  | 0 |  | 0 | 97 |  | 48800 | C 100x400 | 50 |  | 400 | 22.22222 | 100 | 2 |  | 20 |  | 99 |  |  | x
366 | e_091_12 | aif | D | 1993 |  |  |  | 0.239 | 4.559 | 414 | R | [5 empty] | 8.696 | 0 | 0 | [5 empty] | 3.261 |  | 0 |  |  |  | 0 |  | 0 | 97 |  | 48800 | C 100x400 | 50 |  | 400 | 22.22222 | 100 | 28.5 |  | 20 |  | 65 |  |  | x
367 | e_091_13 | aif | D | 1993 |  |  |  | 0.239 | 4.559 | 414 | R | [5 empty] | 8.696 | 0 | 0 | [5 empty] | 3.261 |  | 0 |  |  |  | 0 |  | 0 | 97 |  | 48500 | C 100x400 | 50 |  | 400 | 22.22222 | 100 | 1 |  | 20 |  | 65 |  |  | x
368 | e_091_14 | aif | D | 1993 |  |  | auto? | 0.239 | 3.92 | 460 | R | [5 empty] | 8.696 | 0 | 0 | [5 empty] | 2.891 |  | 0 |  |  |  | 0 |  | 0 | 96.6 |  | 48800 | C 100x400 | 50 |  | 400 | 22.22222 | 100 | 1 |  | 20 |  | 99 | init |  | x
369 | e_091_15 | aif | D | 1993 |  |  | auto? | 0.239 | 4.559 | 414 | R | [5 empty] | 8.696 | 0 | 0 | [5 empty] | 3.261 |  | 0 |  |  |  | 0 |  | 0 | 66.6 |  | 48800 | C 100x400 | 50 |  | 400 | 22.22222 | 100 | 6 |  | 20 |  | 99 |  |  | x
370 | e_091_16 | aif | D | 1993 |  |  | auto? | 0.38 | 3.994 | 450 | R | [5 empty] | 0 | 0 | 0 | [5 empty] | 1 |  | 0 |  |  |  | 0 |  | 0 | 57.7 |  | 39200 | C 100x400 | 50 |  | 400 | 22.22222 | 100 | 1 |  | 20 |  | 99 | init |  | x
371 | e_091_17 | aif | D | 1993 |  |  |  | 0.38 | 3.994 | 450 | R | [5 empty] | 0 | 0 | 0 | [5 empty] | 1 |  | 0 |  |  |  | 0 |  | 0 | 57.7 |  | 39200 | C 100x400 | 50 |  | 400 | 22.22222 | 100 | 32 |  | 20 |  | 65 | init |  | x
372 | e_091_18 | aif | D | 1993 |  |  |  | 0.38 | 3.994 | 450 | R | [5 empty] | 0 | 0 | 0 | [5 empty] | 1 |  | 0 |  |  |  | 0 |  | 0 | 57.7 |  | 34600 | C 100x400 | 50 |  | 400 | 22.22222 | 100 | 1 |  | 20 |  | 65 | init |  | x
373 | e_091_19 | aif | D | 1993 |  |  | auto? | 0.3 | 4.193 | 450 | SL | [5 empty] | 0 | 0 | 0 | [5 empty] | 4 |  | 0 |  |  |  | 0 |  | 0 | 55.9 |  | 43100 | C 100x400 | 50 |  | 400 | 22.22222 | 100 | 1 |  | 20 |  | 99 | init |  | x
374 | e_091_20 | aif | D | 1993 |  |  |  | 0.3 | 4.193 | 450 | SL | [5 empty] | 0 | 0 | 0 | [5 empty] | 4 |  | 0 |  |  |  | 0 |  | 0 | 55.9 |  | 43100 | C 100x400 | 50 |  | 400 | 22.22222 | 100 | 29 |  | 20 |  | 65 | init |  | x
375 | e_091_21 | aif | D | 1993 |  |  |  | 0.3 | 4.193 | 450 | SL | [5 empty] | 0 | 0 | 0 | [5 empty] | 4 |  | 0 |  |  |  | 0 |  | 0 | 55.9 |  | 37600 | C 100x400 | 50 |  | 400 | 22.22222 | 100 | 1 |  | 20 |  | 65 |  |  | x
376 | e_091_22 | aif | D | 1993 |  |  | auto? | 0.239 | 4.535 | 414 | SL | [5 empty] | 8.696 | 0 | 0 | [5 empty] | 4.348 |  | 0 |  |  |  | 0 |  | 0 | 67.6 |  | 46700 | C 100x400 | 50 |  | 400 | 22.22222 | 100 | 1 |  | 20 |  | 99 | init |  | x
377 | e_091_23 | aif | D | 1993 |  |  | auto? | 0.3 | 4.166 | 450 | R | [5 empty] | 0 | 0 | 0 | [5 empty] | 3 |  | 0 |  |  |  | 0 |  | 0 | 75.9 |  | 44700 | C 100x400 | 50 |  | 400 | 22.22222 | 100 | 1 |  | 20 |  | 99 | init |  | x
378 | e_091_24 | aif | D | 1993 |  |  | auto? | 0.239 | 4.504 | 414 | R | [5 empty] | 8.696 | 0 | 0 | [5 empty] | 3.261 |  | 0 |  |  |  | 0 |  | 0 | 88.1 |  | 47900 | C 100x400 | 50 |  | 400 | 22.22222 | 100 | 1 |  | 20 |  | 99 |  |  | x
379 | e_091_25 | aif | D | 1993 |  |  | auto? | 0.3 | 4.166 | 450 | R | [5 empty] | 0 | 0 | 0 | [5 empty] | 3 |  | 0 |  |  |  | 0 |  | 0 | 66.3 |  |  | C 100x400 | 50 |  | 400 | 22.22222 | 100 | 7 |  | 20 |  | 99 | init |  | x
380 | e_091_26 | aif | D | 1993 |  |  | auto? | 0.3 | 4.213 | 450 | R | [5 empty] | 0 | 0 | 0 | [5 empty] | 3.5 |  | 0 |  |  |  | 0 |  | 0 | 75 |  | 48100 | C 100x400 | 50 |  | 400 | 22.22222 | 100 | 3 |  | 20 |  | 99 | init |  | x
381 | e_091_27 | aif | D | 1993 |  |  | auto? | 0.239 | 4.553 | 414 | R | [5 empty] | 8.696 | 0 | 0 | [5 empty] | 3.623 |  | 0 |  |  |  | 0 |  | 0 | 99.5 |  | 50500 | C 100x400 | 50 |  | 400 | 22.22222 | 100 | 3 |  | 20 |  | 99 | init |  | x
382 | e_091_28 | aif | D | 1993 |  |  | auto? | 0.3 | 3.151 | 550 | R | [5 empty] | 0 | 0 | 0 | [5 empty] | 4 |  | 0 |  |  |  | 0 |  | 0 | 83.4 |  | 44200 | C 100x400 | 50 |  | 400 | 22.22222 | 100 | 1 |  | 20 |  | 99 | init |  | x
383 | e_091_29 | aif | D | 1993 |  |  | auto? | 0.239 | 4.175 | 460 | R | [5 empty] | 8.696 | 0 | 0 | [5 empty] | 2.174 |  | 0 |  |  |  | 0 |  | 0 | 104.7 |  | 57100 | C 100x400 | 50 |  | 400 | 22.22222 | 100 | 1 |  | 20 |  | 99 | init |  | x
384 | e_091_30 | aif | D | 1993 |  |  |  | 0.239 | 4.175 | 460 | R | [5 empty] | 8.696 | 0 | 0 | [5 empty] | 2.174 |  | 0 |  |  |  | 0 |  | 0 | 104.7 |  | 57100 | C 100x400 | 50 |  | 400 | 22.22222 | 100 | 29 |  | 20 |  | 65 | init |  | x
385 | e_091_31 | aif | D | 1993 |  |  |  | 0.239 | 4.175 | 460 | R | [5 empty] | 8.696 | 0 | 0 | [5 empty] | 2.174 |  | 0 |  |  |  | 0 |  | 0 | 104.7 |  | 55600 | C 100x400 | 50 |  | 400 | 22.22222 | 100 | 1 |  | 20 |  | 65 |  |  | x
386 | e_091_32 | aif | D | 1993 |  |  |  | 0.271 | 4.017 | 480 | R | [5 empty] | 4.167 | 0 | 0 | [5 empty] | 2.777 |  | 0 |  |  |  | 0 |  | 0 | 89.1 |  | 53200 | C 100x400 | 50 |  | 400 | 22.22222 | 100 | 29 |  | 20 |  | 65 | init |  | x
387 | e_091_33 | aif | D | 1993 |  |  |  | 0.271 | 4.017 | 480 | R | [5 empty] | 4.167 | 0 | 0 | [5 empty] | 2.777 |  | 0 |  |  |  | 0 |  | 0 | 89.1 |  | 53200 | C 100x400 | 50 |  | 400 | 22.22222 | 100 | 1 |  | 20 |  | 65 |  |  | x
388 | e_091_34 | aif | D | 1993 |  |  | auto? | 0.239 | 4.186 | 460 | R | [5 empty] | 8.696 | 0 | 0 | [5 empty] | 4.348 |  | 0 |  |  |  | 0 |  | 0 | 104.6 |  | 64500 | C 100x400 | 50 |  | 400 | 22.22222 | 100 | 1 |  | 20 |  | 99 | init |  | x
389 | e_091_35 | aif | D | 1993 |  |  | auto? | 0.239 | 4.175 | 460 | R | [5 empty] | 8.696 | 0 | 0 | [5 empty] | 2.174 |  | 0 |  |  |  | 0 |  | 0 | 104.7 |  |  | C 100x400 | 50 |  | 400 | 22.22222 | 100 | 7 |  | 20 |  | 99 |  |  | x
390 | e_091_36 | aif | D | 1993 |  |  | auto? | 0.3 | 3.845 | 500 | SL | [5 empty] | 0 | 0 | 0 | [5 empty] | 4 |  | 0 |  |  |  | 0 |  | 0 | 61.9 |  | 48800 | C 100x400 | 50 |  | 400 | 22.22222 | 100 | 1 |  | 20 |  | 99 | init |  | x
391 | e_091_37 | aif | D | 1993 |  |  | auto? | 0.239 | 4.156 | 460 | SL | [5 empty] | 8.696 | 0 | 0 | [5 empty] | 4.348 |  | 0 |  |  |  | 0 |  | 0 | 71.1 |  | 55200 | C 100x400 | 50 |  | 400 | 22.22222 | 100 | 1 |  | 20 |  | 99 | init |  | x
392 | e_091_38 | aif | D | 1993 |  |  | auto? | 0.271 | 4.017 | 480 | R | [5 empty] | 4.167 | 0 | 0 | [5 empty] | 2.777 |  | 0 |  |  |  | 0 |  | 0 | 89.1 |  | 53200 | C 100x400 | 50 |  | 400 | 22.22222 | 100 | 1 |  | 20 |  | 99 | init |  | x
393 | e_091_39 | aif | D | 1993 |  |  | auto? | 0.48 | 3.723 | 450 | R | [22 empty] | 48.7 |  |  | C 100x400 | 50 |  | 400 | 22.22222 | 100 | 1 |  | 20 |  | 99 | init | x | x
394 | e_091_40 | aif | D | 1993 |  |  |  | 0.48 | 3.723 | 450 | R | [22 empty] | 48.7 |  |  | C 100x400 | 50 |  | 400 | 22.22222 | 100 | 1 |  | 20 |  | 65 | init | x | x
395 | e_092_01 | Yue | B | 1993 | 107 |  | drying? | 0.323 | 4.875 | 400 | RS | [5 empty] | 0 | 0 | 0 | [5 empty] | 3 |  | 0 |  |  |  | 0 |  | 0 | 80.5 |  |  | P 150x600 | 150 |  | 600 | 33.33333 |  | 1 |  | 20 |  | 60 | init |  | x
396 | e_093_01 | Chern | RC | 1994 | 33 |  |  | 0.28 | 3.331 | 505 | R | [5 empty] | 11.089 | 0 | 0 | [5 empty] | 1.663 |  | 0 |  |  |  | 0 |  | 0 | 53.5 |  |  | C 100x300 | 50 |  | 300 | 21.42857 | 98 | 28 |  | 23 |  | 50 |  |  | x
397 | e_094_01 | Ravindrarajah | AUS | 1994 | 87 |  |  | 0.3 | 3.67 | 500 | R | [5 empty] | 0 | 0 | 0 | [5 empty] | 1 |  | 0 |  |  |  | 0 |  | 0 | 75 |  |  | P 75x280 | 75 |  | 280 | 16.53543 | 100 | 3 |  | 20 |  | 65 |  |  | x
398 | e_094_02 | Ravindrarajah | AUS | 1994 | 87 |  |  | 0.38 | 3.848 | 473.8 | R | [5 empty] | 8.696 | 0 | 0 | [5 empty] | 1 |  | 0 |  |  |  | 0 |  | 0 | 72.7 |  |  | P 75x280 | 75 |  | 280 | 16.53543 | 100 | 3 |  | 20 |  | 65 |  |  | x
399 | e_094_03 | Ravindrarajah | AUS | 1994 | 87 |  |  | 0.271 | 3.553 | 510 | R | [5 empty] | 17.647 | 0 | 0 | [5 empty] | 1 |  | 0 |  |  |  | 0 |  | 0 | 89.5 |  |  | P 75x280 | 75 |  | 280 | 16.53543 | 100 | 3 |  | 20 |  | 65 |  |  | x
400 | e_094_04 | Ravindrarajah | AUS | 1994 | 87 |  |  | 0.3 | 3.67 | 500 | R | [5 empty] | 0 | 0 | 0 | [5 empty] | 1 |  | 0 |  |  |  | 0 |  | 0 | 75 |  |  | P 75x280 | 75 |  | 280 | 16.53543 | 100 | 460 |  | 20 |  | 65 |  |  | x
401 | e_094_05 | Ravindrarajah | AUS | 1994 | 87 |  |  | 0.38 | 3.848 | 473.8 | R | [5 empty] | 8.696 | 0 | 0 | [5 empty] | 1 |  | 0 |  |  |  | 0 |  | 0 | 72.7 |  |  | P 75x280 | 75 |  | 280 | 16.53543 | 100 | 460 |  | 20 |  | 65 |  |  | x
402 | e_094_06 | Ravindrarajah | AUS | 1994 | 87 |  |  | 0.271 | 3.553 | 510 | R | [5 empty] | 17.647 | 0 | 0 | [5 empty] | 1 |  | 0 |  |  |  | 0 |  | 0 | 89.5 |  |  | P 75x280 | 75 |  | 280 | 16.53543 | 100 | 460 |  | 20 |  | 65 |  |  | x
403 | e_094_07 | Ravindrarajah | AUS | 1994 | 87 |  |  | 0.311 | 3.878 | 477 | R | [5 empty] | 5.556 | 5.556 | 0 | [5 empty] | 1 |  | 0 |  |  |  | 0 |  | 0 | 85.6 |  |  | P 75x280 | 75 |  | 280 | 16.53543 | 100 | 3 |  | 20 |  | 65 |  |  | x
404 | e_094_08 | Ravindrarajah | AUS | 1994 | 87 |  |  | 0.3 | 3.67 | 500 | SL | [5 empty] | 0 | 0 | 0 | [5 empty] | 1 |  | 0 |  |  |  | 0 |  | 0 | 67.8 |  |  | P 75x280 | 75 |  | 280 | 16.53543 | 100 | 3 |  | 20 |  | 65 |  |  | x
405 | e_094_09 | Ravindrarajah | AUS | 1994 | 87 |  |  | 0.311 | 3.878 | 477 | R | [5 empty] | 5.556 | 5.556 | 0 | [5 empty] | 1 |  | 0 |  |  |  | 0 |  | 0 | 85.6 |  |  | P 75x280 | 75 |  | 280 | 16.53543 | 100 | 460 |  | 20 |  | 65 |  |  | x
406 | e_094_10 | Ravindrarajah | AUS | 1994 | 87 |  |  | 0.3 | 3.67 | 500 | SL | [5 empty] | 0 | 0 | 0 | [5 empty] | 1 |  | 0 |  |  |  | 0 |  | 0 | 67.8 |  |  | P 75x280 | 75 |  | 280 | 16.53543 | 100 | 460 |  | 20 |  | 65 |  |  | x
407 | e_094_11 | Ravindrarajah | AUS | 1994 | 87 |  |  | 0.3 | 3.67 | 500 | R | [5 empty] | 0 | 0 | 0 | [5 empty] | 1 |  | 0 |  |  |  | 0 |  | 0 | 75 |  |  | P 75x280 | 75 |  | 280 | 16.53543 | 65 | 460 |  | 20 |  | 100 |  |  | x
408 | e_094_12 | Ravindrarajah | AUS | 1994 | 87 |  |  | 0.38 | 3.848 | 473.8 | R | [5 empty] | 8.696 | 0 | 0 | [5 empty] | 1 |  | 0 |  |  |  | 0 |  | 0 | 72.7 |  |  | P 75x280 | 75 |  | 280 | 16.53543 | 65 | 460 |  | 20 |  | 100 |  |  | x
409 | e_094_13 | Ravindrarajah | AUS | 1994 | 87 |  |  | 0.271 | 3.553 | 510 | R | [5 empty] | 17.647 | 0 | 0 | [5 empty] | 1 |  | 0 |  |  |  | 0 |  | 0 | 89.5 |  |  | P 75x280 | 75 |  | 280 | 16.53543 | 65 | 460 |  | 20 |  | 100 |  |  | x
410 | e_094_14 | Ravindrarajah | AUS | 1994 | 87 |  |  | 0.311 | 3.878 | 477 | R | [5 empty] | 5.556 | 5.556 | 0 | [5 empty] | 1 |  | 0 |  |  |  | 0 |  | 0 | 85.6 |  |  | P 75x280 | 75 |  | 280 | 16.53543 | 65 | 460 |  | 20 |  | 100 |  |  | x
411 | e_094_15 | Ravindrarajah | AUS | 1994 | 87 |  |  | 0.3 | 3.67 | 500 | SL | [5 empty] | 0 | 0 | 0 | [5 empty] | 1 |  | 0 |  |  |  | 0 |  | 0 | 67.8 |  |  | P 75x280 | 75 |  | 280 | 16.53543 | 65 | 460 |  | 20 |  | 100 |  |  | x
412 | e_095_01 | Han | NL | 1995 | 45 |  |  | 0.316 | 3.78 | 475 | R | [5 empty] | 5.263 | 0 | 0 | [5 empty] | 3 |  | 0 |  |  |  | 1 |  | 0 | 106.2 |  |  | P 100x400 | 100 |  | 400 | 22.22222 | 100 | 28 |  | 20 |  | 65 | init |  | x
413 | e_095_02 | Han | NL | 1995 | 45 |  |  | 0.316 | 3.779 | 475 | R | [5 empty] | 5.263 | 0 | 0 | [5 empty] | 3 |  | 0 |  |  |  | 1.5 |  | 0 | 100.3 |  |  | P 100x400 | 100 |  | 400 | 22.22222 | 100 | 0.67 |  | 20 |  | 50 | init |  | x
414 | e_095_03 | Han | NL | 1995 | 45 |  |  | 0.316 | 3.779 | 475 | R | [5 empty] | 5.263 | 0 | 0 | [5 empty] | 3 |  | 0 |  |  |  | 1.1 |  | 0 | 100.3 |  |  | P 100x400 | 100 |  | 400 | 22.22222 | 100 | 28 |  | 20 |  | 65 | init |  | x
415 | e_095_04 | Han | NL | 1995 | 45 |  |  | 0.316 | 3.783 | 475 | R | [5 empty] | 5.263 | 0 | 0 | [5 empty] | 3 |  | 0 |  |  |  | 0.8 |  | 0 | 92.8 |  |  | P 100x400 | 100 |  | 400 | 22.22222 | 100 | 28 |  | 20 |  | 65 | init |  | x
416 | e_095_05 | Han | NL | 1995 | 45 |  |  | 0.316 | 3.779 | 475 | R | [5 empty] | 5.263 | 0 | 0 | [5 empty] | 3 |  | 0 |  |  |  | 1.1 |  | 0 | 100.3 |  |  | P 100x400 | 100 |  | 400 | 22.22222 | 100 | 0.67 |  | 20 |  | 50 | init |  | x
417 | e_095_06 | Han | NL | 1995 | 45 |  |  | 0.316 | 3.783 | 475 | R | [5 empty] | 5.263 | 0 | 0 | [5 empty] | 3 |  | 0 |  |  |  | 0.8 |  | 0 | 92.8 |  |  | P 100x400 | 100 |  | 400 | 22.22222 | 100 | 0.67 |  | 20 |  | 50 | init |  | x
418 | e_096_01 | Eickschen | D | 1996 |  |  |  | 0.45 | 5.309 | 350 | R | [5 empty] | 0 | 0 | 0 | [5 empty] | 0 |  | 0 |  |  |  | 0 |  | 0 | 72.1 |  |  | P 100x500 | 100 |  | 500 | 22.72727 | 100 | 3 |  | 20 |  | 60 |  |  | x
419 | e_096_02 | Eickschen | D | 1996 |  |  |  | 0.45 | 5.309 | 350 | R | [5 empty] | 0 | 0 | 0 | [5 empty] | 0 |  | 0 |  |  |  | 0 |  | 0 | 67.1 |  |  | P 100x500 | 100 |  | 500 | 22.72727 | 100 | 3 |  | 20 |  | 60 | init |  | x
420 | e_096_03 | Eickschen | D | 1996 |  |  |  | 0.4 | 5.44 | 350 | R | [5 empty] | 0 | 0 | 0 | [5 empty] | 0 |  | 0 |  |  |  | 0 |  | 0 | 77.9 |  |  | P 100x500 | 100 |  | 500 | 22.72727 | 100 | 3 |  | 20 |  | 60 |  |  | x
421 | e_096_04 | Eickschen | D | 1996 |  |  |  | 0.5 | 5.177 | 350 | R | [5 empty] | 0 | 0 | 0 | [5 empty] | 0 |  | 0 |  |  |  | 0 |  | 0 | 63.3 |  |  | P 100x500 | 100 |  | 500 | 22.72727 | 100 | 3 |  | 20 |  | 60 |  |  | x
422 | e_096_05 | Eickschen | D | 1996 |  |  |  | 0.45 | 6.527 | 300 | R | [5 empty] | 0 | 0 | 0 | [5 empty] | 0 |  | 0 |  |  |  | 0 |  | 0 | 73.7 |  |  | P 100x500 | 100 |  | 500 | 22.72727 | 100 | 3 |  | 20 |  | 60 |  |  | x
423 | e_096_06 | Eickschen | D | 1996 |  |  |  | 0.45 | 5.051 | 350 | R | [5 empty] | 0 | 0 | 0 | [5 empty] | 0 |  | 0 |  |  |  | 0.035 |  | 0 | 60.4 |  |  | P 100x500 | 100 |  | 500 | 22.72727 | 100 | 3 |  | 20 |  | 60 |  |  | x
424 | e_096_07 | Eickschen | D | 1996 |  |  |  | 0.45 | 5.84 | 350 | R | [5 empty] | 0 | 0 | 0 | [5 empty] | 0 |  | 0 |  |  |  | 0 |  | 0 | 71.7 |  |  | P 100x500 | 100 |  | 500 | 22.72727 | 100 | 3 |  | 20 |  | 60 | init |  | x
425 | e_096_08 | Eickschen | D | 1996 |  |  |  | 0.45 | 5.374 | 350 | R | [5 empty] | 0 | 0 | 0 | [5 empty] | 0 |  | 0 |  |  |  | 0 |  | 0 | 68.6 |  |  | P 100x500 | 100 |  | 500 | 22.72727 | 100 | 3 |  | 20 |  | 60 |  |  | x
426 | e_096_09 | Eickschen | D | 1996 |  |  |  | 0.473 | 5.374 | 350 | R | [5 empty] | 0 | 0 | 0 | [5 empty] | 0 |  | 0 |  |  |  | 0 |  | 0 | 64.6 |  |  | P 100x500 | 100 |  | 500 | 22.72727 | 100 | 3 |  | 20 |  | 60 |  |  | x
427 | e_096_10 | Eickschen | D | 1996 |  |  |  | 0.45 | 5.309 | 350 | R | [5 empty] | 0 | 0 | 0 | [5 empty] | 0 |  | 0 |  |  |  | 0 |  | 0 | 72.1 |  |  | P 100x500 | 100 |  | 500 | 22.72727 | 100 | 3 |  | 20 |  | 100 |  |  | x
428 | e_096_11 | Eickschen | D | 1996 |  |  |  | 0.45 | 5.309 | 350 | R | [5 empty] | 0 | 0 | 0 | [5 empty] | 0 |  | 0 |  |  |  | 0 |  | 0 | 67.1 |  |  | P 100x500 | 100 |  | 500 | 22.72727 | 100 | 3 |  | 20 |  | 100 |  |  | x
429 | e_096_12 | Eickschen | D | 1996 |  |  |  | 0.4 | 5.44 | 350 | R | [5 empty] | 0 | 0 | 0 | [5 empty] | 0 |  | 0 |  |  |  | 0 |  | 0 | 77.9 |  |  | P 100x500 | 100 |  | 500 | 22.72727 | 100 | 3 |  | 20 |  | 100 |  |  | x
430 | e_096_13 | Eickschen | D | 1996 |  |  |  | 0.5 | 5.177 | 350 | R | [5 empty] | 0 | 0 | 0 | [5 empty] | 0 |  | 0 |  |  |  | 0 |  | 0 | 63.3 |  |  | P 100x500 | 100 |  | 500 | 22.72727 | 100 | 3 |  | 20 |  | 100 |  |  | x
431 | e_096_14 | Eickschen | D | 1996 |  |  |  | 0.45 | 6.527 | 300 | R | [5 empty] | 0 | 0 | 0 | [5 empty] | 0 |  | 0 |  |  |  | 0 |  | 0 | 73.7 |  |  | P 100x500 | 100 |  | 500 | 22.72727 | 100 | 3 |  | 20 |  | 100 |  |  | x
432 | e_096_15 | Eickschen | D | 1996 |  |  |  | 0.45 | 5.051 | 350 | R | [5 empty] | 0 | 0 | 0 | [5 empty] | 0 |  | 0 |  |  |  | 0.035 |  | 0 | 60.4 |  |  | P 100x500 | 100 |  | 500 | 22.72727 | 100 | 3 |  | 20 |  | 100 | init |  | x
433 | e_096_16 | Eickschen | D | 1996 |  |  |  | 0.45 | 5.84 | 350 | R | [5 empty] | 0 | 0 | 0 | [5 empty] | 0 |  | 0 |  |  |  | 0 |  | 0 | 71.7 |  |  | P 100x500 | 100 |  | 500 | 22.72727 | 100 | 3 |  | 20 |  | 100 | init |  | x
434 | e_096_17 | Eickschen | D | 1996 |  |  |  | 0.45 | 5.374 | 350 | R | [5 empty] | 0 | 0 | 0 | [5 empty] | 0 |  | 0 |  |  |  | 0 |  | 0 | 68.6 |  |  | P 100x500 | 100 |  | 500 | 22.72727 | 100 | 3 |  | 20 |  | 100 | init |  | x
435 | e_096_18 | Eickschen | D | 1996 |  |  |  | 0.473 | 5.374 | 350 | R | [5 empty] | 0 | 0 | 0 | [5 empty] | 0 |  | 0 |  |  |  | 0 |  | 0 | 64.6 |  |  | P 100x500 | 100 |  | 500 | 22.72727 | 100 | 3 |  | 20 |  | 100 |  |  | x
436 | e_096_19 | Eickschen | D | 1996 |  |  | auto | 0.45 | 5.309 | 350 | R | [5 empty] | 0 | 0 | 0 | [5 empty] | 0 |  | 0 |  |  |  | 0 |  | 0 | 72.1 |  |  | P 100x500 | 100 |  | 500 | 22.72727 | 100 | 1 |  | 20 |  | 99 | init |  | x
437 | e_096_20 | Eickschen | D | 1996 |  |  | auto | 0.45 | 5.309 | 350 | R | [5 empty] | 0 | 0 | 0 | [5 empty] | 0 |  | 0 |  |  |  | 0 |  | 0 | 67.1 |  |  | P 100x500 | 100 |  | 500 | 22.72727 | 100 | 1 |  | 20 |  | 99 | init |  | x
438 | e_096_21 | Eickschen | D | 1996 |  |  | auto | 0.4 | 5.44 | 350 | R | [5 empty] | 0 | 0 | 0 | [5 empty] | 0 |  | 0 |  |  |  | 0 |  | 0 | 77.9 |  |  | P 100x500 | 100 |  | 500 | 22.72727 | 100 | 1 |  | 20 |  | 99 |  |  | x
439 | e_096_22 | Eickschen | D | 1996 |  |  | auto | 0.5 | 5.177 | 350 | R | [5 empty] | 0 | 0 | 0 | [5 empty] | 0 |  | 0 |  |  |  | 0 |  | 0 | 63.3 |  |  | P 100x500 | 100 |  | 500 | 22.72727 | 100 | 1 |  | 20 |  | 99 |  |  | x
440 | e_096_23 | Eickschen | D | 1996 |  |  | auto | 0.45 | 6.527 | 300 | R | [5 empty] | 0 | 0 | 0 | [5 empty] | 0 |  | 0 |  |  |  | 0 |  | 0 | 73.7 |  |  | P 100x500 | 100 |  | 500 | 22.72727 | 100 | 1 |  | 20 |  | 99 | init |  | x
441 | e_096_24 | Eickschen | D | 1996 |  |  | auto | 0.45 | 5.051 | 350 | R | [5 empty] | 0 | 0 | 0 | [5 empty] | 0 |  | 0 |  |  |  | 0.035 |  | 0 | 60.4 |  |  | P 100x500 | 100 |  | 500 | 22.72727 | 100 | 1 |  | 20 |  | 99 | init |  | x
442 | e_096_25 | Eickschen | D | 1996 |  |  | auto | 0.45 | 5.84 | 350 | R | [5 empty] | 0 | 0 | 0 | [5 empty] | 0 |  | 0 |  |  |  | 0 |  | 0 | 71.7 |  |  | P 100x500 | 100 |  | 500 | 22.72727 | 100 | 1 |  | 20 |  | 99 |  |  | x
443 | e_096_26 | Eickschen | D | 1996 |  |  | auto | 0.45 | 5.374 | 350 | R | [5 empty] | 0 | 0 | 0 | [5 empty] | 0 |  | 0 |  |  |  | 0 |  | 0 | 68.6 |  |  | P 100x500 | 100 |  | 500 | 22.72727 | 100 | 1 |  | 20 |  | 99 |  |  | x
444 | e_096_27 | Eickschen | D | 1996 |  |  | auto | 0.473 | 5.374 | 350 | R | [5 empty] | 0 | 0 | 0 | [5 empty] | 0 |  | 0 |  |  |  | 0 |  | 0 | 64.6 |  |  | P 100x500 | 100 |  | 500 | 22.72727 | 100 | 1 |  | 20 |  | 99 |  |  | x
445 | e_098_01 | Dilger | CA | 1998 |  |  |  | 0.3405 | 4.33 |  | R | [22 empty] | 80 |  |  | C 100x400 | 50 |  | 400 | 22.22222 | 50 | 1 |  | 23 |  | 99 |  | x | x
446 | e_098_02 | Dilger | CA | 1998 |  |  |  | 0.3405 | 4.33 |  | R | [22 empty] | 80 |  |  | C 100x400 | 50 |  | 400 | 22.22222 | 50 | 1 |  | 23 |  | 50 |  | x | x
447 | e_098_03 | Dilger | CA | 1998 |  |  |  | 0.3405 | 4.33 |  | R | [22 empty] | 80 |  |  | C 100x400 | 50 |  | 400 | 22.22222 | 50 | 1 |  | 23 |  | 99 |  | x | x
448 | e_098_04 | Dilger | CA | 1998 |  |  | auto? | 0.3405 | 4.33 |  | R | [22 empty] | 80 |  |  | C 100x400 | 50 |  | 400 | 22.22222 | 99 | 3 |  | 23 |  | 99 |  | x | x
449 | e_098_05 | Dilger | CA | 1998 |  |  |  | 0.3405 | 4.33 |  | R | [22 empty] | 80 |  |  | C 100x400 | 50 |  | 400 | 22.22222 | 99 | 3 |  | 23 |  | 50 |  | x | x
450 | e_098_06 | Dilger | CA | 1998 |  |  | auto? | 0.3405 | 4.33 |  | R | [22 empty] | 80 |  |  | C 100x400 | 50 |  | 400 | 22.22222 | 99 | 7 |  | 23 |  | 99 |  | x | x
451 | e_098_07 | Dilger | CA | 1998 |  |  |  | 0.3405 | 4.33 |  | R | [22 empty] | 80 |  |  | C 100x400 | 50 |  | 400 | 22.22222 | 99 | 7 |  | 23 |  | 50 |  | x | x
452 | e_099_01 | Hilsdorf | D | 1994 |  |  |  | 0.55 | 5.401 | 337 | RS | [5 empty] | 0 | 0 | 0 | [5 empty] | 0 |  | 0 |  |  |  | 0 |  | 0 | 40.3 |  | 30200 | C 200x800 | 100 |  | 800 | 44.44444 |  | 1 |  | 20 |  | 65 |  |  | x
453 | e_099_02 | Hilsdorf | D | 1994 |  |  |  | 0.55 | 5.401 | 337 | RS | [5 empty] | 0 | 0 | 0 | [5 empty] | 0 |  | 0 |  |  |  | 0 |  | 0 | 40.3 |  | 30200 | C 200x800 | 100 |  | 800 | 44.44444 |  | 3 |  | 20 |  | 65 |  |  | x
454 | e_099_03 | Hilsdorf | D | 1994 |  |  |  | 0.55 | 5.401 | 337 | RS | [5 empty] | 0 | 0 | 0 | [5 empty] | 0 |  | 0 |  |  |  | 0 |  | 0 | 40.3 |  | 30200 | C 200x800 | 100 |  | 800 | 44.44444 |  | 7 |  | 20 |  | 65 | init |  | x
455 | e_099_04 | Hilsdorf | D | 1994 |  |  |  | 0.55 | 5.401 | 337 | RS | [5 empty] | 0 | 0 | 0 | [5 empty] | 0 |  | 0 |  |  |  | 0 |  | 0 | 40.3 |  | 30200 | C 200x800 | 100 |  | 800 | 44.44444 |  | 28 |  | 20 |  | 65 | init |  | x
456 | e_099_05 | Hilsdorf | D | 1994 |  |  |  | 0.55 | 5.401 | 337 | RS | [5 empty] | 0 | 0 | 0 | [5 empty] | 0 |  | 0 |  |  |  | 0 |  | 0 | 40.3 |  | 30200 | C 200x800 | 100 |  | 800 | 44.44444 |  | 90 |  | 20 |  | 65 |  |  | x
457 | e_099_06 | Hilsdorf | D | 1994 |  |  |  | 0.55 | 5.401 | 337 | RS | [5 empty] | 0 | 0 | 0 | [5 empty] | 0 |  | 0 |  |  |  | 0 |  | 0 | 40.3 |  | 30200 | P 150x700 | 150 |  | 700 | 33.87097 |  | 1 |  | 20 |  | 65 |  |  | x
458 | e_100_01 | Bazant | US |  |  |  |  | 0.48 | 5.429 | 350 | SL | [22 empty] | 33.2 |  | 36300 | [6 empty] | 7 |  |  |  | 65
459 | e_100_02 | Bazant | US |  |  |  |  | 0.48 | 5.429 | 350 | SL | [22 empty] | 33.2 |  | 36300 | [6 empty] | 7 |  |  |  | 65
460 | e_100_03 | Bazant | US |  |  |  |  | 0.48 | 5.429 | 350 | SL | [22 empty] | 33.2 |  | 36300 | [6 empty] | 7 |  |  |  | 65
461 | S_003_01 | Tokuda | JAP | 1964 | 164 |  | drying? | 0.356 | 1.57 | 790 | SL | Moderate Heat Portland | gravel |  |  | gravel | 0 | 0 | 0 | 0 | 0 | 0 | 0 | 0 | 0 | 0 | 0 | 0 | 0 | 0 | 0 | 0 | 0 |  |  |  | P 100x100x400 | 100 |  | 400 | 22.22222 | 100 | 7 | 21 | 21 |  | 50 |  |  |  | Under water curing
462 | S_003_02 | Tokuda | JAP | 1964 | 164 |  | drying? | 0.552 | 2.962 | 502 | SL | Moderate Heat Portland | gravel |  |  | gravel | 0 | 0 | 0 | 0 | 0 | 0 | 0 | 0 | 0 | 0 | 0 | 0 | 0 | 0 | 0 | 0 | 0 |  |  |  | P 100x100x400 | 100 |  | 400 | 22.22222 | 100 | 7 | 21 | 21 |  | 50 |  |  |  | Under water curing
463 | S_003_03 | Tokuda | JAP | 1964 | 164 |  | drying? | 0.753 | 4.348 | 368 | SL | Moderate Heat Portland | gravel |  |  | gravel | 0 | 0 | 0 | 0 | 0 | 0 | 0 | 0 | 0 | 0 | 0 | 0 | 0 | 0 | 0 | 0 | 0 |  |  |  | P 100x100x400 | 100 |  | 400 | 22.22222 | 100 | 7 | 21 | 21 |  | 50 |  |  |  | Under water curing
464 | S_003_04 | Tokuda | JAP | 1964 | 164 |  | drying? | 0.351 | 3.108 | 547 | SL | Moderate Heat Portland | gravel |  |  | gravel | 0 | 0 | 0 | 0 | 0 | 0 | 0 | 0 | 0 | 0 | 0 | 0 | 0 | 0 | 0 | 0 | 0 |  |  |  | P 100x100x400 | 100 |  | 400 | 22.22222 | 100 | 7 | 21 | 21 |  | 50 |  |  |  | Under water curing
465 | S_003_05 | Tokuda | JAP | 1964 | 164 |  | drying? | 0.544 | 5.352 | 349 | SL | Moderate Heat Portland | gravel |  |  | gravel | 0 | 0 | 0 | 0 | 0 | 0 | 0 | 0 | 0 | 0 | 0 | 0 | 0 | 0 | 0 | 0 | 0 |  |  |  | P 100x100x400 | 100 |  | 400 | 22.22222 | 100 | 7 | 21 | 21 |  | 50 |  |  |  | Under water curing
466 | S_003_06 | Tokuda | JAP | 1964 | 164 |  | drying? | 0.742 | 7.598 | 256 | SL | Moderate Heat Portland | gravel |  |  | gravel | 0 | 0 | 0 | 0 | 0 | 0 | 0 | 0 | 0 | 0 | 0 | 0 | 0 | 0 | 0 | 0 | 0 |  |  |  | P 100x100x400 | 100 |  | 400 | 22.22222 | 100 | 7 | 21 | 21 |  | 50 |  |  |  | Under water curing
467 | S_003_07 | Tokuda | JAP | 1964 | 164 |  | drying? | 0.355 | 4.432 | 431 | SL | Moderate Heat Portland | gravel |  |  | gravel | 0 | 0 | 0 | 0 | 0 | 0 | 0 | 0 | 0 | 0 | 0 | 0 | 0 | 0 | 0 | 0 | 0 |  |  |  | P 100x100x400 | 100 |  | 400 | 22.22222 | 100 | 7 | 21 | 21 |  | 50 |  |  |  | Under water curing
468 | S_003_08 | Tokuda | JAP | 1964 | 164 |  | drying? | 0.549 | 7.429 | 275 | SL | Moderate Heat Portland | gravel |  |  | gravel | 0 | 0 | 0 | 0 | 0 | 0 | 0 | 0 | 0 | 0 | 0 | 0 | 0 | 0 | 0 | 0 | 0 |  |  |  | P 100x100x400 | 100 |  | 400 | 22.22222 | 100 | 7 | 21 | 21 |  | 50 |  |  |  | Under water curing
469 | S_003_09 | Tokuda | JAP | 1964 | 164 |  | drying? | 0.752 | 10.463 | 201 | SL | Moderate Heat Portland | gravel |  |  | gravel | 0 | 0 | 0 | 0 | 0 | 0 | 0 | 0 | 0 | 0 | 0 | 0 | 0 | 0 | 0 | 0 | 0 |  |  |  | P 100x100x400 | 100 |  | 400 | 22.22222 | 100 | 7 | 21 | 21 |  | 50 |  |  |  | Under water curing
470 | S_003_10 | Tokuda | JAP | 1964 | 164 |  | drying? | 0.355 | 7.27 | 296 | SL | Moderate Heat Portland | gravel |  |  | gravel | 0 | 0 | 0 | 0 | 0 | 0 | 0 | 0 | 0 | 0 | 0 | 0 | 0 | 0 | 0 | 0 | 0 |  |  |  | P 100x100x400 | 100 |  | 400 | 22.22222 | 100 | 7 | 21 | 21 |  | 50 |  |  |  | Under water curing
471 | S_003_11 | Tokuda | JAP | 1964 | 164 |  | drying? | 0.551 | 11.873 | 189 | SL | Moderate Heat Portland | gravel |  |  | gravel | 0 | 0 | 0 | 0 | 0 | 0 | 0 | 0 | 0 | 0 | 0 | 0 | 0 | 0 | 0 | 0 | 0 |  |  |  | P 100x100x400 | 100 |  | 400 | 22.22222 | 100 | 7 | 21 | 21 |  | 50 |  |  |  | Under water curing
472 | S_003_12 | Tokuda | JAP | 1964 | 164 |  | drying? | 0.485 | 2.092 | 557 | SL | Moderate Heat Portland | gravel |  |  | gravel | 0 | 42.90844 | 0 | 0 | 0 | 0 | 0 | 0 | 0 | 0 | 0 | 0 | 0 | 0 | 0 | 0 | 0 |  |  |  | P 100x100x400 | 100 |  | 400 | 22.22222 | 100 | 7 | 21 | 21 |  | 50 |  |  |  | Under water curing
473 | S_003_13 | Tokuda | JAP | 1964 | 164 |  | drying? | 0.713 | 4.18 | 355 | SL | Moderate Heat Portland | gravel |  |  | gravel | 0 | 42.8169 | 0 | 0 | 0 | 0 | 0 | 0 | 0 | 0 | 0 | 0 | 0 | 0 | 0 | 0 | 0 |  |  |  | P 100x100x400 | 100 |  | 400 | 22.22222 | 100 | 7 | 21 | 21 |  | 50 |  |  |  | Under water curing
474 | S_003_14 | Tokuda | JAP | 1964 | 164 |  | drying? | 1.015 | 6.131 | 259 | SL | Moderate Heat Portland | gravel |  |  | gravel | 0 | 42.47104 | 0 | 0 | 0 | 0 | 0 | 0 | 0 | 0 | 0 | 0 | 0 | 0 | 0 | 0 | 0 |  |  |  | P 100x100x400 | 100 |  | 400 | 22.22222 | 100 | 7 | 21 | 21 |  | 50 |  |  |  | Under water curing
475 | S_003_15 | Tokuda | JAP | 1964 | 164 |  | drying? | 0.487 | 4.392 | 378 | SL | Moderate Heat Portland | gravel |  |  | gravel | 0 | 42.85714 | 0 | 0 | 0 | 0 | 0 | 0 | 0 | 0 | 0 | 0 | 0 | 0 | 0 | 0 | 0 |  |  |  | P 100x100x400 | 100 |  | 400 | 22.22222 | 100 | 7 | 21 | 21 |  | 50 |  |  |  | Under water curing
476 | S_003_16 | Tokuda | JAP | 1964 | 164 |  | drying? | 0.712 | 7.708 | 243 | SL | Moderate Heat Portland | gravel |  |  | gravel | 0 | 42.38683 | 0 | 0 | 0 | 0 | 0 | 0 | 0 | 0 | 0 | 0 | 0 | 0 | 0 | 0 | 0 |  |  |  | P 100x100x400 | 100 |  | 400 | 22.22222 | 100 | 7 | 21 | 21 |  | 50 |  |  |  | Under water curing
477 | S_003_17 | Tokuda | JAP | 1964 | 164 |  | drying? | 1.017 | 11.08 | 176 | SL | Moderate Heat Portland | gravel |  |  | gravel | 0 | 42.04545 | 0 | 0 | 0 | 0 | 0 | 0 | 0 | 0 | 0 | 0 | 0 | 0 | 0 | 0 | 0 |  |  |  | P 100x100x400 | 100 |  | 400 | 22.22222 | 100 | 7 | 21 | 21 |  | 50 |  |  |  | Under water curing
478 | S_003_18 | Tokuda | JAP | 1964 | 164 |  | drying? | 0.485 | 6.236 | 301 | SL | Moderate Heat Portland | gravel |  |  | gravel | 0 | 42.85714 | 0 | 0 | 0 | 0 | 0 | 0 | 0 | 0 | 0 | 0 | 0 | 0 | 0 | 0 | 0 |  |  |  | P 100x100x400 | 100 |  | 400 | 22.22222 | 100 | 7 | 21 | 21 |  | 50 |  |  |  | Under water curing
479 | S_003_19 | Tokuda | JAP | 1964 | 164 |  | drying? | 0.714 | 10.667 | 192 | SL | Moderate Heat Portland | gravel |  |  | gravel | 0 | 43.22917 | 0 | 0 | 0 | 0 | 0 | 0 | 0 | 0 | 0 | 0 | 0 | 0 | 0 | 0 | 0 |  |  |  | P 100x100x400 | 100 |  | 400 | 22.22222 | 100 | 7 | 21 | 21 |  | 50 |  |  |  | Under water curing
480 | S_003_20 | Tokuda | JAP | 1964 | 164 |  | drying? | 1.007 | 14.929 | 141 | SL | Moderate Heat Portland | gravel |  |  | gravel | 0 | 42.55319 | 0 | 0 | 0 | 0 | 0 | 0 | 0 | 0 | 0 | 0 | 0 | 0 | 0 | 0 | 0 |  |  |  | P 100x100x400 | 100 |  | 400 | 22.22222 | 100 | 7 | 21 | 21 |  | 50 |  |  |  | Under water curing
481 | S_003_21 | Tokuda | JAP | 1964 | 164 |  | drying? | 0.484 | 9.466 | 221 | SL | Moderate Heat Portland | gravel |  |  | gravel | 0 | 42.98643 | 0 | 0 | 0 | 0 | 0 | 0 | 0 | 0 | 0 | 0 | 0 | 0 | 0 | 0 | 0 |  |  |  | P 100x100x400 | 100 |  | 400 | 22.22222 | 100 | 7 | 21 | 21 |  | 50 |  |  |  | Under water curing
482 | S_003_22 | Tokuda | JAP | 1964 | 164 |  | drying? | 0.717 | 17.819 | 127 | SL | Moderate Heat Portland | gravel |  |  | gravel | 0 | 42.51969 | 0 | 0 | 0 | 0 | 0 | 0 | 0 | 0 | 0 | 0 | 0 | 0 | 0 | 0 | 0 |  |  |  | P 100x100x400 | 100 |  | 400 | 22.22222 | 100 | 7 | 21 | 21 |  | 50 |  |  |  | Under water curing
483 | S_003_23 | Tokuda | JAP | 1964 | 164 |  | drying? | 0.664 | 2.729 | 402 | SL | Moderate Heat Portland | gravel |  |  | gravel | 0 | 100 | 0 | 0 | 0 | 0 | 0 | 0 | 0 | 0 | 0 | 0 | 0 | 0 | 0 | 0 | 0 |  |  |  | P 100x100x400 | 100 |  | 400 | 22.22222 | 100 | 7 | 21 | 21 |  | 50 |  |  |  | Under water curing
484 | S_003_24 | Tokuda | JAP | 1964 | 164 |  | drying? | 0.926 | 5.694 | 258 | SL | Moderate Heat Portland | gravel |  |  | gravel | 0 | 100 | 0 | 0 | 0 | 0 | 0 | 0 | 0 | 0 | 0 | 0 | 0 | 0 | 0 | 0 | 0 |  |  |  | P 100x100x400 | 100 |  | 400 | 22.22222 | 100 | 7 | 21 | 21 |  | 50 |  |  |  | Under water curing
485 | S_003_25 | Tokuda | JAP | 1964 | 164 |  | drying? | 1.335 | 8.659 | 185 | SL | Moderate Heat Portland | gravel |  |  | gravel | 0 | 100 | 0 | 0 | 0 | 0 | 0 | 0 | 0 | 0 | 0 | 0 | 0 | 0 | 0 | 0 | 0 |  |  |  | P 100x100x400 | 100 |  | 400 | 22.22222 | 100 | 7 | 21 | 21 |  | 50 |  |  |  | Under water curing
486 | S_003_26 | Tokuda | JAP | 1964 | 164 |  | drying? | 0.665 | 5.945 | 272 | SL | Moderate Heat Portland | gravel |  |  | gravel | 0 | 100 | 0 | 0 | 0 | 0 | 0 | 0 | 0 | 0 | 0 | 0 | 0 | 0 | 0 | 0 | 0 |  |  |  | P 100x100x400 | 100 |  | 400 | 22.22222 | 100 | 7 | 21 | 21 |  | 50 |  |  |  | Under water curing
487 | S_003_27 | Tokuda | JAP | 1964 | 164 |  | drying? | 0.936 | 10.821 | 173 | SL | Moderate Heat Portland | gravel |  |  | gravel | 0 | 100 | 0 | 0 | 0 | 0 | 0 | 0 | 0 | 0 | 0 | 0 | 0 | 0 | 0 | 0 | 0 |  |  |  | P 100x100x400 | 100 |  | 400 | 22.22222 | 100 | 7 | 21 | 21 |  | 50 |  |  |  | Under water curing
488 | S_003_28 | Tokuda | JAP | 1964 | 164 |  | drying? | 1.325 | 15.524 | 126 | SL | Moderate Heat Portland | gravel |  |  | gravel | 0 | 100 | 0 | 0 | 0 | 0 | 0 | 0 | 0 | 0 | 0 | 0 | 0 | 0 | 0 | 0 | 0 |  |  |  | P 100x100x400 | 100 |  | 400 | 22.22222 | 100 | 7 | 21 | 21 |  | 50 |  |  |  | Under water curing
489 | S_003_29 | Tokuda | JAP | 1964 | 164 |  | drying? | 0.665 | 8.591 | 215 | SL | Moderate Heat Portland | gravel |  |  | gravel | 0 | 100 | 0 | 0 | 0 | 0 | 0 | 0 | 0 | 0 | 0 | 0 | 0 | 0 | 0 | 0 | 0 |  |  |  | P 100x100x400 | 100 |  | 400 | 22.22222 | 100 | 7 | 21 | 21 |  | 50 |  |  |  | Under water curing
490 | S_003_30 | Tokuda | JAP | 1964 | 164 |  | drying? | 0.934 | 14.942 | 137 | SL | Moderate Heat Portland | gravel |  |  | gravel | 0 | 100 | 0 | 0 | 0 | 0 | 0 | 0 | 0 | 0 | 0 | 0 | 0 | 0 | 0 | 0 | 0 |  |  |  | P 100x100x400 | 100 |  | 400 | 22.22222 | 100 | 7 | 21 | 21 |  | 50 |  |  |  | Under water curing
491 | S_003_31 | Tokuda | JAP | 1964 | 164 |  | drying? | 1.32 | 21.15 | 100 | SL | Moderate Heat Portland | gravel |  |  | gravel | 0 | 100 | 0 | 0 | 0 | 0 | 0 | 0 | 0 | 0 | 0 | 0 | 0 | 0 | 0 | 0 | 0 |  |  |  | P 100x100x400 | 100 |  | 400 | 22.22222 | 100 | 7 | 21 | 21 |  | 50 |  |  |  | Under water curing
492 | S_003_32 | Tokuda | JAP | 1964 | 164 |  | drying? | 0.669 | 13.881 | 151 | SL | Moderate Heat Portland | gravel |  |  | gravel | 0 | 100 | 0 | 0 | 0 | 0 | 0 | 0 | 0 | 0 | 0 | 0 | 0 | 0 | 0 | 0 | 0 |  |  |  | P 100x100x400 | 100 |  | 400 | 22.22222 | 100 | 7 | 21 | 21 |  | 50 |  |  |  | Under water curing
493 | S_003_33 | Tokuda | JAP | 1964 | 164 |  | drying? | 0.929 | 27.333 | 84 | SL | Moderate Heat Portland | gravel |  |  | gravel | 0 | 100 | 0 | 0 | 0 | 0 | 0 | 0 | 0 | 0 | 0 | 0 | 0 | 0 | 0 | 0 | 0 |  |  |  | P 100x100x400 | 100 |  | 400 | 22.22222 | 100 | 7 | 21 | 21 |  | 50 |  |  |  | Under water curing
494 | S_003_34 | Tokuda | JAP | 1964 | 164 |  | drying? | 0.356 | 1.57 | 790 | SL | Moderate Heat Portland | gravel |  |  | gravel | 0 | 0 | 0 | 0 | 0 | 0 | 0 | 0 | 0 | 0 | 0 | 0 | 0 | 0 | 0 | 0 | 0 |  |  |  | P 100x100x400 | 100 |  | 400 | 22.22222 | 100 | 7 | 21 | 40 | [5 empty] | Under water curing
495 | S_003_35 | Tokuda | JAP | 1964 | 164 |  | drying? | 0.552 | 2.962 | 502 | SL | Moderate Heat Portland | gravel |  |  | gravel | 0 | 0 | 0 | 0 | 0 | 0 | 0 | 0 | 0 | 0 | 0 | 0 | 0 | 0 | 0 | 0 | 0 |  |  |  | P 100x100x400 | 100 |  | 400 | 22.22222 | 100 | 7 | 21 | 40 | [5 empty] | Under water curing
496 | S_003_36 | Tokuda | JAP | 1964 | 164 |  | drying? | 0.753 | 4.348 | 368 | SL | Moderate Heat Portland | gravel |  |  | gravel | 0 | 0 | 0 | 0 | 0 | 0 | 0 | 0 | 0 | 0 | 0 | 0 | 0 | 0 | 0 | 0 | 0 |  |  |  | P 100x100x400 | 100 |  | 400 | 22.22222 | 100 | 7 | 21 | 40 | [5 empty] | Under water curing
497 | S_003_37 | Tokuda | JAP | 1964 | 164 |  | drying? | 0.351 | 3.108 | 547 | SL | Moderate Heat Portland | gravel |  |  | gravel | 0 | 0 | 0 | 0 | 0 | 0 | 0 | 0 | 0 | 0 | 0 | 0 | 0 | 0 | 0 | 0 | 0 |  |  |  | P 100x100x400 | 100 |  | 400 | 22.22222 | 100 | 7 | 21 | 40 | [5 empty] | Under water curing
498 | S_003_38 | Tokuda | JAP | 1964 | 164 |  | drying? | 0.544 | 5.352 | 349 | SL | Moderate Heat Portland | gravel |  |  | gravel | 0 | 0 | 0 | 0 | 0 | 0 | 0 | 0 | 0 | 0 | 0 | 0 | 0 | 0 | 0 | 0 | 0 |  |  |  | P 100x100x400 | 100 |  | 400 | 22.22222 | 100 | 7 | 21 | 40 | [5 empty] | Under water curing
499 | S_003_39 | Tokuda | JAP | 1964 | 164 |  | drying? | 0.742 | 7.598 | 256 | SL | Moderate Heat Portland | gravel |  |  | gravel | 0 | 0 | 0 | 0 | 0 | 0 | 0 | 0 | 0 | 0 | 0 | 0 | 0 | 0 | 0 | 0 | 0 |  |  |  | P 100x100x400 | 100 |  | 400 | 22.22222 | 100 | 7 | 21 | 40 | [5 empty] | Under water curing
500 | S_003_40 | Tokuda | JAP | 1964 | 164 |  | drying? | 0.485 | 2.092 | 557 | SL | Moderate Heat Portland | gravel |  |  | gravel | 0 | 42.90844 | 0 | 0 | 0 | 0 | 0 | 0 | 0 | 0 | 0 | 0 | 0 | 0 | 0 | 0 | 0 |  |  |  | P 100x100x400 | 100 |  | 400 | 22.22222 | 100 | 7 | 21 | 40 | [5 empty] | Under water curing
501 | S_003_41 | Tokuda | JAP | 1964 | 164 |  | drying? | 0.713 | 4.18 | 355 | SL | Moderate Heat Portland | gravel |  |  | gravel | 0 | 42.8169 | 0 | 0 | 0 | 0 | 0 | 0 | 0 | 0 | 0 | 0 | 0 | 0 | 0 | 0 | 0 |  |  |  | P 100x100x400 | 100 |  | 400 | 22.22222 | 100 | 7 | 21 | 40 | [5 empty] | Under water curing
502 | S_003_42 | Tokuda | JAP | 1964 | 164 |  | drying? | 1.015 | 6.131 | 259 | SL | Moderate Heat Portland | gravel |  |  | gravel | 0 | 42.47104 | 0 | 0 | 0 | 0 | 0 | 0 | 0 | 0 | 0 | 0 | 0 | 0 | 0 | 0 | 0 |  |  |  | P 100x100x400 | 100 |  | 400 | 22.22222 | 100 | 7 | 21 | 40 | [5 empty] | Under water curing
503 | S_003_43 | Tokuda | JAP | 1964 | 164 |  | drying? | 0.487 | 4.392 | 378 | SL | Moderate Heat Portland | gravel |  |  | gravel | 0 | 42.85714 | 0 | 0 | 0 | 0 | 0 | 0 | 0 | 0 | 0 | 0 | 0 | 0 | 0 | 0 | 0 |  |  |  | P 100x100x400 | 100 |  | 400 | 22.22222 | 100 | 7 | 21 | 40 | [5 empty] | Under water curing
504 | S_003_44 | Tokuda | JAP | 1964 | 164 |  | drying? | 0.712 | 7.708 | 243 | SL | Moderate Heat Portland | gravel |  |  | gravel | 0 | 42.38683 | 0 | 0 | 0 | 0 | 0 | 0 | 0 | 0 | 0 | 0 | 0 | 0 | 0 | 0 | 0 |  |  |  | P 100x100x400 | 100 |  | 400 | 22.22222 | 100 | 7 | 21 | 40 | [5 empty] | Under water curing
505 | S_003_45 | Tokuda | JAP | 1964 | 164 |  | drying? | 1.017 | 11.08 | 176 | SL | Moderate Heat Portland | gravel |  |  | gravel | 0 | 42.04545 | 0 | 0 | 0 | 0 | 0 | 0 | 0 | 0 | 0 | 0 | 0 | 0 | 0 | 0 | 0 |  |  |  | P 100x100x400 | 100 |  | 400 | 22.22222 | 100 | 7 | 21 | 40 | [5 empty] | Under water curing
506 | S_003_46 | Tokuda | JAP | 1964 | 164 |  | drying? | 0.664 | 2.729 | 402 | SL | Moderate Heat Portland | gravel |  |  | gravel | 0 | 100 | 0 | 0 | 0 | 0 | 0 | 0 | 0 | 0 | 0 | 0 | 0 | 0 | 0 | 0 | 0 |  |  |  | P 100x100x400 | 100 |  | 400 | 22.22222 | 100 | 7 | 21 | 40 | [5 empty] | Under water curing
507 | S_003_47 | Tokuda | JAP | 1964 | 164 |  | drying? | 0.926 | 5.694 | 258 | SL | Moderate Heat Portland | gravel |  |  | gravel | 0 | 100 | 0 | 0 | 0 | 0 | 0 | 0 | 0 | 0 | 0 | 0 | 0 | 0 | 0 | 0 | 0 |  |  |  | P 100x100x400 | 100 |  | 400 | 22.22222 | 100 | 7 | 21 | 40 | [5 empty] | Under water curing
508 | S_003_48 | Tokuda | JAP | 1964 | 164 |  | drying? | 1.335 | 8.659 | 185 | SL | Moderate Heat Portland | gravel |  |  | gravel | 0 | 100 | 0 | 0 | 0 | 0 | 0 | 0 | 0 | 0 | 0 | 0 | 0 | 0 | 0 | 0 | 0 |  |  |  | P 100x100x400 | 100 |  | 400 | 22.22222 | 100 | 7 | 21 | 40 | [5 empty] | Under water curing
509 | S_003_49 | Tokuda | JAP | 1964 | 164 |  | drying? | 0.665 | 5.945 | 272 | SL | Moderate Heat Portland | gravel |  |  | gravel | 0 | 100 | 0 | 0 | 0 | 0 | 0 | 0 | 0 | 0 | 0 | 0 | 0 | 0 | 0 | 0 | 0 |  |  |  | P 100x100x400 | 100 |  | 400 | 22.22222 | 100 | 7 | 21 | 40 | [5 empty] | Under water curing
510 | S_003_50 | Tokuda | JAP | 1964 | 164 |  | drying? | 0.936 | 10.821 | 173 | SL | Moderate Heat Portland | gravel |  |  | gravel | 0 | 100 | 0 | 0 | 0 | 0 | 0 | 0 | 0 | 0 | 0 | 0 | 0 | 0 | 0 | 0 | 0 |  |  |  | P 100x100x400 | 100 |  | 400 | 22.22222 | 100 | 7 | 21 | 40 | [5 empty] | Under water curing
511 | S_003_51 | Tokuda | JAP | 1964 | 164 |  | drying? | 1.325 | 15.524 | 126 | SL | Moderate Heat Portland | gravel |  |  | gravel | 0 | 100 | 0 | 0 | 0 | 0 | 0 | 0 | 0 | 0 | 0 | 0 | 0 | 0 | 0 | 0 | 0 |  |  |  | P 100x100x400 | 100 |  | 400 | 22.22222 | 100 | 7 | 21 | 40 | [5 empty] | Under water curing
512 | S_038_10 | Imamoto | JAP | 1995 | 139 |  | drying? | 0.31 |  | 538.1 | SL | Early High Strength Portland |  |  | crushed | stone | 33.32094 | 0 | 0 | 0 | 0 | 0 | 0 | 0 | 0 | 0 | 0 | 0 | 6 |  | 0 | 0 | 0 |  |  |  | P 100x100x400 | 100 |  | 400 | 22.22222 |  | 0 |  | 20 |  | 60 |  |  |  | initial set - instantly testing, polycarboxylic acid
513 | S_038_11 | Imamoto | JAP | 1995 | 139 |  | drying? | 0.23 |  | 717.4 | SL | Normal Portland Cement |  |  | crushed | stone | 0 | 0 | 0 | 0 | 0 | 0 | 0 | 0 | 0 | 0 | 0 | 0 | 4.5 |  | 0 | 0 | 0 |  |  |  | P 100x100x400 | 100 |  | 400 | 22.22222 |  | 0 |  | 20 |  | 60 |  |  |  | initial set - instantly testing, polycarboxylic acid
514 | S_038_12 | Imamoto | JAP | 1995 | 139 |  | drying? | 0.26 |  | 645.7 | SL | Normal Portland Cement |  |  | crushed | stone | 11.10423 | 0 | 0 | 0 | 0 | 0 | 0 | 0 | 0 | 0 | 0 | 0 | 5 |  | 0 | 0 | 0 |  |  |  | P 100x100x400 | 100 |  | 400 | 22.22222 |  | 0 |  | 20 |  | 60 |  |  |  | initial set - instantly testing, polycarboxylic acid
515 | S_038_13 | Imamoto | JAP | 1995 | 139 |  | drying? | 0.23 |  | 717.4 | SL | Normal Portland Cement |  |  | crushed | stone | 0 | 0 | 0 | 0 | 0 | 0 | 0 | 0 | 0 | 0 | 0 | 0 | 4.5 |  | 0 | 0 | 0 |  |  |  | P 100x100x400 | 100 |  | 400 | 22.22222 |  | 0 |  | 20 |  | 60 |  |  |  | initial set - instantly testing, polycarboxylic acid
516 | S_038_14 | Imamoto | JAP | 1995 | 139 |  | drying? | 0.26 |  | 645.7 | SL | Normal Portland Cement |  |  | crushed | stone | 11.10423 | 0 | 0 | 0 | 0 | 0 | 0 | 0 | 0 | 0 | 0 | 0 | 5 |  | 0 | 0 | 0 |  |  |  | P 100x100x400 | 100 |  | 400 | 22.22222 |  | 0 |  | 20 |  | 60 |  |  |  | initial set - instantly testing, polycarboxylic acid
517 | S_038_15 | Imamoto | JAP | 1995 | 139 |  | drying? | 0.31 |  | 538.1 | SL | Normal Portland Cement |  |  | crushed | stone | 33.32094 | 0 | 0 | 0 | 0 | 0 | 0 | 0 | 0 | 0 | 0 | 0 | 6 |  | 0 | 0 | 0 |  |  |  | P 100x100x400 | 100 |  | 400 | 22.22222 |  | 0 |  | 20 |  | 60 |  |  |  | initial set - instantly testing, polycarboxylic acid
518 | S_038_16 | Imamoto | JAP | 1995 | 139 |  | drying? | 0.3 |  | 550 | SL | Normal Portland Cement |  |  | crushed | stone | 0 | 0 | 0 | 0 | 0 | 0 | 0 | 0 | 0 | 0 | 0 | 0 | 1 |  | 0 | 0 | 0 |  |  |  | P 100x100x400 | 100 |  | 400 | 22.22222 |  | 0 |  | 20 |  | 60 |  |  |  | initial set - instantly testing, polycarboxylic acid
519 | S_038_17 | Imamoto | JAP | 1995 | 139 |  | drying? | 0.45 |  | 366.7 | SL | Normal Portland Cement |  |  | crushed | stone | 0 | 0 | 0 | 0 | 0 | 0 | 0 | 0 | 0 | 0 | 0 | 0 | 0.6 |  | 0 | 0 | 0 |  |  |  | P 100x100x400 | 100 |  | 400 | 22.22222 |  | 0 |  | 20 |  | 60 |  |  |  | initial set - instantly testing, polycarboxylic acid
520 | S_038_18 | Imamoto | JAP | 1995 | 139 |  | drying? | 0.31 |  | 538.1 | SL | Low Heat Portland Cement |  |  | crushed | stone | 33.32094 | 0 | 0 | 0 | 0 | 0 | 0 | 0 | 0 | 0 | 0 | 0 | 0 | 0 | 0 | 0 | 0 |  |  |  | P 100x100x400 | 100 |  | 400 | 22.22222 |  | 0 |  | 20 |  | 60 |  |  |  | initial set - instantly testing
521 | S_001_01 | Taiji | JAP | 1956 | 162 |  | total | 0.482 | 6.458621 | 174 | SL | Blast-furnace Slag Cement |  |  |  |  | 0 | 0 | slag | 0 | 0 | 0 | 0 | 0 | 0 | 0 | 0 | 0 | 0 | 0 | 24.71 | 0 | 0 | 25.19 |  |  | P 76x76x279 | 76 |  | 279 | 16.7224 | 100 | 27 |  | 20.65 |  | 83.8 |  |  |  | Air entraining agent; dataset was converted to total (removing data before tc, calculating dt = t-tc, removing eps(tc)
522 | S_001_02 | Taiji | JAP | 1956 | 162 |  | total | 0.482 | 6.458621 | 145 | SL | Blast-furnace Slag Cement |  |  |  |  | 0 | 0 | slag | 0 | 0 | 0 | 0 | 0 | 0 | 0 | 0 | 0 | 0 | 0 | 28.28 | 0 | 0 | 25.09 |  |  | P 76x76x279 | 76 |  | 279 | 16.7224 | 100 | 27 |  | 20.65 |  | 83.8 |  |  |  | Air entraining agent; dataset was converted to total (removing data before tc, calculating dt = t-tc, removing eps(tc)
523 | S_001_03 | Taiji | JAP | 1956 | 162 |  | total | 0.459 | 6.551724 | 290 | SL | Massive Cement |  |  |  |  | 0 | 0 | 0 | 0 | 0 | 0 | 0 | 0 | 0 | 0 | 0 | 0 | 0 | 0 | 13.10345 | 0 | 0 | 25.77 |  |  | P 76x76x279 | 76 |  | 279 | 16.7224 | 100 | 27 |  | 20.65 |  | 83.8 |  |  |  | Air entraining agent; dataset was converted to total (removing data before tc, calculating dt = t-tc, removing eps(tc)
524 | S_002_01 | Nagakura | JAP | 1956 | 163 |  | total | 0.475 |  | 200 | R | Normal Portland Cement |  |  |  |  | 0 | 27 | 0 | 0 | 0 | 0 | 0 | 0 | 0 | 0 | 0 | 0 | 0 | 0 | 0 | 0 | 0.00375 | 22.54 |  |  | P 76x76x279 | 76 |  | 279 | 16.7224 | 100 | 28 |  | 21 | [5 empty] | Agent for grouting mortar of prepacked concrete
525 | S_002_02 | Nagakura | JAP | 1956 | 163 |  | total | 0.475 |  | 123 | R | Normal Portland Cement |  |  |  |  | 0 | 122.2817 | 0 | 0 | 0 | 0 | 0 | 0 | 0 | 0 | 0 | 0 | 0 | 0 | 0 | 0 | 0.008130081 |  |  |  | P 76x76x279 | 76 |  | 279 | 16.7224 | 100 | 28 |  | 21 | [5 empty] | Agent for grouting mortar of prepacked concrete
526 | S_002_03 | Nagakura | JAP | 1956 | 163 |  | total | 0.525 |  | 169 | R | Normal Portland Cement |  |  |  |  | 0 | 31.86163 | 0 | 0 | 0 | 0 | 0 | 0 | 0 | 0 | 0 | 0 | 0 | 0 | 0 | 0 | 0.00739645 | 16.17 |  |  | P 76x76x279 | 76 |  | 279 | 16.7224 | 100 | 28 |  | 21 | [5 empty] | Agent for grouting mortar of prepacked concrete
527 | S_002_04 | Nagakura | JAP | 1956 | 163 |  | total | 0.515 |  | 104 | R | Normal Portland Cement |  |  |  |  | 0 | 144.2308 | 0 | 0 | 0 | 0 | 0 | 0 | 0 | 0 | 0 | 0 | 0 | 0 | 0 | 0 | 0.01442308 |  |  |  | P 76x76x279 | 76 |  | 279 | 16.7224 | 100 | 28 |  | 21 | [5 empty] | Agent for grouting mortar of prepacked concrete
528 | S_004_01 | Kawahara | JAP | 1964 | 165 |  | total | 0.4 | 4.146341 | 410 | SL | Wet Process Slag Cement | gravel |  |  | gravel | 0 | 0 | 0 | 0 | 0 | 0 | 0 | 0 | 0 | 0 | 0 | 0 | 0 | 0 | 51.21951 | 0 | 0 | 28.81 |  | 23520 | P 76x76x290 | 76 |  | 290 | 16.79878 | 100 | 7 | 21 | 21 |  | 50 |  |  |  | Air entraining agent; tc was subtracted from reported data
529 | S_004_02 | Kawahara | JAP | 1964 | 165 |  | total | 0.5 | 5.769231 | 312 | SL | Wet Process Slag Cement | gravel |  |  | gravel | 0 | 0 | 0 | 0 | 0 | 0 | 0 | 0 | 0 | 0 | 0 | 0 | 0 | 0 | 11.21795 | 0 | 0 | 20.68 |  | 22148 | P 76x76x290 | 76 |  | 290 | 16.79878 | 100 | 7 | 21 | 21 |  | 50 |  |  |  | Air entraining agent; tc was subtracted from reported data
530 | S_004_03 | Kawahara | JAP | 1964 | 165 |  | total | 0.6 | 7.198444 | 257 | SL | Wet Process Slag Cement | gravel |  |  | gravel | 0 | 0 | 0 | 0 | 0 | 0 | 0 | 0 | 0 | 0 | 0 | 0 | 0 | 0 | 9.727626 | 0 | 0 | 16.37 |  | 17934 | P 76x76x290 | 76 |  | 290 | 16.79878 | 100 | 7 | 21 | 21 |  | 50 |  |  |  | Air entraining agent; tc was subtracted from reported data
531 | S_004_04 | Kawahara | JAP | 1964 | 165 |  | total | 0.4 | 4.102941 | 408 | SL | Blast-furnace Slag Cement | gravel |  |  | gravel | 0 | 0 | slag | 0 | 0 | 0 | 0 | 0 | 0 | 0 | 0 | 0 | 0 | 0 | 39.2 | 0 | 0 | 28.13 |  | 21560 | P 76x76x290 | 76 |  | 290 | 16.79878 | 100 | 7 | 21 | 21 |  | 50 |  |  |  | Air entraining agent; tc was subtracted from reported data
532 | S_004_05 | Kawahara | JAP | 1964 | 165 |  | total | 0.5 | 6.04 | 300 | SL | Blast-furnace Slag Cement | gravel |  |  | gravel | 0 | 0 | slag | 0 | 0 | 0 | 0 | 0 | 0 | 0 | 0 | 0 | 0 | 0 | 10.66667 | 0 | 0 | 22.74 |  | 20580 | P 76x76x290 | 76 |  | 290 | 16.79878 | 100 | 7 | 21 | 21 |  | 50 |  |  |  | Air entraining agent; tc was subtracted from reported data
533 | S_004_06 | Kawahara | JAP | 1964 | 165 |  | total | 0.6 | 7.719008 | 242 | SL | Blast-furnace Slag Cement | gravel |  |  | gravel | 0 | 0 | slag | 0 | 0 | 0 | 0 | 0 | 0 | 0 | 0 | 0 | 0 | 0 | 9.917355 | 0 | 0 | 18.33 |  | 19894 | P 76x76x290 | 76 |  | 290 | 16.79878 | 100 | 7 | 21 | 21 |  | 50 |  |  |  | Air entraining agent; tc was subtracted from reported data
534 | S_004_07 | Kawahara | JAP | 1964 | 165 |  | total | 0.4 | 4.146341 | 410 | SL | Wet Process Slag Cement | gravel |  |  | gravel | 0 | 0 | 0 | 0 | 0 | 0 | 0 | 0 | 0 | 0 | 0 | 0 | 0 | 0 | 51.21951 | 0 | 0 | 28.81 |  | 23520 | P 76x76x290 | 76 |  | 290 | 16.79878 | 50 | 7 |  | 21 |  | 50 |  |  |  | Air entraining agent; tc was subtracted from reported data
535 | S_004_08 | Kawahara | JAP | 1964 | 165 |  | total | 0.6 | 7.198444 | 257 | SL | Wet Process Slag Cement | gravel |  |  | gravel | 0 | 0 | 0 | 0 | 0 | 0 | 0 | 0 | 0 | 0 | 0 | 0 | 0 | 0 | 9.727626 | 0 | 0 | 16.37 |  | 17934 | P 76x76x290 | 76 |  | 290 | 16.79878 | 50 | 7 |  | 21 |  | 50 |  |  |  | Air entraining agent; tc was subtracted from reported data
536 | S_004_09 | Kawahara | JAP | 1964 | 165 |  | total | 0.5 | 5.769231 | 312 | SL | Wet Process Slag Cement | gravel |  |  | gravel | 0 | 0 | 0 | 0 | 0 | 0 | 0 | 0 | 0 | 0 | 0 | 0 | 0 | 0 | 11.21795 | 0 | 0 | 20.68 |  | 22148 | P 76x76x290 | 76 |  | 290 | 16.79878 | 50 | 7 |  | 21 |  | 50 |  |  |  | Air entraining agent; tc was subtracted from reported data
537 | S_004_10 | Kawahara | JAP | 1964 | 165 |  | total | 0.5 | 5.769231 | 312 | SL | Wet Process Slag Cement | gravel |  |  | gravel | 0 | 0 | 0 | 0 | 0 | 0 | 0 | 0 | 0 | 0 | 0 | 0 | 0 | 0 | 11.21795 | 0 | 0 | 20.68 |  | 22148 | P 76x76x290 | 76 |  | 290 | 16.79878 | 100 | 7 | 21 | 21 |  | 50 | init |  |  | Air entraining agent; tc was subtracted from reported data
538 | S_004_11 | Kawahara | JAP | 1964 | 165 |  | total | 0.5 | 5.769231 | 312 | SL | Wet Process Slag Cement | gravel |  |  | gravel | 0 | 0 | 0 | 0 | 0 | 0 | 0 | 0 | 0 | 0 | 0 | 0 | 0 | 0 | 11.21795 | 0 | 0 | 20.68 |  | 22148 | P 76x76x290 | 76 |  | 290 | 16.79878 | 100 | 7 | 21 | 21 |  | 50 | init |  |  | Air entraining agent; tc was subtracted from reported data
539 | S_004_12 | Kawahara | JAP | 1964 | 165 |  | total | 0.4 | 4.102941 | 408 | SL | Blast-furnace Slag Cement | gravel |  |  | gravel | 0 | 0 | slag | 0 | 0 | 0 | 0 | 0 | 0 | 0 | 0 | 0 | 0 | 0 | 39.21569 | 0 | 0 | 28.13 |  | 21560 | P 76x76x290 | 76 |  | 290 | 16.79878 | 50 | 7 |  | 21 |  | 50 |  |  |  | Air entraining agent; tc was subtracted from reported data
540 | S_004_13 | Kawahara | JAP | 1964 | 165 |  | total | 0.6 | 7.719008 | 242 | SL | Blast-furnace Slag Cement | gravel |  |  | gravel | 0 | 0 | slag | 0 | 0 | 0 | 0 | 0 | 0 | 0 | 0 | 0 | 0 | 0 | 9.917355 | 0 | 0 | 18.33 |  | 19894 | P 76x76x290 | 76 |  | 290 | 16.79878 | 50 | 7 |  | 21 |  | 50 |  |  |  | Air entraining agent; tc was subtracted from reported data
541 | S_004_14 | Kawahara | JAP | 1964 | 165 |  | total | 0.5 | 6.04 | 300 | SL | Blast-furnace Slag Cement | gravel |  |  | gravel | 0 | 0 | slag | 0 | 0 | 0 | 0 | 0 | 0 | 0 | 0 | 0 | 0 | 0 | 10.66667 | 0 | 0 | 22.74 |  | 20580 | P 76x76x290 | 76 |  | 290 | 16.79878 | 50 | 7 |  | 21 |  | 50 |  |  |  | Air entraining agent; tc was subtracted from reported data
542 | S_004_15 | Kawahara | JAP | 1964 | 165 |  | total | 0.5 | 6.04 | 300 | SL | Blast-furnace Slag Cement | gravel |  |  | gravel | 0 | 0 | slag | 0 | 0 | 0 | 0 | 0 | 0 | 0 | 0 | 0 | 0 | 0 | 10.66667 | 0 | 0 | 22.74 |  | 20580 | P 76x76x290 | 76 |  | 290 | 16.79878 | 100 | 7 | 21 | 21 |  | 50 |  |  |  | Air entraining agent; tc was subtracted from reported data
543 | S_004_16 | Kawahara | JAP | 1964 | 165 |  | total | 0.5 | 6.04 | 300 | SL | Blast-furnace Slag Cement | gravel |  |  | gravel | 0 | 0 | slag | 0 | 0 | 0 | 0 | 0 | 0 | 0 | 0 | 0 | 0 | 0 | 10.66667 | 0 | 0 | 22.74 |  | 20580 | P 76x76x290 | 76 |  | 290 | 16.79878 | 100 | 7 | 21 | 21 |  | 50 |  |  |  | Air entraining agent; tc was subtracted from reported data
544 | S_005_01 | Okuda | JAP | 1965 | 166 |  | drying | 0.45 | 2 | 744 | R | Normal Portland Cement |  |  |  |  | 0 | 0 | 0 | 0 | 0 | 0 | 0 | 0 | 0 | 0 | 0 | 0 | 0 | 0 | 0 | 0 | 1 |  | 21 |  | P 160x160x40 | 160 |  | 40 | 13.33333 |  | 0 |  | 20 |  | 55 |  |  |  | Air entraining agent, iron powder
545 | S_005_02 | Okuda | JAP | 1965 | 166 |  | drying | 0.45 | 2 | 744 | R | Normal Portland Cement |  |  |  |  | 0 | 0 | 0 | 0 | 0 | 0 | 0 | 0 | 0 | 0 | 0 | 0 | 0 | 0 | 0 | 0 | 1 |  | 19 |  | P 160x160x40 | 160 |  | 40 | 13.33333 |  | 0 |  | 20 |  | 55 |  |  |  | Air entraining agent, iron powder
546 | S_005_03 | Okuda | JAP | 1965 | 166 |  | else | 0.4 |  |  | SL | Moderate Heat Portland | [5 empty] | 0 | 0 | 0 | 0 | 0 | 0 | 0 | 0 | 0 | 0 | 0 | 0 | 0 | 0 | 0 | 0 |  | 20 |  | C 100x200 | 50 |  | 200 | 20 |  | 0 |  | 20 |  | 55 |  |  |  | Air entraining agent,iron powder
547 | S_007_01 | Kawasumi | JAP | 1973 | 129 |  | total | 0.4 | 5.594752 | 343 | R | Normal Portland Cement | gravel |  |  | gravel | 0 | 0 | 0 | 0 | 0 | 0 | 0 | 0 | 0 | 0 | 0 | 0 | 0 | 0 | 0 | 0 | 0.858 | 43.61 |  | 28028 | C 100x600 | 50 |  | 600 | 23.07692 |  | 1 |  | 20 |  | 50 |  |  |  | Pozzolith 8 retarder type
548 | S_007_02 | Kawasumi | JAP | 1973 | 129 |  | total | 0.4 | 5.594752 | 343 | R | Normal Portland Cement | gravel |  |  | gravel | 0 | 0 | 0 | 0 | 0 | 0 | 0 | 0 | 0 | 0 | 0 | 0 | 0 | 0 | 0 | 0 | 0.858 | 43.61 |  | 28028 | C 100x600 | 50 |  | 600 | 23.07692 |  | 1 |  | 20 |  | 50 |  |  |  | Pozzolith 8 retarder type
549 | S_007_03 | Kawasumi | JAP | 1973 | 129 |  | total | 0.4 | 5.594752 | 343 | R | Normal Portland Cement | gravel |  |  | gravel | 0 | 0 | 0 | 0 | 0 | 0 | 0 | 0 | 0 | 0 | 0 | 0 | 0 | 0 | 0 | 0 | 0.858 | 43.61 |  | 28028 | C 100x600 | 50 |  | 600 | 23.07692 |  | 1 |  | 20 |  | 50 |  |  |  | Pozzolith 8 retarder type
550 | S_007_04 | Kawasumi | JAP | 1973 | 129 |  | total | 0.4 | 5.594752 | 343 | R | Normal Portland Cement | gravel |  |  | gravel | 0 | 0 | 0 | 0 | 0 | 0 | 0 | 0 | 0 | 0 | 0 | 0 | 0 | 0 | 0 | 0 | 0.858 | 43.61 |  | 28028 | C 100x600 | 50 |  | 600 | 23.07692 |  | 1 |  | 20 |  | 50 |  |  |  | Pozzolith 8 retarder type
551 | S_007_05 | Kawasumi | JAP | 1973 | 129 |  | total | 0.4 | 5.594752 | 343 | R | Normal Portland Cement | gravel |  |  | gravel | 0 | 0 | 0 | 0 | 0 | 0 | 0 | 0 | 0 | 0 | 0 | 0 | 0 | 0 | 0 | 0 | 0.858 | 43.61 |  | 28028 | C 100x600 | 50 |  | 600 | 23.07692 |  | 1 |  | 20 |  | 50 |  |  |  | Pozzolith 8 retarder type
552 | S_007_06 | Kawasumi | JAP | 1973 | 129 |  | total | 0.4 | 5.594752 | 343 | R | Normal Portland Cement | gravel |  |  | gravel | 0 | 0 | 0 | 0 | 0 | 0 | 0 | 0 | 0 | 0 | 0 | 0 | 0 | 0 | 0 | 0 | 0.858 | 43.61 |  | 28028 | C 100x600 | 50 |  | 600 | 23.07692 |  | 1 |  | 20 |  | 50 |  |  |  | Pozzolith 8 retarder type
553 | S_017_01 | Sakata | JAP | 1981 | 167 |  | total | 0.483 | 3.945238 | 420 | R | Normal Portland Cement |  |  |  |  | 0 | 0 | 0 | 0 | 0 | 0 | 0 | 0 | 0 | 0 | 0 | 0 | 0 | 0 | 0 | 0 | 0 | 44.3 |  | 31066 | P 100x400x400 | 100 | 400 | 400 | 33.33333 | 100 | 28 |  | 20 |  | 60 | init
554 | S_017_02 | Sakata | JAP | 1981 | 167 |  | total | 0.483 | 3.945238 | 420 | R | Normal Portland Cement |  |  |  |  | 0 | 0 | 0 | 0 | 0 | 0 | 0 | 0 | 0 | 0 | 0 | 0 | 0 | 0 | 0 | 0 | 0 | 44.3 |  | 31066 | P 100x400x400 | 100 | 400 | 400 | 33.33333 | 100 | 28 |  | 20 |  | 60 | init
555 | S_017_03 | Sakata | JAP | 1981 | 167 |  | total | 0.483 | 3.945238 | 420 | R | Normal Portland Cement |  |  |  |  | 0 | 0 | 0 | 0 | 0 | 0 | 0 | 0 | 0 | 0 | 0 | 0 | 0 | 0 | 0 | 0 | 0 | 44.3 |  | 31066 | P 100x400x400 | 100 | 400 | 400 | 33.33333 | 100 | 28 |  | 20 |  | 60 | init
556 | S_017_04 | Sakata | JAP | 1981 | 167 |  | total | 0.483 | 3.945238 | 420 | R | Normal Portland Cement |  |  |  |  | 0 | 0 | 0 | 0 | 0 | 0 | 0 | 0 | 0 | 0 | 0 | 0 | 0 | 0 | 0 | 0 | 0 | 44.3 |  | 31066 | P 100x400x400 | 100 | 400 | 400 | 33.33333 | 100 | 28 |  | 20 |  | 60 | init
557 | S_017_05 | Sakata | JAP | 1981 | 167 |  | total | 0.483 | 3.945238 | 420 | R | Normal Portland Cement |  |  |  |  | 0 | 0 | 0 | 0 | 0 | 0 | 0 | 0 | 0 | 0 | 0 | 0 | 0 | 0 | 0 | 0 | 0 | 44.3 |  | 31066 | P 100x400x400 | 100 | 400 | 400 | 33.33333 | 100 | 28 |  | 20 |  | 60 | init
558 | S_017_06 | Sakata | JAP | 1981 | 167 |  | total | 0.483 | 3.945238 | 420 | R | Normal Portland Cement |  |  |  |  | 0 | 0 | 0 | 0 | 0 | 0 | 0 | 0 | 0 | 0 | 0 | 0 | 0 | 0 | 0 | 0 | 0 | 44.3 |  | 31066 | P 100x400x400 | 100 | 400 | 400 | 33.33333 | 100 | 28 |  | 20 |  | 60 | init
559 | S_017_07 | Sakata | JAP | 1981 | 167 |  | total | 0.564 | 4.741667 | 360 | R | Normal Portland Cement |  |  |  |  | 0 | 0 | 0 | 0 | 0 | 0 | 0 | 0 | 0 | 0 | 0 | 0 | 0 | 0 | 0 | 0 | 0 | 33.7 |  | 28910 | P 100x400x400 | 100 | 400 | 400 | 33.33333 | 100 | 28 |  | 20 |  | 60 | init
560 | S_017_08 | Sakata | JAP | 1981 | 167 |  | total | 0.423 | 3.35 | 480 | R | Normal Portland Cement |  |  |  |  | 0 | 0 | 0 | 0 | 0 | 0 | 0 | 0 | 0 | 0 | 0 | 0 | 0 | 0 | 0 | 0 | 0 | 50.4 |  | 31850 | P 100x400x400 | 100 | 400 | 400 | 33.33333 | 100 | 28 |  | 20 |  | 60 | init
561 | S_017_09 | Sakata | JAP | 1981 | 167 |  | total | 0.483 | 3.945238 | 420 | R | Normal Portland Cement |  |  |  |  | 0 | 0 | 0 | 0 | 0 | 0 | 0 | 0 | 0 | 0 | 0 | 0 | 0 | 0 | 0 | 0 | 0 | 44.3 |  | 31066 | P 100x400x400 | 100 | 400 | 400 | 33.33333 | 100 | 28 |  | 20 |  | 60 | init
562 | S_019_01 | Nagataki | JAP | 1892 | 159 |  | total | 0.567 |  | 300 | RS | High Early Strength Portland |  |  | crushed | stone | 0 | 0 | 0 | 0 | 0 | 0 | 0 | 0 | 0 | 0 | 0 | 0 | note |  | 0 | 0 | 0 | 44.84 |  | 29732 | P 100x100x500 | 100 |  | 500 | 22.72727 | 100 | 28 |  | 20 |  | 50 |  |  |  | Superplasticizer
563 | S_019_02 | Nagataki | JAP | 1892 | 159 |  | total | 0.34 |  | 500 | RS | High Early Strength Portland |  |  | crushed | stone | 0 | 0 | 0 | 0 | 0 | 0 | 0 | 0 | 0 | 0 | 0 | 0 | note |  | 0 | 0 | 0 | 77.98 |  | 35836 | P 100x100x500 | 100 |  | 500 | 22.72727 | 100 | 28 |  | 20 |  | 50 |  |  |  | Superplasticizer
564 | S_019_03 | Nagataki | JAP | 1892 | 159 |  | total | 0.243 |  | 700 | RS | High Early Strength Portland |  |  | crushed | stone | 0 | 0 | 0 | 0 | 0 | 0 | 0 | 0 | 0 | 0 | 0 | 0 | note |  | 0 | 0 | 0 | 98.47 |  | 37830 | P 100x100x500 | 100 |  | 500 | 22.72727 | 100 | 28 |  | 20 |  | 50 |  |  |  | Superplasticizer
565 | S_019_04 | Nagataki | JAP | 1892 | 159 |  | total | 0.567 |  | 300 | RS | High Early Strength Portland |  |  | crushed | stone | 0 | 0 | 0 | 0 | 0 | 0 | 0 | 0 | 0 | 0 | 0 | 0 | note |  | 0 | 0 | 0 | 38.28 |  |  | P 100x100x500 | 100 |  | 500 | 22.72727 | autoclave | 28 |  | 20 |  | 50 |  |  |  | Superplasticizer
566 | S_019_05 | Nagataki | JAP | 1892 | 159 |  | total | 0.34 |  | 500 | RS | High Early Strength Portland |  |  | crushed | stone | 0 | 0 | 0 | 0 | 0 | 0 | 0 | 0 | 0 | 0 | 0 | 0 | note |  | 0 | 0 | 0 | 61.87 |  |  | P 100x100x500 | 100 |  | 500 | 22.72727 | autoclave | 28 |  | 20 |  | 50 |  |  |  | Superplasticizer
567 | S_019_06 | Nagataki | JAP | 1892 | 159 |  | total | 0.243 |  | 700 | RS | High Early Strength Portland |  |  | crushed | stone | 0 | 0 | 0 | 0 | 0 | 0 | 0 | 0 | 0 | 0 | 0 | 0 | note |  | 0 | 0 | 0 | 95.33 |  | 39449 | P 100x100x500 | 100 |  | 500 | 22.72727 | autoclave | 28 |  | 20 |  | 50 |  |  |  | Superplasticizer
568 | S_019_07 | Nagataki | JAP | 1892 | 159 |  | total | 0.567 |  | 300 | RS | High Early Strength Portland |  |  | crushed | stone | 0 | 0 | 0 | 0 | 0 | 0 | 0 | 0 | 0 | 0 | 0 | 0 | note |  | 0 | 0 | 0 | 42.02 |  | 29732 | P 100x100x500 | 100 |  | 500 | 22.72727 | autoclave | 3 |  | 20 |  | 50 |  |  |  | Superplasticizer
569 | S_019_08 | Nagataki | JAP | 1892 | 159 |  | total | 0.34 |  | 500 | RS | High Early Strength Portland |  |  | crushed | stone | 0 | 0 | 0 | 0 | 0 | 0 | 0 | 0 | 0 | 0 | 0 | 0 | note |  | 0 | 0 | 0 | 82.79 |  | 34964 | P 100x100x500 | 100 |  | 500 | 22.72727 | autoclave | 3 |  | 20 |  | 50 |  |  |  | Superplasticizer
570 | S_019_09 | Nagataki | JAP | 1892 | 159 |  | total | 0.243 |  | 700 | RS | High Early Strength Portland |  |  | crushed | stone | 0 | 0 | 0 | 0 | 0 | 0 | 0 | 0 | 0 | 0 | 0 | 0 | note |  | 0 | 0 | 0 | 112.27 |  | 39823 | P 100x100x500 | 100 |  | 500 | 22.72727 | autoclave | 3 |  | 20 |  | 50 |  |  |  | Superplasticizer
571 | S_019_10 | Nagataki | JAP | 1892 | 159 |  | total | 0.567 |  | 300 | RS | High Early Strength Portland |  |  | crushed | stone | 0 | 0 | 0 | 0 | 0 | 0 | 0 | 0 | 0 | 0 | 0 | 0 | note |  | 0 | 0 | 0 | 42.02 |  | 29732 | P 150x150x520 | 150 |  | 520 | 32.77311 | autoclave | 3 |  | 20 |  | 50 |  |  |  | Superplasticizer
572 | S_019_11 | Nagataki | JAP | 1892 | 159 |  | total | 0.34 |  | 500 | RS | High Early Strength Portland |  |  | crushed | stone | 0 | 0 | 0 | 0 | 0 | 0 | 0 | 0 | 0 | 0 | 0 | 0 | note |  | 0 | 0 | 0 | 82.79 |  | 34964 | P 150x150x520 | 150 |  | 520 | 32.77311 | autoclave | 3 |  | 20 |  | 50 |  |  |  | Superplasticizer
573 | S_019_12 | Nagataki | JAP | 1892 | 159 |  | total | 0.243 |  | 700 | RS | High Early Strength Portland |  |  | crushed | stone | 0 | 0 | 0 | 0 | 0 | 0 | 0 | 0 | 0 | 0 | 0 | 0 | note |  | 0 | 0 | 0 | 112.27 |  | 39823 | P 150x150x520 | 150 |  | 520 | 32.77311 | autoclave | 3 |  | 20 |  | 50 |  |  |  | Superplasticizer
574 | S_020_01 | Nagataki | JAP | 1892 | 159 |  | total | 0.567 |  | 300 | RS | High Early Strength Portland |  |  | crushed | stone | 0 | 0 | 0 | 0 | 0 | 0 | 0 | 0 | 0 | 0 | 0 | 0 | note |  | 0 | 0 | 0 | 44.84 |  | 29732 | P 150x150x520 | 150 |  | 520 | 32.77311 | 100 | 28 |  | 20 |  | 50 |  |  |  | Superplasticizer
575 | S_020_02 | Nagataki | JAP | 1892 | 159 |  | total | 0.243 |  | 700 | RS | High Early Strength Portland |  |  | crushed | stone | 0 | 0 | 0 | 0 | 0 | 0 | 0 | 0 | 0 | 0 | 0 | 0 | note |  | 0 | 0 | 0 | 98.47 |  | 37830 | P 150x150x520 | 150 |  | 520 | 32.77311 | 100 | 28 |  | 20 |  | 50 |  |  |  | Superplasticizer
576 | S_024_01 | Ohama | JAP | 1985 | 168 |  | total | 0.755 | 6 |  | R | Normal Portland Cement |  |  |  |  | 0 | 0 | 0 | 0 | 0 | 0 | 0 | 0 | 0 | 0 | 0 | 0 | 0 | 0 | 0 | 0 | 0 |  |  |  | P 40x40x160 | 40 |  | 160 | 8.888889 | 100 | 7 |  | 20 |  | 50
577 | S_024_02 | Ohama | JAP | 1985 | 168 |  | total | 0.725 | 6 |  | R | Normal Portland Cement |  |  |  |  | 0 | 0 | 0 | 0 | 0 | 0 | 0 | 0 | 0 | 0 | 0 | 0 | 0 | 0 | 0 | 0 | 0.02 |  |  |  | P 40x40x160 | 40 |  | 160 | 8.888889 | 100 | 7 |  | 20 |  | 50 |  |  |  | Shrinkage reducing agent
578 | S_024_03 | Ohama | JAP | 1985 | 168 |  | total | 0.715 | 6 |  | R | Normal Portland Cement |  |  |  |  | 0 | 0 | 0 | 0 | 0 | 0 | 0 | 0 | 0 | 0 | 0 | 0 | 0 | 0 | 0 | 0 | 0.04 |  |  |  | P 40x40x160 | 40 |  | 160 | 8.888889 | 100 | 7 |  | 20 |  | 50 |  |  |  | Shrinkage reducing agent
579 | S_024_04 | Ohama | JAP | 1985 | 168 |  | total | 0.695 | 6 |  | R | Normal Portland Cement |  |  |  |  | 0 | 0 | 0 | 0 | 0 | 0 | 0 | 0 | 0 | 0 | 0 | 0 | 0 | 0 | 0 | 0 | 0.06 |  |  |  | P 40x40x160 | 40 |  | 160 | 8.888889 | 100 | 7 |  | 20 |  | 50 |  |  |  | Shrinkage reducing agent
580 | S_024_05 | Ohama | JAP | 1985 | 168 |  | total | 0.755 | 6 |  | R | Normal Portland Cement |  |  |  |  | 0 | 0 | 0 | 0 | 0 | 0 | 0 | 0 | 0 | 0 | 0 | 0 | 0 | 0 | 0 | 0 | 0 |  |  |  | P 40x40x160 | 40 |  | 160 | 8.888889 | 100 | 7 |  | 20 |  | 50 |  |  |  | steel fiber
581 | S_024_06 | Ohama | JAP | 1985 | 168 |  | total | 0.725 | 6 |  | R | Normal Portland Cement |  |  |  |  | 0 | 0 | 0 | 0 | 0 | 0 | 0 | 0 | 0 | 0 | 0 | 0 | 0 | 0 | 0 | 0 | 0.02 |  |  |  | P 40x40x160 | 40 |  | 160 | 8.888889 | 100 | 7 |  | 20 |  | 50 |  |  |  | Shrinkage reducing agent, steel fiber
582 | S_024_07 | Ohama | JAP | 1985 | 168 |  | total | 0.715 | 6 |  | R | Normal Portland Cement |  |  |  |  | 0 | 0 | 0 | 0 | 0 | 0 | 0 | 0 | 0 | 0 | 0 | 0 | 0 | 0 | 0 | 0 | 0.04 |  |  |  | P 40x40x160 | 40 |  | 160 | 8.888889 | 100 | 7 |  | 20 |  | 50 |  |  |  | Shrinkage reducing agent, steel fiber
583 | S_024_08 | Ohama | JAP | 1985 | 168 |  | total | 0.695 | 6 |  | R | Normal Portland Cement |  |  |  |  | 0 | 0 | 0 | 0 | 0 | 0 | 0 | 0 | 0 | 0 | 0 | 0 | 0 | 0 | 0 | 0 | 0.06 |  |  |  | P 40x40x160 | 40 |  | 160 | 8.888889 | 100 | 7 |  | 20 |  | 50 |  |  |  | Shrinkage reducing agent, steel fiber
584 | S_024_09 | Ohama | JAP | 1985 | 168 |  | total | 0.755 | 6 |  | R | Normal Portland Cement |  |  |  |  | 0 | 0 | 0 | 0 | 0 | 0 | 0 | 0 | 0 | 0 | 0 | 0 | 0 | 0 | 0 | 0 | 0 |  |  |  | P 40x40x160 | 40 |  | 160 | 8.888889 | 100 | 7 |  | 20 |  | 50 |  |  |  | steel fiber
585 | S_024_10 | Ohama | JAP | 1985 | 168 |  | total | 0.725 | 6 |  | R | Normal Portland Cement |  |  |  |  | 0 | 0 | 0 | 0 | 0 | 0 | 0 | 0 | 0 | 0 | 0 | 0 | 0 | 0 | 0 | 0 | 0.02 |  |  |  | P 40x40x160 | 40 |  | 160 | 8.888889 | 100 | 7 |  | 20 |  | 50 |  |  |  | Shrinkage reducing agent, steel fiber
586 | S_024_11 | Ohama | JAP | 1985 | 168 |  | total | 0.715 | 6 |  | R | Normal Portland Cement |  |  |  |  | 0 | 0 | 0 | 0 | 0 | 0 | 0 | 0 | 0 | 0 | 0 | 0 | 0 | 0 | 0 | 0 | 0.04 |  |  |  | P 40x40x160 | 40 |  | 160 | 8.888889 | 100 | 7 |  | 20 |  | 50 |  |  |  | Shrinkage reducing agent, steel fiber
587 | S_024_12 | Ohama | JAP | 1985 | 168 |  | total | 0.695 | 6 |  | R | Normal Portland Cement |  |  |  |  | 0 | 0 | 0 | 0 | 0 | 0 | 0 | 0 | 0 | 0 | 0 | 0 | 0 | 0 | 0 | 0 | 0.06 |  |  |  | P 40x40x160 | 40 |  | 160 | 8.888889 | 100 | 7 |  | 20 |  | 50 |  |  |  | Shrinkage reducing agent, steel fiber
588 | S_028_01 | Takemura | JAP | 1987 | 169 |  | total | 0.3 | 2.65 | 600 | R | Normal Portland Cement |  |  | crushed | stone | 0 | 0 | 0 | 0 | 0 | 0 | 0 | 0 | 0 | 0 | 0 | 0 | 0.5 | 0 | 0 | 0 | 0 | 49.34 |  |  | P 100x100x400 | 100 |  | 400 | 22.22222 | 100 | 28 |  | 20 |  | 60 |  |  |  | Superplasticizer
589 | S_028_02 | Takemura | JAP | 1987 | 169 |  | total | 0.333 | 2.901852 | 540 | R | Normal Portland Cement |  |  | crushed | stone | 2.057613 | 0 | 0 | 0 | 0 | 0 | 0 | 0 | 0 | 0 | 0 | 0 | 0.5 | 0 | 0 | 0 | 0 | 68.87 |  |  | P 100x100x400 | 100 |  | 400 | 22.22222 | 100 | 28 |  | 20 |  | 60 |  |  |  | Superplasticizer
590 | S_028_03 | Takemura | JAP | 1987 | 169 |  | total | 0.375 | 3.220833 | 480 | R | Normal Portland Cement |  |  | crushed | stone | 5.208333 | 0 | 0 | 0 | 0 | 0 | 0 | 0 | 0 | 0 | 0 | 0 | 1.2 | 0 | 0 | 0 | 0 | 65.95 |  |  | P 100x100x400 | 100 |  | 400 | 22.22222 | 100 | 28 |  | 20 |  | 60 | init |  |  | Superplasticizer
591 | S_028_04 | Takemura | JAP | 1987 | 169 |  | total | 0.188 | 1.051042 | 960 | R | Normal Portland Cement |  |  | crushed | stone | 2.604167 | 0 | 0 | 0 | 0 | 0 | 0 | 0 | 0 | 0 | 0 | 0 | 5.5 | 0 | 0 | 0 | 0 | 74.12 |  |  | P 100x100x400 | 100 |  | 400 | 22.22222 | 100 | 28 |  | 20 |  | 60 | init |  |  | Superplasticizer
592 | S_028_05 | Takemura | JAP | 1987 | 169 |  | total | 0.25 | 1.773611 | 720 | R | Normal Portland Cement |  |  | crushed | stone | 3.472222 | 0 | 0 | 0 | 0 | 0 | 0 | 0 | 0 | 0 | 0 | 0 | 2.305556 | 0 | 0 | 0 | 0 | 66.18 |  |  | P 100x100x400 | 100 |  | 400 | 22.22222 | 100 | 28 |  | 20 |  | 60 | init |  |  | Superplasticizer
593 | S_028_06 | Takemura | JAP | 1987 | 169 |  | total | 0.375 | 3.220833 | 480 | R | Normal Portland Cement |  |  | crushed | stone | 5.208333 | 0 | 0 | 0 | 0 | 0 | 0 | 0 | 0 | 0 | 0 | 0 | 1.2 | 0 | 0 | 0 | 0 | 65.95 |  |  | P 100x100x400 | 100 |  | 400 | 22.22222 | 100 | 28 |  | 20 |  | 60 | init |  |  | Superplasticizer
594 | S_028_07 | Takemura | JAP | 1987 | 169 |  | total | 0.5 | 4.952778 | 360 | R | Normal Portland Cement |  |  | crushed | stone | 0 | 0 | 0 | 0 | 0 | 0 | 0 | 0 | 0 | 0 | 0 | 0 | 0.4 | 0 | 0 | 0 | 0 | 34.17 |  |  | P 100x100x400 | 100 |  | 400 | 22.22222 | 100 | 28 |  | 20 |  | 60 | init |  |  | Superplasticizer
595 | S_028_08 | Takemura | JAP | 1987 | 169 |  | total | 0.625 | 6.104167 | 288 | R | Normal Portland Cement |  |  | crushed | stone | 8.680556 | 0 | 0 | 0 | 0 | 0 | 0 | 0 | 0 | 0 | 0 | 0 | 1.399306 | 0 | 0 | 0 | 0 | 44.73 |  |  | P 100x100x400 | 100 |  | 400 | 22.22222 | 100 | 28 |  | 20 |  | 60 | init |  |  | Superplasticizer
596 | S_030_01 | Numao | JAP | 1991 | 170 |  | total | 0.4 |  |  | R | Normal Portland Cement |  |  |  |  | 0 | 0 | 0 | 0 | 0 | 0 | 0 | 0 | 0 | 0 | 0 | 0 | 0 | 0 | 0 | 0 | 0 |  |  |  | HC 15x100x1 | 7.5 |  | 100 |  |  | NA |  | 20 |  | 50
597 | S_030_02 | Numao | JAP | 1991 | 170 |  | total | 0.4 | 8 |  | R | Normal Portland Cement |  |  |  |  | 0 | 0 | 0 | 0 | 0 | 0 | 0 | 0 | 0 | 0 | 0 | 0 | 0 | 0 | 0 | 0 | 0 |  |  |  | HC 15x100x1 | 7.5 |  | 100 |  |  | NA |  | 20 |  | 50
598 | S_030_03 | Numao | JAP | 1991 | 170 |  | total | 0.3 |  |  | R | Normal Portland Cement |  |  |  |  | 0 | 0 | 0 | 0 | 0 | 0 | 0 | 0 | 0 | 0 | 0 | 0 | 0 | 0 | 0 | 0 | 0 |  |  |  | HC 15x100x1 | 7.5 |  | 100 |  |  | NA |  | 20 |  | 50
599 | S_030_04 | Numao | JAP | 1991 | 170 |  | total | 0.3 |  |  | R | Normal Portland Cement |  |  |  |  | 0 | 0 | 0 | 0 | 0 | 0 | 0 | 0 | 0 | 0 | 0 | 0 | 0 | 0 | 0 | 0 | 0 |  |  |  | C 150x100 | 75 |  | 100 | 21.42857 |  | NA |  | 20 |  | 50
600 | S_031_01 | Kanazu | JAP | 1991 | 160 |  | total | 0.648 | 7.96 | 250 | R | Normal Portland Cement |  |  | crushed | stone | 0 | 0 | 0 | 0 | 0 | 0 | 0 | 0 | 0 | 0 | 0 | 0 | 0.25 | 0 | 0 | 0 | 0 | 49.2 |  | 37436 | C 150x550 | 75 |  | 550 | 33 | 60 | 89 |  | 150 | [5 empty] | Superplasticizer, cured for 28 days
601 | S_031_02 | Kanazu | JAP | 1991 | 160 |  | total | 0.648 | 7.96 | 250 | R | Normal Portland Cement |  |  | crushed | stone | 0 | 0 | 0 | 0 | 0 | 0 | 0 | 0 | 0 | 0 | 0 | 0 | 0.25 | 0 | 0 | 0 | 0 | 49.2 |  | 37436 | C 150x550 | 75 |  | 550 | 33 | 60 | 89 |  | 100 | [5 empty] | Superplasticizer, cured for 28 days
602 | S_031_03 | Kanazu | JAP | 1991 | 160 |  | auto | 0.648 | 7.96 | 250 | R | Normal Portland Cement |  |  | crushed | stone | 0 | 0 | 0 | 0 | 0 | 0 | 0 | 0 | 0 | 0 | 0 | 0 | 0.25 | 0 | 0 | 0 | 0 | 49.2 |  | 37436 | C 150x550 | 75 |  | 550 | 33 | 60 | 89 |  | 100 |  |  | init |  |  | Superplasticizer, cured for 28 days
603 | S_031_04 | Kanazu | JAP | 1991 | 160 |  | total | 0.432 | 5.113514 | 370 | R | Normal Portland Cement |  |  | crushed | stone | 0 | 0 | 0 | 0 | 0 | 0 | 0 | 0 | 0 | 0 | 0 | 0 | 0.25 | 0 | 0 | 0 | 0 | 50.67 |  | 34300 | C 150x300 | 75 |  | 300 | 30 | 60 | 91 |  | 20 |  | 60 |  |  |  | Superplasticizer, cured for 28 days
604 | S_031_05 | Kanazu | JAP | 1991 | 160 |  | total | 0.432 | 5.113514 | 370 | R | Normal Portland Cement |  |  | crushed | stone | 0 | 0 | 0 | 0 | 0 | 0 | 0 | 0 | 0 | 0 | 0 | 0 | 0.25 | 0 | 0 | 0 | 0 | 50.67 |  | 34300 | C 150x300 | 75 |  | 300 | 30 | 60 | 91 |  | 20 |  | 60 |  |  |  | Superplasticizer, 100C room for 2 days before test, cured for 28 days
605 | S_031_06 | Kanazu | JAP | 1991 | 160 |  | total | 0.432 | 5.113514 | 370 | R | Normal Portland Cement |  |  | crushed | stone | 0 | 0 | 0 | 0 | 0 | 0 | 0 | 0 | 0 | 0 | 0 | 0 | 0.25 | 0 | 0 | 0 | 0 | 50.67 |  | 34300 | C 150x300 | 75 |  | 300 | 30 | 60 | 91 |  | 20 |  | 60 | init |  |  | Superplasticizer, 200C room for 2 days before test, cured for 28 days
606 | S_032_01 | Furushima | JAP | 1993 | 161 |  | total | 0.5 | 4.338462 | 390 | R | Normal Portland Cement |  |  | crushed | stone | 0 | 0 | 0 | 0 | 0 | 0 | 0 | 0 | 0.2 | 0 | 0 | 0 | 0 | 0 | 0 | 0 | 0 | 30.76 |  | 22932 | P 100x100x500 | 100 |  | 500 | 22.72727 | 60 | 5 |  | 20.5 |  | 82.4 |  |  |  | AE water reducer, membrane curing
607 | S_032_02 | Furushima | JAP | 1993 | 161 |  | total | 0.5 | 4.073892 | 406 | RS | Early High Strength Portland |  |  | crushed | stone | 0 | 0 | 0 | 0 | 0 | 0 | 0 | 0 | 0.1995074 | 0 | 0 | 0 | 0 | 0 | 0 | 0 | 0 | 33.76 |  | 23716 | P 100x100x500 | 100 |  | 500 | 22.72727 | 60 | 5 |  | 20.5 |  | 82.4 |  |  |  | AE water reducer, membrane curing
608 | S_032_03 | Furushima | JAP | 1993 | 161 |  | total | 0.5 | 4.866667 | 360 | RS | Early High Strength Portland |  |  | crushed | stone | 0 | 0 | 0 | 0 | 0 | 0 | 0 | 0 | 0 | 0 | 0 | 0 | 0.75 | 0 | 0 | 0 | 0 | 37.04 |  | 26852 | P 100x100x500 | 100 |  | 500 | 22.72727 | 60 | 5 |  | 20.5 |  | 82.4 |  |  |  | AE Superplasticizer, membrane curing
609 | S_033_01 | Tazawa | JAP | 1994 | 171 |  | total | 0.17 | 1.465278 | 864 | R | Normal Portland Cement |  |  | crushed | stone | 1.259216 | 0 | 0 | 0 | 0 | 0 | 0 | 0 | 0 | 0 | 0 | 0 | 2.77 | 0 | 0 | 0 | 0 |  |  |  | P 100x100x1200 | 100 |  | 1200 | 24 | 60 | 0 |  | 20 |  | 50 |  |  |  | Superplasticizer
610 | S_033_02 | Tazawa | JAP | 1994 | 171 |  | total | 0.3 | 3.095685 | 533 | R | Normal Portland Cement |  |  | crushed | stone | 0 | 0 | 0 | 0 | 0 | 0 | 0 | 0 | 0 | 0 | 0 | 0 | 0.3 | 0 | 0 | 0 | 0 |  |  |  | P 100x100x1200 | 100 |  | 1200 | 24 | 60 | 0 |  | 20 |  | 50 | init |  |  | Superplasticizer
611 | S_033_03 | Tazawa | JAP | 1994 | 171 |  | total | 0.4 | 3.633333 | 450 | R | Normal Portland Cement |  |  | crushed | stone | 0 | 0 | 0 | 0 | 0 | 0 | 0 | 0 | 0 | 0 | 0 | 0 | 0.1 | 0 | 0 | 0 | 0 |  |  |  | P 100x100x1200 | 100 |  | 1200 | 24 | 60 | 0 |  | 20 |  | 50 | init |  |  | Superplasticizer
612 | S_036_01 | Tomita | JAP | 1994 | 265 |  | total | 0.55 | 5.413793 | 319 | R | [5 empty] | 0 | 0 | 0 | 0 | 0 | 0 | 0 | 0 | 0 | 0 | 0 | 0 | 0 | 0 | 0 | 0 | 4 | 25.48 |  |  | P 100x100x400 | 100 |  | 400 | 22.22222 | 100 | 7 |  | 20 |  | 60 |  |  |  | Else: 0.094, Shrinkage Reducing Agent: 0.04
613 | S_036_02 | Tomita | JAP | 1994 | 265 |  | total | 0.55 | 4.948424 | 349 | R | [5 empty] | 0 | 0 | 0 | 0 | 0 | 0 | 0 | 0 | 0.25 | 0 | 0 | 0 | 0 | 0 | 0 | 0 | 0 | 33.81 |  |  | P 100x100x400 | 100 |  | 400 | 22.22222 | 100 | 7 |  | 20 |  | 60
614 | S_036_03 | Tomita | JAP | 1994 | 265 |  | total | 0.55 | 5.68125 | 320 | R | [5 empty] | 0 | 0 | 0 | 0 | 0 | 0 | 0 | 0 | 0 | 0 | 0 | 0 | 0.5 | 0 | 0 | 0 | 0 | 29.11 |  |  | P 100x100x400 | 100 |  | 400 | 22.22222 | 100 | 7 |  | 20 |  | 60 |  |  |  | Superplasticizer
615 | S_036_04 | Tomita | JAP | 1994 | 265 |  | total | 0.6 | 5.62776 | 317 | R | [5 empty] | 0 | 0 | 0 | 0 | 0 | 0 | 0 | 0 | 0 | 0 | 0 | 0 | 0 | 0 | 0 | 0 | 4 | 27.64 |  |  | P 100x100x400 | 100 |  | 400 | 22.22222 | 100 | 7 |  | 20 |  | 60 |  |  |  | Else: 0.094, Shrinkage Reducing Agent: 0.04
616 | S_036_05 | Tomita | JAP | 1994 | 265 |  | total | 0.6 | 6.216028 | 287 | R | [5 empty] | 0 | 0 | 0 | 0 | 0 | 0 | 0 | 0 | 0 | 0 | 0 | 0 | 0 | 0 | 0 | 0 | 4 | 24.6 |  |  | P 100x100x400 | 100 |  | 400 | 22.22222 | 100 | 7 |  | 20 |  | 60 |  |  |  | Else: 0, Shrinkage Reducing Agent: 0.04
617 | S_036_06 | Tomita | JAP | 1994 | 265 |  | total | 0.6 | 6.315068 | 292 | R | [5 empty] | 0 | 0 | 0 | 0 | 0 | 0 | 0 | 0 | 0 | 0 | 0 | 0 | 0.5 | 0 | 0 | 0 | 0 | 28.32 |  |  | P 100x100x400 | 100 |  | 400 | 22.22222 | 100 | 7 |  | 20 |  | 60 |  |  |  | Superplasticizer
618 | S_037_01 | Asanuma | JAP | 1995 | 173 |  | total | 0.56 | 5.940789 | 304 | R | Normal Portland Cement |  |  | crushed | stone | 0 | 0 | 0 | 0 | 0 | 0 | 0 | 0 | 0.35 | 0 | 0 | 0 | 0 | 0 | 0 | 0 | 0 | 32.44 |  | 26460 | P 100x100x400 | 100 |  | 400 | 22.22222 | 100 | 7 |  | 20 |  | 60 |  |  |  | water curing
619 | S_037_02 | Asanuma | JAP | 1995 | 173 |  | total | 0.56 | 5.940789 | 304 | R | Normal Portland Cement |  |  | crushed | stone | 0 | 0 | 0 | 0 | 0 | 0 | 0 | 0 | 0.35 | 0 | 0 | 0 | 0 | 0 | 0 | 0 | 0 | 32.44 |  | 26460 | P 100x100x400 | 100 |  | 400 | 22.22222 | 100 | 7 |  | 17 |  | 71 |  |  |  | water curing
620 | S_037_03 | Asanuma | JAP | 1995 | 173 |  | total | 0.56 | 5.940789 | 304 | R | Normal Portland Cement |  |  | crushed | stone | 0 | 0 | 0 | 0 | 0 | 0 | 0 | 0 | 0.35 | 0 | 0 | 0 | 0 | 0 | 0 | 0 | 0 | 32.44 |  | 26460 | P 150x300x1000 | 150 | 300 | 1000 | 45.45455 | 99 | 7 |  | 20 |  | 60 | init |  |  | sealed curing
621 | S_037_04 | Asanuma | JAP | 1995 | 173 |  | total | 0.56 | 5.940789 | 304 | R | Normal Portland Cement |  |  | crushed | stone | 0 | 0 | 0 | 0 | 0 | 0 | 0 | 0 | 0.35 | 0 | 0 | 0 | 0 | 0 | 0 | 0 | 0 | 32.44 |  | 26460 | P 300x600x1000 | 300 | 600 | 1000 | 83.33333 | 99 | 7 |  | 20 |  | 60 | init |  |  | sealed curing
622 | S_037_05 | Asanuma | JAP | 1995 | 173 |  | total | 0.56 | 5.940789 | 304 | R | Normal Portland Cement |  |  | crushed | stone | 0 | 0 | 0 | 0 | 0 | 0 | 0 | 0 | 0.35 | 0 | 0 | 0 | 0 | 0 | 0 | 0 | 0 | 32.44 |  | 26460 | P 500x1000x1500 | 500 | 1000 | 1500 | 136.3636 | 99 | 7 |  | 20 |  | 60 | init |  |  | sealed curing
623 | S_037_06 | Asanuma | JAP | 1995 | 173 |  | total | 0.56 | 5.940789 | 304 | R | Normal Portland Cement |  |  | crushed | stone | 0 | 0 | 0 | 0 | 0 | 0 | 0 | 0 | 0.35 | 0 | 0 | 0 | 0 | 0 | 0 | 0 | 0 | 32.44 |  | 26460 | P 150x300x1000 | 150 | 300 | 1000 | 45.45455 | 99 | 7 |  | 17 |  | 71 |  |  |  | sealed curing
624 | S_037_07 | Asanuma | JAP | 1995 | 173 |  | total | 0.56 | 5.940789 | 304 | R | Normal Portland Cement |  |  | crushed | stone | 0 | 0 | 0 | 0 | 0 | 0 | 0 | 0 | 0.35 | 0 | 0 | 0 | 0 | 0 | 0 | 0 | 0 | 32.44 |  | 26460 | P 300x600x1000 | 300 | 600 | 1000 | 83.33333 | 99 | 7 |  | 17 |  | 71 |  |  |  | sealed curing
625 | S_037_08 | Asanuma | JAP | 1995 | 173 |  | total | 0.56 | 5.940789 | 304 | R | Normal Portland Cement |  |  | crushed | stone | 0 | 0 | 0 | 0 | 0 | 0 | 0 | 0 | 0.35 | 0 | 0 | 0 | 0 | 0 | 0 | 0 | 0 | 32.44 |  | 26460 | P 500x1000x1500 | 500 | 1000 | 1500 | 136.3636 | 99 | 7 |  | 17 |  | 71 |  |  |  | sealed curing
626 | S_038_01 | Imamoto | JAP | 1995 | 174 |  | auto | 0.31 |  | 538.1 | RS | Early High Strength Portland |  |  | crushed | stone | 33.32 | 0 | 0 | 0 | 0 | 0 | 0 | 0 | 0 | 0 | 0 | 0 | 6 | 0 | 0 | 0 | 0 |  |  |  | P 100x100x400 | 100 |  | 400 | 22.22222 |  | 0 |  | 20 | [5 empty] | AE Superplasticizer | initial set
627 | S_038_02 | Imamoto | JAP | 1995 | 174 |  | auto | 0.23 |  | 717.4 | R | Normal Portland Cement |  |  | crushed | stone | 0 | 0 | 0 | 0 | 0 | 0 | 0 | 0 | 0 | 0 | 0 | 0 | 4.50237 | 0 | 0 | 0 | 0 |  |  |  | P 100x100x400 | 100 |  | 400 | 22.22222 |  | 0 |  | 20 | [5 empty] | AE Superplasticizer | initial set
628 | S_038_03 | Imamoto | JAP | 1995 | 174 |  | auto | 0.26 |  | 645.7 | R | Normal Portland Cement |  |  | crushed | stone | 11.10423 | 0 | 0 | 0 | 0 | 0 | 0 | 0 | 0 | 0 | 0 | 0 | 5.002323 | 0 | 0 | 0 | 0 |  |  |  | P 100x100x400 | 100 |  | 400 | 22.22222 |  | 0 |  | 20 | [5 empty] | AE Superplasticizer | initial set
629 | S_038_04 | Imamoto | JAP | 1995 | 174 |  | auto | 0.26 |  | 645.7 | R | Normal Portland Cement |  |  | crushed | stone | 11.10423 | 0 | 0 | 0 | 0 | 0 | 0 | 0 | 0 | 0 | 0 | 0 | 5.002323 | 0 | 0 | 0 | 0 |  |  |  | P 100x100x400 | 100 |  | 400 | 22.22222 |  | 0 |  | 20 | [5 empty] | AE Superplasticizer | initial set
630 | S_038_05 | Imamoto | JAP | 1995 | 174 |  | auto | 0.26 |  | 645.7 | R | Normal Portland Cement |  |  | crushed | stone | 11.10423 | 0 | 0 | 0 | 0 | 0 | 0 | 0 | 0 | 0 | 0 | 0 | 4.986836 | 0 | 0 | 0 | 0 |  |  |  | P 100x100x400 | 100 |  | 400 | 22.22222 |  | 0 |  | 20 | [5 empty] | AE Superplasticizer | initial set
631 | S_038_06 | Imamoto | JAP | 1995 | 174 |  | auto | 0.31 |  | 538.1 | R | Normal Portland Cement |  |  | crushed | stone | 33.32094 | 0 | 0 | 0 | 0 | 0 | 0 | 0 | 0 | 0 | 0 | 0 | 6.002602 | 0 | 0 | 0 | 0 |  |  |  | P 100x100x400 | 100 |  | 400 | 22.22222 |  | 0 |  | 20 | [5 empty] | AE Superplasticizer | initial set
632 | S_038_07 | Imamoto | JAP | 1995 | 174 |  | auto | 0.3 |  | 550 | R | Normal Portland Cement |  |  | crushed | stone | 0 | 0 | 0 | 0 | 0 | 0 | 0 | 0 | 0 | 0 | 0 | 0 | 1 | 0 | 0 | 0 | 0 |  |  |  | P 100x100x400 | 100 |  | 400 | 22.22222 |  | 0 |  | 20 | [5 empty] | AE Superplasticizer | initial set
633 | S_038_08 | Imamoto | JAP | 1995 | 174 |  | auto | 0.45 |  | 366.7 | R | Normal Portland Cement |  |  | crushed | stone | 0 | 0 | 0 | 0 | 0 | 0 | 0 | 0 | 0 | 0 | 0 | 0 | 0.5999455 | 0 | 0 | 0 | 0 |  |  |  | P 100x100x400 | 100 |  | 400 | 22.22222 |  | 0 |  | 20 | [5 empty] | AE Superplasticizer | initial set
634 | S_038_09 | Imamoto | JAP | 1995 | 174 |  | auto | 0.31 |  | 538.1 | SL | Early High Strength Portland |  |  | crushed | stone | 33.32094 | 0 | 0 | 0 | 0 | 0 | 0 | 0 | 0 | 0 | 0 | 0 | 0 | 0 | 0 | 0 | 0 |  |  |  | P 100x100x400 | 100 |  | 400 | 22.22222 |  | 0 |  | 20 | [5 empty] | AE Superplasticizer | initial set
635 | S_040_01 | Koushiro | JAP | 1995 | 175 |  | total | 0.32 | 3.362 | 500 | SL | Moderate Heat Portland |  |  | crushed | stone | 0 | 0 | 0 | 0 | 0 | 0 | 0 | 0 | 0 | 0 | 0 | 0 | 2.6 | 0 | 0 | 0 | polymer | 76.66 |  |  | P 100x100x400 | 100 |  | 400 | 22.22222 |  | NA |  | 20 |  | 60 |  |  |  | AE Superplasticizer with cross-link polymer
636 | S_040_02 | Koushiro | JAP | 1995 | 175 |  | total | 0.32 | 3.348 | 500 | R | Normal Portland Cement |  |  | crushed | stone | 0 | 0 | 0 | 0 | 0 | 0 | 0 | 0 | 0 | 0 | 0 | 0 | 2.5 | 0 | 0 | 0 | polymer | 76.66 |  |  | P 100x100x400 | 100 |  | 400 | 22.22222 |  | NA |  | 20 |  | 60 |  |  |  | AE Superplasticizer with cross-link polymer
637 | S_040_03 | Koushiro | JAP | 1995 | 175 |  | total | 0.4 | 4.12 | 400 | SL | Moderate Heat Portland |  |  | crushed | stone | 0 | 0 | 0 | 0 | 0 | 0 | 0 | 0 | 0 | 0 | 0 | 0 | 2.25 | 0 | 0 | 0 | polymer | 63.14 |  |  | P 100x100x400 | 100 |  | 400 | 22.22222 |  | NA |  | 20 |  | 60 |  |  |  | AE Superplasticizer with cross-link polymer
638 | S_040_04 | Koushiro | JAP | 1995 | 175 |  | total | 0.64 | 6.396 | 250 | SL | Moderate Heat Portland |  |  | crushed | stone | 0 | 0 | 0 | 0 | 0 | 0 | 0 | 0 | 0 | 0 | 0 | 0 | 3 | 0 | 0 | 0 | polymer | 37.71 |  |  | P 100x100x400 | 100 |  | 400 | 22.22222 |  | NA |  | 20 |  | 60 |  |  |  | AE Superplasticizer with cross-link polymer
639 | S_040_05 | Koushiro | JAP | 1995 | 175 |  | total | 0.4 | 4.1075 | 400 | R | Normal Portland Cement |  |  | crushed | stone | 0 | 0 | 0 | 0 | 0 | 0 | 0 | 0 | 0 | 0 | 0 | 0 | 2.375 | 0 | 0 | 0 | polymer | 57.31 |  |  | P 100x100x400 | 100 |  | 400 | 22.22222 |  | NA |  | 20 |  | 60 |  |  |  | AE Superplasticizer with cross-link polymer
640 | S_040_06 | Koushiro | JAP | 1995 | 175 |  | total | 0.64 | 6.38 | 250 | R | Normal Portland Cement |  |  | crushed | stone | 0 | 0 | 0 | 0 | 0 | 0 | 0 | 0 | 0 | 0 | 0 | 0 | 3.4 | 0 | 0 | 0 | polymer | 45.18 |  |  | P 100x100x400 | 100 |  | 400 | 22.22222 |  | NA |  | 20 |  | 60 |  |  |  | AE Superplasticizer with cross-link polymer
641 | S_040_07 | Koushiro | JAP | 1995 | 175 |  | total | 0.4 | 4.1625 | 400 | SL | Moderate Heat Portland |  |  | crushed | stone | 0 | 0 | 0 | 0 | 0 | 0 | 0 | 0 | 0 | 0 | 0 | 0 | 2.875 | 0 | 0 | 0 | 25 | 63.9 |  |  | P 100x100x400 | 100 |  | 400 | 22.22222 |  | NA |  | 20 |  | 60 |  |  |  | Limestone powder: 0.25, AE Superplasticizer: 0.0288
642 | S_040_08 | Koushiro | JAP | 1995 | 175 |  | total | 0.64 | 6.568 | 250 | SL | Moderate Heat Portland |  |  | crushed | stone | 0 | 0 | 0 | 0 | 0 | 0 | 0 | 0 | 0 | 0 | 0 | 0 | 4.2 | 0 | 0 | 0 | 50 | 37.46 |  |  | P 100x100x400 | 100 |  | 400 | 22.22222 |  | NA |  | 20 |  | 60 |  |  |  | Limestone powder: 1, AE Superplasticizer: 0.042
643 | S_040_09 | Koushiro | JAP | 1995 | 175 |  | total | 0.4 | 4.15 | 400 | R | Normal Portland Cement |  |  | crushed | stone | 0 | 0 | 0 | 0 | 0 | 0 | 0 | 0 | 0 | 0 | 0 | 0 | 2.88 | 0 | 0 | 0 | 25 | 65.52 |  |  | P 100x100x400 | 100 |  | 400 | 22.22222 |  | NA |  | 20 |  | 60 |  |  |  | Limestone powder: 0.25, AE Superplasticizer: 0.0288
644 | S_040_10 | Koushiro | JAP | 1995 | 175 |  | total | 0.64 | 6.556 | 250 | R | Normal Portland Cement |  |  | crushed | stone | 0 | 0 | 0 | 0 | 0 | 0 | 0 | 0 | 0 | 0 | 0 | 0 | 4.8 | 0 | 0 | 0 | 50 | 38.61 |  |  | P 100x100x400 | 100 |  | 400 | 22.22222 |  | NA |  | 20 |  | 60 |  |  |  | Limestone powder: 1, AE Superplasticizer: 0.042
645 | S_040_11 | Koushiro | JAP | 1995 | 175 |  | total | 0.337 | 3.517895 | 475 | SL | Moderate Heat Portland |  |  | crushed | stone | 5.263158 | 0 | 0 | 0 | 0 | 0 | 0 | 0 | 0 | 0 | 0 | 0 | 3.26 | 0 | 0 | 0 | 0 | 82.28 |  |  | P 100x100x400 | 100 |  | 400 | 22.22222 |  | NA |  | 20 |  | 60 |  |  |  | AE Superplasticizer
646 | S_040_12 | Koushiro | JAP | 1995 | 175 |  | total | 0.356 | 3.693333 | 450 | SL | Moderate Heat Portland |  |  | crushed | stone | 11.11111 | 0 | 0 | 0 | 0 | 0 | 0 | 0 | 0 | 0 | 0 | 0 | 3.33 | 0 | 0 | 0 | 0 | 79.26 |  |  | P 100x100x400 | 100 |  | 400 | 22.22222 |  | NA |  | 20 |  | 60 |  |  |  | AE Superplasticizer
647 | S_040_13 | Koushiro | JAP | 1995 | 175 |  | total | 0.337 | 3.505263 | 475 | R | Normal Portland Cement |  |  | crushed | stone | 5.263158 | 0 | 0 | 0 | 0 | 0 | 0 | 0 | 0 | 0 | 0 | 0 | 2.95 | 0 | 0 | 0 | 0 | 76 |  |  | P 100x100x400 | 100 |  | 400 | 22.22222 |  | NA |  | 20 |  | 60 | init |  |  | AE Superplasticizer
648 | S_040_14 | Koushiro | JAP | 1995 | 175 |  | total | 0.356 | 3.68 | 450 | R | Normal Portland Cement |  |  | crushed | stone | 11.11111 | 0 | 0 | 0 | 0 | 0 | 0 | 0 | 0 | 0 | 0 | 0 | 3.77 | 0 | 0 | 0 | 0 | 76.23 |  |  | P 100x100x400 | 100 |  | 400 | 22.22222 |  | NA |  | 20 |  | 60 | init |  |  | AE Superplasticizer
649 | S_040_15 | Koushiro | JAP | 1995 | 175 |  | total | 0.4 | 4.18 | 400 | SL | Moderate Heat Portland |  |  | crushed | stone | 0 | 0 | 25 | 0 | 0 | 0 | 0 | 0 | 0 | 0 | 0 | 0 | 2.87 | 0 | 0 | 0 | 0 | 75.37 |  |  | P 100x100x400 | 100 |  | 400 | 22.22222 |  | NA |  | 20 |  | 60 |  |  |  | AE Superplasticizer
650 | S_040_16 | Koushiro | JAP | 1995 | 175 |  | total | 0.64 | 6.64 | 250 | SL | Moderate Heat Portland |  |  | crushed | stone | 0 | 0 | 100 | 0 | 0 | 0 | 0 | 0 | 0 | 0 | 0 | 0 | 4.2 | 0 | 0 | 0 | 0 | 61.93 |  |  | P 100x100x400 | 100 |  | 400 | 22.22222 |  | NA |  | 20 |  | 60 |  |  |  | AE Superplasticizer
651 | S_040_17 | Koushiro | JAP | 1995 | 175 |  | total | 0.4 | 4.1675 | 400 | R | Normal Portland Cement |  |  | crushed | stone | 0 | 0 | 25 | 0 | 0 | 0 | 0 | 0 | 0 | 0 | 0 | 0 | 2.87 | 0 | 0 | 0 | 0 | 71.08 |  |  | P 100x100x400 | 100 |  | 400 | 22.22222 |  | NA |  | 20 |  | 60 | init |  |  | AE Superplasticizer
652 | S_040_18 | Koushiro | JAP | 1995 | 175 |  | total | 0.64 | 6.624 | 250 | R | Normal Portland Cement |  |  | crushed | stone | 0 | 0 | 100 | 0 | 0 | 0 | 0 | 0 | 0 | 0 | 0 | 0 | 5 | 0 | 0 | 0 | 0 | 74.33 |  |  | P 100x100x400 | 100 |  | 400 | 22.22222 |  | NA |  | 20 |  | 60 |  |  |  | AE Superplasticizer
653 | S_041_01 | Yasuda | JAP | 1996 | 176 |  | total | 0.35 | 3.444444 | 486 | R | Normal Portland Cement | SANDSTONE |  | crushed | sandstone | 0 | 0 | 0 | 0 | 0 | 0 | 0 | 0 | 0 | 0 | 0 | 0 | 1.4 | 0 | 0 | 0 | 0 | 72.4 |  | 33600 | P 100x100x400 | 100 |  | 400 | 22.22222 | 99 | 31 |  | 20 |  | 60 | init |  |  | AE Superplasticizer
654 | S_041_02 | Yasuda | JAP | 1996 | 176 |  | total | 0.5 | 4.885294 | 340 | R | Normal Portland Cement | SANDSTONE |  | crushed | sandstone | 0 | 0 | 42.94118 | 0 | 0 | 0 | 0 | 0 | 0 | 0 | 0 | 0 | 1.21 | 0 | 0 | 0 | 0 | 80.1 |  | 35900 | P 100x100x400 | 100 |  | 400 | 22.22222 | 99 | 31 |  | 20 |  | 60 | init |  |  | AE Superplasticizer
655 | S_041_03 | Yasuda | JAP | 1996 | 176 |  | total | 0.5 | 4.747059 | 340 | R | Normal Portland Cement | SANDSTONE |  | crushed | sandstone | 0 | 42.94118 | 0 | 0 | 0 | 0 | 0 | 0 | 0 | 0 | 0 | 0 | 1.26 | 0 | 0 | 0 | 0 | 68.3 |  | 30900 | P 100x100x400 | 100 |  | 400 | 22.22222 | 99 | 31 |  | 20 |  | 60 | init |  |  | AE Superplasticizer
656 | S_041_04 | Yasuda | JAP | 1996 | 176 |  | total | 0.5 | 4.852941 | 340 | R | Normal Portland Cement | SANDSTONE |  | crushed | sandstone | 0 | 0 | 0 | 0 | 0 | 0 | 0 | 0 | 0 | 0 | 0 | 0 | 1.1 | 0 | 0 | 0 | 43 | 59.3 |  | 31400 | P 100x100x400 | 100 |  | 400 | 22.22222 | 99 | 31 |  | 20 |  | 60 | init |  |  | Limestone powder: 0.429, AE Superplasticizer: 0.0109
657 | S_041_05 | Yasuda | JAP | 1996 | 176 |  | total | 0.42 | 4.301235 | 405 | R | Normal Portland Cement | SANDSTONE |  | crushed | sandstone | 0 | 0 | 0 | 0 | 0 | 0 | 0 | 0 | 0 | 0 | 0 | 0 | 1.5 | 0 | 0 | 0 | 0 | 61.5 |  | 33000 | P 100x100x400 | 100 |  | 400 | 22.22222 | 99 | 31 |  | 20 |  | 60 |  |  |  | AE Superplasticizer
658 | S_041_06 | Yasuda | JAP | 1996 | 176 |  | total | 0.53 | 5.638629 | 321 | R | Normal Portland Cement | SANDSTONE |  | crushed | sandstone | 0 | 0 | 0 | 0 | 0 | 0 | 0 | 0 | 0 | 0 | 0 | 0 | 1.5 | 0 | 0 | 0 | 0 | 48.7 |  | 28300 | P 100x100x400 | 100 |  | 400 | 22.22222 | 99 | 31 |  | 20 |  | 60 |  |  |  | AE Superplasticizer
659 | S_041_07 | Yasuda | JAP | 1996 | 176 |  | total | 0.27 | 2.539683 | 630 | R | Normal Portland Cement | SANDSTONE |  | crushed | sandstone | 0 | 0 | 0 | 0 | 0 | 0 | 0 | 0 | 0 | 0 | 0 | 0 | 1.13 | 0 | 0 | 0 | 0 | 86.9 |  | 35900 | P 100x100x400 | 100 |  | 400 | 22.22222 | 99 | 31 |  | 20 |  | 60 | init |  |  | AE Superplasticizer
660 | S_041_08 | Yasuda | JAP | 1996 | 176 |  | total | 0.35 | 3.452675 | 486 | R | Normal Portland Cement | SANDSTONE |  | crushed | sandstone | 0 | 0 | 0 | 0 | 0 | 0 | 0 | 0 | 0 | 0 | 0 | 0 | 0.74 | 0 | 0 | 0 | 0 | 72.1 |  | 35500 | P 100x100x400 | 100 |  | 400 | 22.22222 | 99 | 31 |  | 20 |  | 60 | init |  |  | AE Superplasticizer
661 | S_041_09 | Yasuda | JAP | 1996 | 176 |  | total | 0.6 | 6.260274 | 292 | R | Normal Portland Cement | SANDSTONE |  | crushed | sandstone | 0 | 0 | 0 | 0 | 0 | 0 | 0 | 0 | 0 | 0 | 0 | 0 | 0.24 | 0 | 0 | 0 | 0 | 41.2 |  | 29400 | P 100x100x400 | 100 |  | 400 | 22.22222 | 99 | 31 |  | 20 |  | 60 |  |  |  | AE Superplasticizer
662 | S_042_01 | Momotani | JAP | 1996 | 177 |  | total | 0.35 | 3.545267 | 486 | SL | Low Heat Portland Cement |  |  | crushed | stone | 0 | 0 | 0 | 0 | 0 | 0 | 0 | 0 | 0 | 0 | 0 | 0 | 0.8 | 0 | 0 | 0 | 0 |  |  |  | P 100x100x400 | 100 |  | 400 | 22.22222 | 99 | 31 |  | 20 |  | 60 |  |  |  | AE Superplasticizer
663 | S_042_02 | Momotani | JAP | 1996 | 177 |  | total | 0.35 | 3.504115 | 486 | SL | Blast-furnace Slag Cement |  |  | crushed | stone | 0 | 0 | slag | 0 | 0 | 0 | 0 | 0 | 0 | 0 | 0 | 0 | 0.8 | 0 | 0 | 0 | 0 |  |  |  | P 100x100x400 | 100 |  | 400 | 22.22222 | 99 | 31 |  | 20 |  | 60 |  |  |  | AE Superplasticizer
664 | S_042_03 | Momotani | JAP | 1996 | 177 |  | total | 0.278 | 2.814236 | 576 | R | Normal Portland Cement |  |  | crushed | stone | 11.11111 | 0 | 0 | 0 | 0 | 0 | 0 | 0 | 0 | 0 | 0 | 0 | 3.56 | 0 | 0 | 0 | 0 |  |  |  | P 100x100x400 | 100 |  | 400 | 22.22222 | 99 | 31 |  | 20 |  | 60 |  |  |  | AE Superplasticizer
665 | S_042_04 | Momotani | JAP | 1996 | 177 |  | total | 0.35 | 3.45679 | 486 | R | Normal Portland Cement |  |  | crushed | stone | 0 | 0 | 0 | 0 | 0 | 0 | 0 | 0 | 0 | 0 | 0 | 0 | 0.75 | 0 | 0 | 0 | 0 |  |  |  | P 100x100x400 | 100 |  | 400 | 22.22222 | 99 | 31 |  | 20 |  | 60 |  |  |  | AE Superplasticizer
666 | S_043_01 | Ayano | JAP | 1997 | 178 |  | total | 0.6 | 5.441441 | 333 | R | Normal Portland Cement |  |  |  |  | 0 | 0 | 0 | 0 | 0 | 0 | 0 | 0 | 0 | 0 | 0 | 0 | 0 | 0 | 0 | 0 | 0 |  | 27.8 |  | P 100x100x400 | 100 |  | 400 | 22.22222 | 100 | 14 |  | 17.7 |  | 60.9 |  |  |  | water curing
667 | S_043_02 | Ayano | JAP | 1997 | 178 |  | total | 0.6 | 5.441441 | 333 | R | Normal Portland Cement |  |  |  |  | 0 | 0 | 0 | 0 | 0 | 0 | 0 | 0 | 0 | 0 | 0 | 0 | 0 | 0 | 0 | 0 | 0 |  | 28.2 |  | P 100x100x400 | 100 |  | 400 | 22.22222 | 100 | 14 |  | 17.7 |  | 60.9 |  |  |  | water curing
668 | S_043_03 | Ayano | JAP | 1997 | 178 |  | total | 0.6 | 5.441441 | 333 | R | Normal Portland Cement |  |  |  |  | 0 | 0 | 0 | 0 | 0 | 0 | 0 | 0 | 0 | 0 | 0 | 0 | 0 | 0 | 0 | 0 | 0 |  | 31.2 |  | P 100x100x400 | 100 |  | 400 | 22.22222 | 100 | 14 |  | 17.7 |  | 60.9 |  |  |  | water curing
669 | S_043_04 | Ayano | JAP | 1997 | 178 |  | total | 0.6 | 5.441441 | 333 | R | Normal Portland Cement |  |  |  |  | 0 | 0 | 0 | 0 | 0 | 0 | 0 | 0 | 0 | 0 | 0 | 0 | 0 | 0 | 0 | 0 | 0 |  | 32.6 |  | P 100x100x400 | 100 |  | 400 | 22.22222 | 100 | 14 |  | 17.7 |  | 60.9 |  |  |  | water curing
670 | S_043_05 | Ayano | JAP | 1997 | 178 |  | total | 0.6 | 5.441441 | 333 | R | Normal Portland Cement |  |  |  |  | 0 | 0 | 0 | 0 | 0 | 0 | 0 | 0 | 0 | 0 | 0 | 0 | 0 | 0 | 0 | 0 | 0 | 36.9 |  |  | P 100x100x400 | 100 |  | 400 | 22.22222 | 100 | 14 |  | 17.7 |  | 60.9 |  |  |  | water curing
671 | S_043_06 | Ayano | JAP | 1997 | 178 |  | total | 0.6 | 5.441441 | 333 | R | Normal Portland Cement |  |  |  |  | 0 | 0 | 0 | 0 | 0 | 0 | 0 | 0 | 0 | 0 | 0 | 0 | 0 | 0 | 0 | 0 | 0 | 36.9 |  |  | P 100x100x400 | 100 |  | 400 | 22.22222 | 100 | 14 |  | 17.7 |  | 60.9 |  |  |  | water curing
672 | S_043_07 | Ayano | JAP | 1997 | 178 |  | total | 0.6 | 5.441441 | 333 | R | Normal Portland Cement |  |  |  |  | 0 | 0 | 0 | 0 | 0 | 0 | 0 | 0 | 0 | 0 | 0 | 0 | 0 | 0 | 0 | 0 | 0 | 36.9 |  |  | P 100x100x400 | 100 |  | 400 | 22.22222 | 100 | 14 |  | 17.7 |  | 60.9 |  |  |  | water curing
673 | S_043_08 | Ayano | JAP | 1997 | 178 |  | total | 0.6 | 5.441441 | 333 | R | Normal Portland Cement |  |  |  |  | 0 | 0 | 0 | 0 | 0 | 0 | 0 | 0 | 0 | 0 | 0 | 0 | 0 | 0 | 0 | 0 | 0 | 36.9 |  |  | P 100x100x400 | 100 |  | 400 | 22.22222 | 100 | 14 |  | 17.7 |  | 60.9 |  |  |  | water curing
674 | S_043_09 | Ayano | JAP | 1997 | 178 |  | total | 0.6 | 5.441441 | 333 | R | Normal Portland Cement |  |  |  |  | 0 | 0 | 0 | 0 | 0 | 0 | 0 | 0 | 0 | 0 | 0 | 0 | 0 | 0 | 0 | 0 | 0 | 43.1 |  |  | P 100x100x400 | 100 |  | 400 | 22.22222 | 100 | 14 |  | 5 |  | 75 | init |  |  | water curing
675 | S_043_10 | Ayano | JAP | 1997 | 178 |  | total | 0.6 | 5.441441 | 333 | R | Normal Portland Cement |  |  |  |  | 0 | 0 | 0 | 0 | 0 | 0 | 0 | 0 | 0 | 0 | 0 | 0 | 0 | 0 | 0 | 0 | 0 | 42.7 |  |  | P 100x100x400 | 100 |  | 400 | 22.22222 | 100 | 14 |  | 12.5 |  | 75 | init |  |  | water curing
676 | S_043_11 | Ayano | JAP | 1997 | 178 |  | total | 0.6 | 5.441441 | 333 | R | Normal Portland Cement |  |  |  |  | 0 | 0 | 0 | 0 | 0 | 0 | 0 | 0 | 0 | 0 | 0 | 0 | 0 | 0 | 0 | 0 | 0 | 43.1 |  |  | P 100x100x400 | 100 |  | 400 | 22.22222 | 100 | 14 |  | 20 |  | 75 | init |  |  | water curing
677 | S_043_12 | Ayano | JAP | 1997 | 178 |  | total | 0.6 | 5.441441 | 333 | R | Normal Portland Cement |  |  |  |  | 0 | 0 | 0 | 0 | 0 | 0 | 0 | 0 | 0 | 0 | 0 | 0 | 0 | 0 | 0 | 0 | 0 | 45.6 |  |  | P 100x100x400 | 100 |  | 400 | 22.22222 | 100 | 14 |  | 27.5 |  | 75 |  |  |  | water curing
678 | S_043_13 | Ayano | JAP | 1997 | 178 |  | total | 0.6 | 5.441441 | 333 | R | Normal Portland Cement |  |  |  |  | 0 | 0 | 0 | 0 | 0 | 0 | 0 | 0 | 0 | 0 | 0 | 0 | 0 | 0 | 0 | 0 | 0 | 42.8 |  |  | P 100x100x400 | 100 |  | 400 | 22.22222 | 100 | 14 |  | 35 |  | 75 | init |  |  | water curing
679 | S_043_14 | Ayano | JAP | 1997 | 178 |  | total | 0.6 | 5.441441 | 333 | R | Normal Portland Cement |  |  |  |  | 0 | 0 | 0 | 0 | 0 | 0 | 0 | 0 | 0 | 0 | 0 | 0 | 0 | 0 | 0 | 0 | 0 | 40.8 |  |  | P 100x100x400 | 100 |  | 400 | 22.22222 | 100 | 14 |  | 42.5 |  | 75 | init |  |  | water curing
680 | S_048_01 | Fujimoto | JAP | 2003 | 179 |  | total? | 0.55 | 5.574405 | 336 | R |  |  |  | crushed | stone | 0 | 0 | 0 | 0 | 0 | 0 | 0 | 0 | 0 | 0 | 0 | 0 | 0 | 0 | 0 | 0 | 0 |  |  |  | P 100x100x400 | 100 |  | 400 | 22.22222 | 100 | 7 |  | 20 |  | 60 |  |  |  | water curing
681 | S_048_111 | Fujimoto | JAP | 2003 | 179 |  | total? | 0.55 | 5.568452 | 336 | R |  |  |  | crushed | stone | 0 | 0 | 0 | 0 | 0 | 0 | 0 | 0 | 0 | 0 | 0 | 0 | 0 | 0 | 0 | 0 | 0 |  |  |  | P 100x100x400 | 100 |  | 400 | 22.22222 | 100 | 7 |  | 20 |  | 60 |  |  |  | water curing
682 | S_048_125 | Fujimoto | JAP | 2003 | 179 |  | total? | 0.55 | 5.568452 | 336 | R |  |  |  | crushed | stone | 0 | 0 | 0 | 0 | 0 | 0 | 0 | 0 | 0 | 0 | 0 | 0 | 0 | 0 | 0 | 0 | 0 |  |  |  | P 100x100x400 | 100 |  | 400 | 22.22222 | 100 | 7 |  | 20 |  | 60 |  |  |  | water curing
683 | S_048_139 | Fujimoto | JAP | 2003 | 179 |  | total? | 0.55 | 5.568452 | 336 | R |  |  |  | crushed | stone | 0 | 0 | 0 | 0 | 0 | 0 | 0 | 0 | 0 | 0 | 0 | 0 | 0 | 0 | 0 | 0 | 0 |  |  |  | P 100x100x400 | 100 |  | 400 | 22.22222 | 100 | 7 |  | 20 |  | 60 |  |  |  | water curing
684 | S_048_15 | Fujimoto | JAP | 2003 | 179 |  | total? | 0.55 | 5.568452 | 336 | R |  |  |  | crushed | stone | 0 | 0 | 0 | 0 | 0 | 0 | 0 | 0 | 0 | 0 | 0 | 0 | 0 | 0 | 0 | 0 | 0 |  |  |  | P 100x100x400 | 100 |  | 400 | 22.22222 | 100 | 7 |  | 20 |  | 60 |  |  |  | water curing
685 | S_048_29 | Fujimoto | JAP | 2003 | 179 |  | total? | 0.55 | 5.565476 | 336 | R |  |  |  | crushed | stone | 0 | 0 | 0 | 0 | 0 | 0 | 0 | 0 | 0 | 0 | 0 | 0 | 0 | 0 | 0 | 0 | 0 |  |  |  | P 100x100x400 | 100 |  | 400 | 22.22222 | 100 | 7 |  | 20 |  | 60 |  |  |  | water curing
686 | S_048_43 | Fujimoto | JAP | 2003 | 179 |  | total? | 0.55 | 5.568452 | 336 | R |  |  |  | crushed | stone | 0 | 0 | 0 | 0 | 0 | 0 | 0 | 0 | 0 | 0 | 0 | 0 | 0 | 0 | 0 | 0 | 0 |  |  |  | P 100x100x400 | 100 |  | 400 | 22.22222 | 100 | 7 |  | 20 |  | 60 |  |  |  | water curing
687 | S_048_55 | Fujimoto | JAP | 2003 | 179 |  | total? | 0.55 | 5.568452 | 336 | R |  |  |  | crushed | stone | 0 | 0 | 0 | 0 | 0 | 0 | 0 | 0 | 0 | 0 | 0 | 0 | 0 | 0 | 0 | 0 | 0 |  |  |  | P 100x100x400 | 100 |  | 400 | 22.22222 | 100 | 7 |  | 20 |  | 60 |  |  |  | water curing
688 | S_048_69 | Fujimoto | JAP | 2003 | 179 |  | total? | 0.55 | 5.568452 | 336 | R |  |  |  | crushed | stone | 0 | 0 | 0 | 0 | 0 | 0 | 0 | 0 | 0 | 0 | 0 | 0 | 0 | 0 | 0 | 0 | 0 |  |  |  | P 100x100x400 | 100 |  | 400 | 22.22222 | 100 | 7 |  | 20 |  | 60 |  |  |  | water curing
689 | S_048_83 | Fujimoto | JAP | 2003 | 179 |  | total? | 0.55 | 5.568452 | 336 | R |  |  |  | crushed | stone | 0 | 0 | 0 | 0 | 0 | 0 | 0 | 0 | 0 | 0 | 0 | 0 | 0 | 0 | 0 | 0 | 0 |  |  |  | P 100x100x400 | 100 |  | 400 | 22.22222 | 100 | 7 |  | 20 |  | 60 |  |  |  | water curing
690 | S_048_97 | Fujimoto | JAP | 2003 | 179 |  | total? | 0.55 | 5.568452 | 336 | R |  |  |  | crushed | stone | 0 | 0 | 0 | 0 | 0 | 0 | 0 | 0 | 0 | 0 | 0 | 0 | 0 | 0 | 0 | 0 | 0 |  |  |  | P 100x100x400 | 100 |  | 400 | 22.22222 | 100 | 7 |  | 20 |  | 60 |  |  |  | water curing
691 | S_049_01 | Toriyama | JAP | 2003 | 180 |  | total? | 0.6 | 5.93 | 300 | R |  |  |  | crushed | stone | 0 | 0 | 0 | 0 | 0 | 0 | 0 | 0 | 0 | 0 | 0 | 0 | 0 | 0 | 0 | 0 | 0 | 33.3 |  |  | P 100x100x400 | 100 |  | 400 | 22.22222 | 98 | 7 |  | 20 |  | 60 |  |  |  | moist curing
692 | S_050_01 | Umezu | JAP | 2003 | 181 |  | total? | 0.4 | 3.522678 | 463 | R | Normal Portland Cement |  |  | crushed | stone | 0 | 0 | 0 | 0 | 0 | 0 | 0 | 0 | 0 | 0 | 0 | 0 | 0 | 0 | 0 | 0 | 0 | 37 |  |  | C 100x200 | 50 |  | 200 | 20 | 100 | 7 |  | 20 |  | 60 |  |  |  | water curing
693 | S_050_28 | Umezu | JAP | 2003 | 181 |  | total? | 0.55 | 5.709265 | 313 | R | Normal Portland Cement |  |  | crushed | stone | 0 | 0 | 0 | 0 | 0 | 0 | 0 | 0 | 0 | 0 | 0 | 0 | 0 | 0 | 0 | 0 | 0 | 53 |  |  | C 100x200 | 50 |  | 200 | 20 | 100 | 7 |  | 20 |  | 60 |  |  |  | water curing
694 | S_051_01 | Hrota | JAP | 2003 | 182 |  | total? | 0.6 | 6.553957 | 278 | R | Normal Portland Cement | ST-SANDST |  | crushed | stone, sandstone | 0 | 0 | 0 | 0 | 0 | 0 | 0 | 0 | 0 | 0 | 0 | 0 | 0 | 0 | 0 | 0 | 0 | 26.7 |  |  | P 100x100x400 | 100 |  | 400 | 22.22222 | 100 | 7 |  | 20 |  | 60 |  |  |  | water curing
695 | S_052_12 | Inoue | JAP | 2002 | 183 |  | total? | 0.55 | 5.4625 | 320 | SL | Moderate Heat Portland |  |  | crushed | stone | 0 | 0 | 0 | 0 | 0 | 0 | 0 | 0 | 0 | 0 | 0 | 0 | 0 | 0 | 0 | 0 | Shrinkage reducing admix | 29.2 |  |  | P 100x100x400 | 100 |  | 400 | 22.22222 | 100 | 7 |  | 20 |  | 60 |  |  |  | Shrinkage-reducing admixture, water curing
696 | S_052_23 | Inoue | JAP | 2002 | 183 |  | total? | 0.55 | 5.33945 | 327 | R | Normal Portland Cement |  |  | crushed | stone | 0 | 0 | 0 | 0 | 0 | 0 | 0 | 0 | 0 | 0 | 0 | 0 | 0 | 0 | 0 | 0 | 0 | 37.5 |  |  | P 100x100x400 | 100 |  | 400 | 22.22222 | 100 | 7 |  | 20 |  | 60 |  |  |  | water curing
697 | S_052_33 | Inoue | JAP | 2002 | 183 |  | total? | 0.55 | 5.345566 | 327 | SL | Moderate Heat Portland |  |  | crushed | stone | 0 | 0 | 0 | 0 | 0 | 0 | 0 | 0 | 0 | 0 | 0 | 0 | 0 | 0 | 0 | 0 | 0 | 36.3 |  |  | P 100x100x400 | 100 |  | 400 | 22.22222 | 100 | 7 |  | 20 |  | 60 |  |  |  | water curing
698 | S_052_44 | Inoue | JAP | 2002 | 183 |  | total? | 0.55 | 5.33945 | 327 | R | Normal Portland Cement |  |  | crushed | stone | 0 | 0 | 0 | 0 | 0 | 0 | 0 | 0 | 0 | 0 | 0 | 0 | 0 | 0 | 0 | 0 | 0 | 37.5 |  |  | P 100x100x400 | 100 |  | 400 | 22.22222 | 100 | 7 |  | 20 |  | 60 |  |  |  | water curing
699 | S_052_54 | Inoue | JAP | 2002 | 183 |  | total? | 0.55 | 5.345566 | 327 | SL | Moderate Heat Portland |  |  | crushed | stone | 0 | 0 | 0 | 0 | 0 | 0 | 0 | 0 | 0 | 0 | 0 | 0 | 0 | 0 | 0 | 0 | 0 | 36.3 |  |  | P 100x100x400 | 100 |  | 400 | 22.22222 | 100 | 7 |  | 20 |  | 60 |  |  |  | water curing
700 | S_053_01 | Tanimura | JAP | 2002 | 184 |  | drying | 0.425 | 4.135922 | 412 | R | Normal Portland Cement |  |  | crushed | stone | 0 | 0 | 0 | 0 | 0 | 0 | 0 | 0 | 0 | 0 | 0 | 0 | 0 | 0 | 0 | 0 | 0 | 40.8 |  |  | P 100x100x400 | 100 |  | 400 | 22.22222 | 99 | 7 |  | 20 |  | 60 | init |  |  | sealed curing
701 | S_053_08 | Tanimura | JAP | 2002 | 184 |  | drying | 0.425 | 4.135922 | 412 | R | Normal Portland Cement |  |  | crushed | stone | 0 | 0 | 0 | 0 | 0 | 0 | 0 | 0 | 0 | 0 | 0 | 0 | 0 | 0 | 0 | 0 | 1.456311 | 41 |  |  | P 100x100x400 | 100 |  | 400 | 22.22222 | 99 | 7 |  | 20 |  | 60 | init |  |  | Shrinkage-reducing admixture, sealed curing
702 | S_053_15 | Tanimura | JAP | 2002 | 184 |  | drying | 0.55 | 5.600629 | 318 | R | Normal Portland Cement |  |  | crushed | stone | 0 | 0 | 0 | 0 | 0 | 0 | 0 | 0 | 0 | 0 | 0 | 0 | 0 | 0 | 0 | 0 | 0 | 84.3 |  |  | P 100x100x400 | 100 |  | 400 | 22.22222 | 99 | 7 |  | 20 |  | 60 | init |  |  | sealed curing
703 | S_053_22 | Tanimura | JAP | 2002 | 184 |  | drying | 0.55 | 5.600629 | 318 | R | Normal Portland Cement |  |  | crushed | stone | 0 | 0 | 0 | 0 | 0 | 0 | 0 | 0 | 0 | 0 | 0 | 0 | 0 | 0 | 0 | 0 | 1.886792 | 46.7 |  |  | P 100x100x400 | 100 |  | 400 | 22.22222 | 99 | 7 |  | 20 |  | 60 | init |  |  | Shrinkage-reducing admixture, sealed curing
704 | S_053_29 | Tanimura | JAP | 2002 | 184 |  | drying | 0.3 | 2.789022 | 583 | R | Normal Portland Cement |  |  | crushed | stone | 0 | 0 | 0 | 0 | 0 | 0 | 0 | 0 | 0 | 0 | 0 | 0 | 0 | 0 | 0 | 0 | 0 | 87.5 |  |  | P 100x100x400 | 100 |  | 400 | 22.22222 | 99 | 7 |  | 20 |  | 60 | init |  |  | sealed curing
705 | S_053_36 | Tanimura | JAP | 2002 | 184 |  | drying | 0.3 | 2.789022 | 583 | R | Normal Portland Cement |  |  | crushed | stone | 0 | 0 | 0 | 0 | 0 | 0 | 0 | 0 | 0 | 0 | 0 | 0 | 0 | 0 | 0 | 0 | 0.5145798 | 80 |  |  | P 100x100x400 | 100 |  | 400 | 22.22222 | 99 | 7 |  | 20 |  | 60 | init |  |  | Shrinkage-reducing admixture, sealed curing
706 | S_053_43 | Tanimura | JAP | 2002 | 184 |  | drying | 0.3 | 2.789022 | 583 | R | Normal Portland Cement |  |  | crushed | stone | 0 | 0 | 0 | 0 | 0 | 0 | 0 | 0 | 0 | 0 | 0 | 0 | 0 | 0 | 0 | 0 | 1.02916 | 83.3 |  |  | P 100x100x400 | 100 |  | 400 | 22.22222 | 99 | 7 |  | 20 |  | 60 | init |  |  | Shrinkage-reducing admixture, sealed curing
707 | S_053_50 | Tanimura | JAP | 2002 | 184 |  | drying | 0.3 | 2.789022 | 583 | R | Normal Portland Cement |  |  | crushed | stone | 0 | 0 | 0 | 0 | 0 | 0 | 0 | 0 | 0 | 0 | 0 | 0 | 0 | 0 | 0 | 0 | 1.543739 | 79.7 |  |  | P 100x100x400 | 100 |  | 400 | 22.22222 | 99 | 7 |  | 20 |  | 60 | init |  |  | Shrinkage-reducing admixture, sealed curing
708 | S_053_57 | Tanimura | JAP | 2002 | 184 |  | drying | 0.3 | 2.80446 | 583 | SL | Low Heat Portland Cement |  |  | crushed | stone | 0 | 0 | 0 | 0 | 0 | 0 | 0 | 0 | 0 | 0 | 0 | 0 | 0 | 0 | 0 | 0 | 0 | 51.7 |  |  | P 100x100x400 | 100 |  | 400 | 22.22222 | 99 | 7 |  | 20 |  | 60 | init |  |  | sealed curing
709 | S_053_64 | Tanimura | JAP | 2002 | 184 |  | drying | 0.3 | 2.80446 | 583 | SL | Low Heat Portland Cement |  |  | crushed | stone | 0 | 0 | 0 | 0 | 0 | 0 | 0 | 0 | 0 | 0 | 0 | 0 | 0 | 0 | 0 | 0 | 1.02916 | 51 |  |  | P 100x100x400 | 100 |  | 400 | 22.22222 | 99 | 7 |  | 20 |  | 60 | init |  |  | Shrinkage-reducing admixture, sealed curing
710 | S_054_01 | Umezu | JAP | 2001 | 185 |  | total? | 0.6 | 5.95053 | 283 | R | Normal Portland Cement |  |  | crushed | stone | 0 | 42.75618 | 0 | 0 | 0 | 0 | 0 | 0 | 0 | 0 | 0 | 0 | 0 | 0 | 0 | 0 | 0 | 35.8 |  |  | C 100x200 | 50 |  | 200 | 20 | 99 | 7 |  | 20 | 24 | 60 |  |  |  | sealed curing
711 | S_054_14 | Umezu | JAP | 2001 | 185 |  | total? | 0.6 | 5.95053 | 283 | R | Normal Portland Cement |  |  | crushed | stone | 0 | 42.75618 | 0 | 0 | 0 | 0 | 0 | 0 | 0 | 0 | 0 | 0 | 0 | 0 | 0 | 0 | 0 | 37.9 |  |  | C 100x200 | 50 |  | 200 | 20 | 99 | 7 |  | 20 | 33 | 60 |  |  |  | sealed curing
712 | S_054_27 | Umezu | JAP | 2001 | 185 |  | total? | 0.6 | 5.95053 | 283 | R | Normal Portland Cement |  |  | crushed | stone | 0 | 42.75618 | 0 | 0 | 0 | 0 | 0 | 0 | 0 | 0 | 0 | 0 | 0 | 0 | 0 | 0 | 0 | 38.3 |  |  | C 100x200 | 50 |  | 200 | 20 | 100 | 7 |  | 20 |  | 60 |  |  |  | water curing
713 | S_055_01 | Hira | JAP | 2001 | 186 |  | total? | 0.35 | 3.397119 | 486 | SL | Blast-furnace Slag Cement |  |  | crushed | stone | 0 | 0 | slag | 0 | 0 | 0 | 0 | 0 | 0 | 0 | 0 | 0 | 0 | 0 | 0 | 0 | 0 |  |  |  | P 100x100x400 | 100 |  | 400 | 22.22222 | 100 | 7 |  | 20 |  | 60 |  |  |  | water curing
714 | S_055_09 | Hira | JAP | 2001 | 186 |  | total? | 0.45 | 4.616402 | 378 | SL | Blast-furnace Slag Cement |  |  | crushed | stone | 0 | 0 | slag | 0 | 0 | 0 | 0 | 0 | 0 | 0 | 0 | 0 | 0 | 0 | 0 | 0 | 0 |  |  |  | P 100x100x400 | 100 |  | 400 | 22.22222 | 100 | 7 |  | 20 |  | 60 |  |  |  | water curing
715 | S_055_17 | Hira | JAP | 2001 | 186 |  | total? | 0.4 | 4.004706 | 425 | SL | Blast-furnace Slag Cement |  |  | crushed | stone | 0 | 0 | slag | 0 | 0 | 0 | 0 | 0 | 0 | 0 | 0 | 0 | 0 | 0 | 0 | 0 | 0 |  |  |  | P 100x100x400 | 100 |  | 400 | 22.22222 | 100 | 7 |  | 20 |  | 60 |  |  |  | water curing
716 | S_055_25 | Hira | JAP | 2001 | 186 |  | total? | 0.45 | 5.02809 | 356 | SL | Blast-furnace Slag Cement |  |  | crushed | stone | 0 | 0 | slag | 0 | 0 | 0 | 0 | 0 | 0 | 0 | 0 | 0 | 0 | 0 | 0 | 0 | 0 |  |  |  | P 100x100x400 | 100 |  | 400 | 22.22222 | 100 | 7 |  | 20 |  | 60 |  |  |  | water curing
717 | S_055_33 | Hira | JAP | 2001 | 186 |  | total? | 0.45 | 4.616402 | 378 | SL | Blast-furnace Slag Cement |  |  | crushed | stone | 0 | 0 | slag | 0 | 0 | 0 | 0 | 0 | 0 | 0 | 0 | 0 | 0 | 0 | 0 | 0 | 0 |  |  |  | P 100x100x400 | 100 |  | 400 | 22.22222 | 100 | 7 |  | 20 |  | 60 |  |  |  | water curing
718 | S_055_41 | Hira | JAP | 2001 | 186 |  | total? | 0.45 | 4.245 | 400 | SL | Blast-furnace Slag Cement |  |  | crushed | stone | 0 | 0 | slag | 0 | 0 | 0 | 0 | 0 | 0 | 0 | 0 | 0 | 0 | 0 | 0 | 0 | 0 |  |  |  | P 100x100x400 | 100 |  | 400 | 22.22222 | 100 | 7 |  | 20 |  | 60 |  |  |  | water curing
719 | S_055_49 | Hira | JAP | 2001 | 186 |  | total? | 0.5 | 5.223529 | 340 | SL | Blast-furnace Slag Cement |  |  | crushed | stone | 0 | 0 | slag | 0 | 0 | 0 | 0 | 0 | 0 | 0 | 0 | 0 | 0 | 0 | 0 | 0 | 0 |  |  |  | P 100x100x400 | 100 |  | 400 | 22.22222 | 100 | 7 |  | 20 |  | 60 |  |  |  | water curing
720 | S_055_57 | Hira | JAP | 2001 | 186 |  | total? | 0.45 | 4.642857 | 378 | SL | Blast-furnace Slag Cement |  |  | crushed | stone | 0 | 0 | slag | 0 | 0 | 0 | 0 | 0 | 0 | 0 | 0 | 0 | 0 | 0 | 0 | 0 | 0 |  |  |  | P 100x100x400 | 100 |  | 400 | 22.22222 | 100 | 7 |  | 20 |  | 60 |  |  |  | water curing
721 | S_055_65 | Hira | JAP | 2001 | 186 |  | total? | 0.45 | 4.642857 | 378 | SL | Blast-furnace Slag Cement |  |  | crushed | stone | 0 | 0 | slag | 0 | 0 | 0 | 0 | 0 | 0 | 0 | 0 | 0 | 0 | 0 | 0 | 0 | 0 |  |  |  | P 100x100x400 | 100 |  | 400 | 22.22222 | 100 | 7 |  | 20 |  | 60 |  |  |  | water curing
722 | S_056_01 | Honma | JAP | 2001 | 187 |  | total? | 0.3 | 1.089947 | 567 | R | Normal Portland Cement |  |  | light weight |  | 0 | 0 | 0 | 0 | 0 | 0 | 0 | 0 | 0 | 0 | 0 | 0 | 0 | 0 | 0 | 0 | 0 | 38.5 |  |  | P 100x100x400 | 100 |  | 400 | 22.22222 | 100 | 7 |  | 20 |  | 60 | init |  |  | water curing
723 | S_056_07 | Honma | JAP | 2001 | 187 |  | total? | 0.45 | 1.780423 | 378 | R | Normal Portland Cement |  |  | light weight |  | 0 | 0 | 0 | 0 | 0 | 0 | 0 | 0 | 0 | 0 | 0 | 0 | 0 | 0 | 0 | 0 | 0 | 23.5 |  |  | P 100x100x400 | 100 |  | 400 | 22.22222 | 100 | 7 |  | 20 |  | 60 | init |  |  | water curing
724 | S_056_13 | Honma | JAP | 2001 | 187 |  | total? | 0.45 | 3.087302 | 378 | R | Normal Portland Cement |  |  | light weight |  | 0 | 0 | 0 | 0 | 0 | 0 | 0 | 0 | 0 | 0 | 0 | 0 | 0 | 0 | 0 | 0 | 0 | 45 |  |  | P 100x100x400 | 100 |  | 400 | 22.22222 | 100 | 7 |  | 20 |  | 60 | init |  |  | water curing
725 | S_057_01 | Kuku | JAP | 2001 | 188 |  | total? | 0.372 | 1.674359 | 390 | RS | Early High Strength Portland |  |  | light weight |  | 0 | 0 | 0 | 0 | 0 | 0 | 0 | 0 | 0 | 0 | 0 | 0 | 0 | 0 | 0 | 0 | 0 | 35 |  |  | C 100x200 | 50 |  | 200 | 20 | 100 | 28 |  | 20 |  | 60 |  |  |  | water curing
726 | S_057_11 | Kuku | JAP | 2001 | 188 |  | total? | 0.397 | 2.184615 | 390 | RS | Early High Strength Portland |  |  | light weight |  | 0 | 0 | 0 | 0 | 0 | 0 | 0 | 0 | 0 | 0 | 0 | 0 | 0 | 0 | 0 | 0 | 0 | 37.9 |  |  | C 100x200 | 50 |  | 200 | 20 | 100 | 28 |  | 20 |  | 60 |  |  |  | water curing
727 | S_057_21 | Kuku | JAP | 2001 | 188 |  | total? | 0.397 | 2.158974 | 390 | RS | Early High Strength Portland |  |  | light weight |  | 0 | 0 | 0 | 0 | 0 | 0 | 0 | 0 | 0 | 0 | 0 | 0 | 0 | 0 | 0 | 0 | 0 | 40.3 |  |  | C 100x200 | 50 |  | 200 | 20 | 100 | 28 |  | 20 |  | 60 |  |  |  | water curing
728 | S_058_01 | Ozaki | JAP | 2001 | 189 |  | total? | 0.2898551 | 3.780538 | 483 | R | Normal Portland Cement | gravel |  |  | gravel | 0 | 0 | 0 | 0 | 0 | 0 | 0 | 0 | 0 | 0 | 0 | 0 | 0 | 0 | 0 | 0 | 0 | 77.8 |  |  | C 200x300 | 100 |  | 300 | 37.5 |  | 1 |  | 20 |  | 60
729 | S_058_11 | Ozaki | JAP | 2001 | 189 |  | total? | 0.2986726 | 4.095133 | 452 | R | Normal Portland Cement | gravel |  |  | gravel | 0 | 0 | 0 | 0 | 0 | 0 | 0 | 0 | 0 | 0 | 0 | 0 | 0 | 0 | 0 | 0 | 3.09 | 75.4 |  |  | C 200x300 | 100 |  | 300 | 37.5 |  | 1 |  | 20 |  | 60 |  |  |  | High-strength admixture
730 | S_058_21 | Ozaki | JAP | 2001 | 189 |  | total? | 0.5405405 | 6.833977 | 259 | R | Normal Portland Cement | gravel |  |  | gravel | 0 | 0 | 100 | 0 | 0 | 0 | 0 | 0 | 0 | 0 | 0 | 0 | 0 | 0 | 0 | 0 | 0 | 74.7 |  |  | C 200x300 | 100 |  | 300 | 37.5 |  | 1 |  | 20 |  | 60
731 | S_059_01 | Kojima | JAP | 2001 | 190 |  | total? | 0.5 | 4.562162 | 370 | R | Normal Portland Cement |  |  | crushed | stone | 0 | 0 | 0 | 0 | 0 | 0 | 0 | 0 | 0 | 0 | 0 | 0 | 0 | 0 | 0 | 0 | 0 |  |  |  | P 100x100x400 | 100 |  | 400 | 22.22222 | 98 | 1 |  | 20 |  | 60 |  |  |  | wet curing
732 | S_059_12 | Kojima | JAP | 2001 | 190 |  | total? | 0.5 | 4.562162 | 370 | R | Normal Portland Cement |  |  | crushed | stone | 0 | 0 | 0 | 0 | 0 | 0 | 0 | 0 | 0 | 0 | 0 | 0 | 0 | 0 | 0 | 0 | 0 |  |  |  | P 100x100x400 | 100 |  | 400 | 22.22222 | 98 | 3 |  | 20 |  | 60 |  |  |  | wet curing
733 | S_059_23 | Kojima | JAP | 2001 | 190 |  | total? | 0.5 | 4.562162 | 370 | R | Normal Portland Cement |  |  | crushed | stone | 0 | 0 | 0 | 0 | 0 | 0 | 0 | 0 | 0 | 0 | 0 | 0 | 0 | 0 | 0 | 0 | 0 |  |  |  | P 100x100x400 | 100 |  | 400 | 22.22222 | 98 | 7 |  | 20 |  | 60 |  |  |  | wet curing
734 | S_059_33 | Kojima | JAP | 2001 | 190 |  | total? | 0.5 | 4.562162 | 370 | R | Normal Portland Cement |  |  | crushed | stone | 0 | 0 | 0 | 0 | 0 | 0 | 0 | 0 | 0 | 0 | 0 | 0 | 0 | 0 | 0 | 0 | 0 |  |  |  | P 100x100x400 | 100 |  | 400 | 22.22222 | 98 | 14 |  | 20 |  | 60 |  |  |  | wet curing
735 | S_060_01 | Inoue | JAP | 2001 | 191 |  | total? | 0.5 | 4.386842 | 380 | R | Normal Portland Cement |  |  | crushed | stone | 0 | 0 | 0 | 0 | 0 | 0 | 0 | 0 | 0 | 0 | 0 | 0 | 0 | 0 | 0 | 0 | 0 | 43.1 |  |  | P 100x100x400 | 100 |  | 400 | 22.22222 | 98 | 7 |  | 20 |  | 60 |  |  |  | wet curing
736 | S_060_12 | Inoue | JAP | 2001 | 191 |  | total? | 0.5 | 5.603125 | 320 | R | Normal Portland Cement |  |  | crushed | stone | 0 | 0 | 0 | 0 | 0 | 0 | 0 | 0 | 0 | 0 | 0 | 0 | 0 | 0 | 0 | 0 | 0 | 45.4 |  |  | P 100x100x400 | 100 |  | 400 | 22.22222 | 98 | 7 |  | 20 |  | 60 |  |  |  | wet curing
737 | S_060_23 | Inoue | JAP | 2001 | 191 |  | total? | 0.5 | 5.305882 | 340 | R | Normal Portland Cement |  |  | crushed | stone | 0 | 0 | 0 | 0 | 0 | 0 | 0 | 0 | 0 | 0 | 0 | 0 | 0 | 0 | 0 | 0 | 0 | 38.6 |  |  | P 100x100x400 | 100 |  | 400 | 22.22222 | 98 | 7 |  | 20 |  | 60 |  |  |  | wet curing
738 | S_061_01 | Liu | JAP | 2001 | 192 |  | total? | 0.6 | 5.933333 | 300 | R | Normal Portland Cement |  |  | crushed | stone | 0 | 0 | 0 | 0 | 0 | 0 | 0 | 0 | 0 | 0 | 0 | 0 | 0 | 0 | 0 | 0 | 0 | 30.2 |  |  | P 100x100x500 | 100 |  | 500 | 22.72727 |  | 7 |  | 20 |  | 60 | init
739 | S_062_01 | Kodama | JAP | 2001 | 193 |  | total? | 0.5 | 4.611399 | 386 | R | Normal Portland Cement |  |  | crushed | stone | 0 | 0 | 0 | 0 | 0 | 0 | 0 | 0 | 0 | 0 | 0 | 0 | 0 | 0 | 0 | 0 | 43.00518 | 50 |  |  | P 100x100x400 | 100 |  | 400 | 22.22222 | 100 | 7 |  | 20 |  | 60 | init |  |  | Recycled fine powder, water curing
740 | S_062_09 | Kodama | JAP | 2001 | 193 |  | total? | 0.5 | 4.611399 | 386 | R | Normal Portland Cement |  |  | crushed | stone | 0 | 0 | 0 | 0 | 0 | 0 | 0 | 0 | 0 | 0 | 0 | 0 | 0 | 0 | 0 | 0 | 43.52332 | 50 |  |  | P 100x100x400 | 100 |  | 400 | 22.22222 | 100 | 7 |  | 20 |  | 60 |  |  |  | Recycled fine powder, water curing
741 | S_062_17 | Kodama | JAP | 2001 | 193 |  | total? | 0.5 | 4.611399 | 386 | R | Normal Portland Cement |  |  | crushed | stone | 0 | 0 | 0 | 0 | 0 | 0 | 0 | 0 | 0 | 0 | 0 | 0 | 0 | 0 | 0 | 0 | 46.89119 | 41.7 |  |  | P 100x100x400 | 100 |  | 400 | 22.22222 | 100 | 7 |  | 20 |  | 60 |  |  |  | Calcium carbonate, water curing
742 | S_062_25 | Kodama | JAP | 2001 | 193 |  | total? | 0.5 | 4.611399 | 386 | R | Normal Portland Cement |  |  | crushed | stone | 0 | 0 | 0 | 0 | 0 | 0 | 0 | 0 | 0 | 0 | 0 | 0 | 0 | 0 | 0 | 0 | 46.63212 | 56.7 |  |  | P 100x100x400 | 100 |  | 400 | 22.22222 | 100 | 7 |  | 20 |  | 60 |  |  |  | Recycled fine powder,Blast furnace slag, water curing
743 | S_062_33 | Kodama | JAP | 2001 | 193 |  | total? | 0.5 | 4.611399 | 386 | R | Normal Portland Cement |  |  | crushed | stone | 0 | 0 | 0 | 0 | 0 | 0 | 0 | 0 | 0 | 0 | 0 | 0 | 0 | 0 | 0 | 0 | 46.89119 | 55 |  |  | P 100x100x400 | 100 |  | 400 | 22.22222 | 100 | 7 |  | 20 |  | 60 | init |  |  | Recycled fine powder,Blast furnace slag, water curing
744 | S_062_41 | Kodama | JAP | 2001 | 193 |  | total? | 0.5 | 4.611399 | 386 | R | Normal Portland Cement |  |  | crushed | stone | 0 | 0 | 0 | 0 | 0 | 0 | 0 | 0 | 0 | 0 | 0 | 0 | 0 | 0 | 0 | 0 | 0 | 36.7 |  |  | P 100x100x400 | 100 |  | 400 | 22.22222 | 100 | 7 |  | 20 |  | 60 |  |  |  | water curing
745 | S_063_01 | Nagomi | JAP | 2001 | 194 |  | total? | 0.43 | 4.787798 | 377 | R | Normal Portland Cement |  |  | crushed | stone | 0 | 0 | 0 | 0 | 0 | 0 | 0 | 0 | 0 | 0 | 0 | 0 | 0 | 0 | 0 | 0 | 0 | 60 |  |  | P 100x100x400 | 100 |  | 400 | 22.22222 |  | 7 |  | 20 |  | 60 |  |  |  | water curing and air curing
746 | S_063_09 | Nagomi | JAP | 2001 | 194 |  | total? | 0.43 | 4.787798 | 377 | R | Normal Portland Cement |  |  | crushed | stone | 0 | 0 | 0 | 0 | 0 | 0 | 0 | 0 | 0 | 0 | 0 | 0 | 0 | 0 | 0 | 0 | 0 | 39 |  |  | P 100x100x400 | 100 |  | 400 | 22.22222 | 101 | 7 |  | 20 |  | 60 |  |  |  | steam curing
747 | S_063_17 | Nagomi | JAP | 2001 | 194 |  | total? | 0.43 | 4.787798 | 377 | R | Normal Portland Cement |  |  | recycled |  | 0 | 0 | 0 | 0 | 0 | 0 | 0 | 0 | 0 | 0 | 0 | 0 | 0 | 0 | 0 | 0 | 0 | 39 |  |  | P 100x100x400 | 100 |  | 400 | 22.22222 |  | 7 |  | 20 |  | 60 |  |  |  | air curing
748 | S_063_25 | Nagomi | JAP | 2001 | 194 |  | total? | 0.43 | 4.469496 | 377 | R | Normal Portland Cement |  |  | recycled |  | 0 | 0 | 0 | 0 | 0 | 0 | 0 | 0 | 0 | 0 | 0 | 0 | 0 | 0 | 0 | 0 | 0 | 57 |  |  | P 100x100x400 | 100 |  | 400 | 22.22222 |  | 7 |  | 20 |  | 60 |  |  |  | water curing and air curing
749 | S_063_33 | Nagomi | JAP | 2001 | 194 |  | total? | 0.43 | 4.469496 | 377 | R | Normal Portland Cement |  |  | recycled |  | 0 | 0 | 0 | 0 | 0 | 0 | 0 | 0 | 0 | 0 | 0 | 0 | 0 | 0 | 0 | 0 | 0 | 42 |  |  | P 100x100x400 | 100 |  | 400 | 22.22222 | 101 | 7 |  | 20 |  | 60 |  |  |  | steam curing
750 | S_063_41 | Nagomi | JAP | 2001 | 194 |  | total? | 0.43 | 4.469496 | 377 | R | Normal Portland Cement |  |  | recycled |  | 0 | 0 | 0 | 0 | 0 | 0 | 0 | 0 | 0 | 0 | 0 | 0 | 0 | 0 | 0 | 0 | 0 | 36.5 |  |  | P 100x100x400 | 100 |  | 400 | 22.22222 |  | 7 |  | 20 |  | 60 |  |  |  | air curing
751 | S_064_01 | Kasai | JAP | 2000 | 195 |  | total? | 0.5 | 4.822222 | 360 | R | Normal Portland Cement | ST-SANDST |  | crushed | stone, sandstone | 0 | 0 | 0 | 0 | 0 | 0 | 0 | 0 | 0 | 0 | 0 | 0 | 0 | 0 | 0 | 0 | 0 | 43 |  |  | P 100x100x400 | 100 |  | 400 | 22.22222 | 100 | 7 |  | 20 |  | 60 | init |  |  | water curing
752 | S_064_07 | Kasai | JAP | 2000 | 195 |  | total? | 0.5 | 4.822222 | 360 | R | Normal Portland Cement | ST-SANDST |  | crushed | stone, sandstone | 0 | 0 | 0 | 0 | 0 | 0 | 0 | 0 | 0 | 0 | 0 | 0 | 0 | 0 | 0 | 0 | 0 | 44 |  |  | P 100x100x400 | 100 |  | 400 | 22.22222 |  | 7 |  | 20 |  | 60 | init
753 | S_064_13 | Kasai | JAP | 2000 | 195 |  | total? | 0.5 | 3.488889 | 360 | R | Normal Portland Cement |  |  | light weight |  | 0 | 0 | 0 | 0 | 0 | 0 | 0 | 0 | 0 | 0 | 0 | 0 | 0 | 0 | 0 | 0 | 0 | 40 |  |  | P 100x100x400 | 100 |  | 400 | 22.22222 | 100 | 7 |  | 20 |  | 60 | init |  |  | water curing
754 | S_064_19 | Kasai | JAP | 2000 | 195 |  | total? | 0.5 | 3.488889 | 360 | R | Normal Portland Cement |  |  | light weight |  | 0 | 0 | 0 | 0 | 0 | 0 | 0 | 0 | 0 | 0 | 0 | 0 | 0 | 0 | 0 | 0 | 0 | 45 |  |  | P 100x100x400 | 100 |  | 400 | 22.22222 |  | 7 |  | 20 |  | 60 | init
755 | S_065_01 | Hagihara | JAP | 2000 | 196 |  | total? | 0.28 | 2.891419 | 571 | SL | Low Heat Portland Cement | ST-SANDST |  | crushed | stone, sandstone | 0 | 0 | 0 | 0 | 0 | 0 | 0 | 0 | 0 | 0 | 0 | 0 | 0 | 0 | 0 | 0 | 0 |  |  |  | P 100x100x600 | 100 |  | 600 | 23.07692 |  | 1 |  | 20 |  | 60
756 | S_065_17 | Hagihara | JAP | 2000 | 196 |  | total? | 0.28 | 2.880911 | 571 | R | Normal Portland Cement | ST-SANDST |  | crushed | stone, sandstone | 0 | 0 | 0 | 0 | 0 | 0 | 0 | 0 | 0 | 0 | 0 | 0 | 0 | 0 | 0 | 0 | 0 |  |  |  | P 100x100x600 | 100 |  | 600 | 23.07692 |  | 1 |  | 20 |  | 60
757 | S_065_33 | Hagihara | JAP | 2000 | 196 |  | total? | 0.34 | 3.354 | 500 | R | Normal Portland Cement | ST-SANDST |  | crushed | stone, sandstone | 0 | 0 | 0 | 0 | 0 | 0 | 0 | 0 | 0 | 0 | 0 | 0 | 0 | 0 | 0 | 0 | 0 |  |  |  | P 100x100x600 | 100 |  | 600 | 23.07692 |  | 1 |  | 20 |  | 60
758 | S_066_01 | Yasoshima | JAP | 2000 | 197 |  | total? | 0.5 | 5.478788 | 330 | R | Normal Portland Cement |  |  | crushed | stone | 0 | 0 | 0 | 0 | 0 | 0 | 0 | 0 | 0 | 0 | 0 | 0 | 0 | 0 | 0 | 0 | 0 | 43.3 |  |  | P 100x100x400 | 100 |  | 400 | 22.22222 | 100 | 7 |  | 20 |  | 60 | init |  |  | water curing
759 | S_066_08 | Yasoshima | JAP | 2000 | 197 |  | total? | 0.45 | 4.839237 | 367 | R | Normal Portland Cement |  |  | crushed | stone | 0 | 0 | 0 | 0 | 0 | 0 | 0 | 0 | 0 | 0 | 0 | 0 | 0 | 0 | 0 | 0 | 0 | 50 |  |  | P 100x100x400 | 100 |  | 400 | 22.22222 | 100 | 7 |  | 20 |  | 60 | init |  |  | water curing
760 | S_066_106 | Yasoshima | JAP | 2000 | 197 |  | total? | 0.45 | 4.839237 | 367 | R | Normal Portland Cement |  |  | crushed | stone | 0 | 0 | 0 | 0 | 0 | 0 | 0 | 0 | 0 | 0 | 0 | 0 | 0 | 0 | 0 | 0 | 1.907357 | 44.2 |  |  | P 100x100x400 | 100 |  | 400 | 22.22222 | 100 | 7 |  | 20 |  | 60 | init |  |  | Shrinkage-reducing admixture, water curing
761 | S_066_113 | Yasoshima | JAP | 2000 | 197 |  | total? | 0.45 | 4.839237 | 367 | R | Normal Portland Cement |  |  | crushed | stone | 0 | 0 | 0 | 0 | 0 | 0 | 0 | 0 | 0 | 0 | 0 | 0 | 0 | 0 | 0 | 0 | 2.997275 | 41.7 |  |  | P 100x100x400 | 100 |  | 400 | 22.22222 | 100 | 7 |  | 20 |  | 60 | init |  |  | Shrinkage-reducing admixture, water curing
762 | S_066_120 | Yasoshima | JAP | 2000 | 197 |  | total? | 0.45 | 4.839237 | 367 | R | Normal Portland Cement |  |  | crushed | stone | 0 | 0 | 0 | 0 | 0 | 0 | 0 | 0 | 0 | 0 | 0 | 0 | 0 | 0 | 0 | 0 | 4.087193 | 38.3 |  |  | P 100x100x400 | 100 |  | 400 | 22.22222 | 100 | 7 |  | 20 |  | 60 | init |  |  | Shrinkage-reducing admixture, water curing
763 | S_066_127 | Yasoshima | JAP | 2000 | 197 |  | total? | 0.5 | 5.478788 | 330 | R | Normal Portland Cement |  |  | crushed | stone | 0 | 0 | 0 | 0 | 0 | 0 | 0 | 0 | 0 | 0 | 0 | 0 | 0 | 0 | 0 | 0 | 3.030303 | 31.2 |  |  | P 100x100x400 | 100 |  | 400 | 22.22222 | 100 | 7 |  | 20 |  | 60 | init |  |  | Shrinkage-reducing admixture, water curing
764 | S_066_15 | Yasoshima | JAP | 2000 | 197 |  | total? | 0.4 | 4.205811 | 413 | R | Normal Portland Cement |  |  | crushed | stone | 0 | 0 | 0 | 0 | 0 | 0 | 0 | 0 | 0 | 0 | 0 | 0 | 0 | 0 | 0 | 0 | 0 | 56.7 |  |  | P 100x100x400 | 100 |  | 400 | 22.22222 | 100 | 7 |  | 20 |  | 60 | init |  |  | water curing
765 | S_066_22 | Yasoshima | JAP | 2000 | 197 |  | total? | 0.5 | 5.857605 | 309 | R | Normal Portland Cement |  |  | crushed | stone | 0 | 0 | 0 | 0 | 0 | 0 | 0 | 0 | 0 | 0 | 0 | 0 | 0 | 0 | 0 | 0 | 0 | 35.8 |  |  | P 100x100x400 | 100 |  | 400 | 22.22222 | 100 | 7 |  | 20 |  | 60 | init |  |  | water curing
766 | S_066_29 | Yasoshima | JAP | 2000 | 197 |  | total? | 0.5 | 5.3 | 350 | R | Normal Portland Cement |  |  | crushed | stone | 0 | 0 | 0 | 0 | 0 | 0 | 0 | 0 | 0 | 0 | 0 | 0 | 0 | 0 | 0 | 0 | 2 | 50 |  |  | P 100x100x400 | 100 |  | 400 | 22.22222 | 100 | 7 |  | 20 |  | 60 | init |  |  | Shrinkage-reducing admixture, water curing
767 | S_066_36 | Yasoshima | JAP | 2000 | 197 |  | total? | 0.45 | 4.686375 | 389 | R | Normal Portland Cement |  |  | crushed | stone | 0 | 0 | 0 | 0 | 0 | 0 | 0 | 0 | 0 | 0 | 0 | 0 | 0 | 0 | 0 | 0 | 1.028278 | 55 |  |  | P 100x100x400 | 100 |  | 400 | 22.22222 | 100 | 7 |  | 20 |  | 60 | init |  |  | Shrinkage-reducing admixture, water curing
768 | S_066_43 | Yasoshima | JAP | 2000 | 197 |  | total? | 0.45 | 4.686375 | 389 | R | Normal Portland Cement |  |  | crushed | stone | 0 | 0 | 0 | 0 | 0 | 0 | 0 | 0 | 0 | 0 | 0 | 0 | 0 | 0 | 0 | 0 | 2.056555 | 55 |  |  | P 100x100x400 | 100 |  | 400 | 22.22222 | 100 | 7 |  | 20 |  | 60 | init |  |  | Shrinkage-reducing admixture, water curing
769 | S_066_50 | Yasoshima | JAP | 2000 | 197 |  | total? | 0.45 | 4.686375 | 389 | R | Normal Portland Cement |  |  | crushed | stone | 0 | 0 | 0 | 0 | 0 | 0 | 0 | 0 | 0 | 0 | 0 | 0 | 0 | 0 | 0 | 0 | 4.113111 | 54.2 |  |  | P 100x100x400 | 100 |  | 400 | 22.22222 | 100 | 7 |  | 20 |  | 60 | init |  |  | Shrinkage-reducing admixture, water curing
770 | S_066_57 | Yasoshima | JAP | 2000 | 197 |  | total? | 0.5 | 5.478788 | 330 | R | Normal Portland Cement |  |  | crushed | stone | 0 | 0 | 0 | 0 | 0 | 0 | 0 | 0 | 0 | 0 | 0 | 0 | 0 | 0 | 0 | 0 | 2.121212 | 38.3 |  |  | P 100x100x400 | 100 |  | 400 | 22.22222 | 100 | 7 |  | 20 |  | 60 | init |  |  | Shrinkage-reducing admixture, water curing
771 | S_066_64 | Yasoshima | JAP | 2000 | 197 |  | total? | 0.45 | 4.839237 | 367 | R | Normal Portland Cement |  |  | crushed | stone | 0 | 0 | 0 | 0 | 0 | 0 | 0 | 0 | 0 | 0 | 0 | 0 | 0 | 0 | 0 | 0 | 1.089918 | 45 |  |  | P 100x100x400 | 100 |  | 400 | 22.22222 | 100 | 7 |  | 20 |  | 60 | init |  |  | Shrinkage-reducing admixture, water curing
772 | S_066_71 | Yasoshima | JAP | 2000 | 197 |  | total? | 0.45 | 4.839237 | 367 | R | Normal Portland Cement |  |  | crushed | stone | 0 | 0 | 0 | 0 | 0 | 0 | 0 | 0 | 0 | 0 | 0 | 0 | 0 | 0 | 0 | 0 | 1.907357 | 41.7 |  |  | P 100x100x400 | 100 |  | 400 | 22.22222 | 100 | 7 |  | 20 |  | 60 | init |  |  | Shrinkage-reducing admixture, water curing
773 | S_066_78 | Yasoshima | JAP | 2000 | 197 |  | total? | 0.45 | 4.839237 | 367 | R | Normal Portland Cement |  |  | crushed | stone | 0 | 0 | 0 | 0 | 0 | 0 | 0 | 0 | 0 | 0 | 0 | 0 | 0 | 0 | 0 | 0 | 2.997275 | 45 |  |  | P 100x100x400 | 100 |  | 400 | 22.22222 | 100 | 7 |  | 20 |  | 60 | init |  |  | Shrinkage-reducing admixture, water curing
774 | S_066_85 | Yasoshima | JAP | 2000 | 197 |  | total? | 0.4 | 4.068493 | 438 | R | Normal Portland Cement |  |  | crushed | stone | 0 | 0 | 0 | 0 | 0 | 0 | 0 | 0 | 0 | 0 | 0 | 0 | 0 | 0 | 0 | 0 | 2.054795 | 61.7 |  |  | P 100x100x400 | 100 |  | 400 | 22.22222 | 100 | 7 |  | 20 |  | 60 | init |  |  | Shrinkage-reducing admixture, water curing
775 | S_066_92 | Yasoshima | JAP | 2000 | 197 |  | total? | 0.4 | 4.205811 | 413 | R | Normal Portland Cement |  |  | crushed | stone | 0 | 0 | 0 | 0 | 0 | 0 | 0 | 0 | 0 | 0 | 0 | 0 | 0 | 0 | 0 | 0 | 1.937046 | 50 |  |  | P 100x100x400 | 100 |  | 400 | 22.22222 | 100 | 7 |  | 20 |  | 60 | init |  |  | Shrinkage-reducing admixture, water curing
776 | S_066_99 | Yasoshima | JAP | 2000 | 197 |  | total? | 0.4 | 4.205811 | 413 | R | Normal Portland Cement |  |  | crushed | stone | 0 | 0 | 0 | 0 | 0 | 0 | 0 | 0 | 0 | 0 | 0 | 0 | 0 | 0 | 0 | 0 | 2.905569 | 44.2 |  |  | P 100x100x400 | 100 |  | 400 | 22.22222 | 100 | 7 |  | 20 |  | 60 | init |  |  | Shrinkage-reducing admixture, water curing
777 | S_067_01 | Imamoto | JAP | 2000 | 198 |  | total? | 0.5 | 5.152778 | 360 | R | Normal Portland Cement | gravel |  |  | gravel | 0 | 0 | 0 | 0 | 0 | 0 | 0 | 0 | 0 | 0 | 0 | 0 | 0 | 0 | 0 | 0 | 0 |  |  |  | P 100x100x400 | 100 |  | 400 | 22.22222 | 100 | 7 |  | 20 |  | 60 |  |  |  | water curing
778 | S_067_07 | Imamoto | JAP | 2000 | 198 |  | total? | 0.5 | 5.25 | 360 | RS | Early High Strength Portland |  |  | crushed | stone | 0 | 0 | 0 | 0 | 0 | 0 | 0 | 0 | 0 | 0 | 0 | 0 | 0 | 0 | 0 | 0 | 0 |  |  |  | P 100x100x400 | 100 |  | 400 | 22.22222 | 100 | 7 |  | 20 |  | 60 |  |  |  | water curing
779 | S_067_12 | Imamoto | JAP | 2000 | 198 |  | total? | 0.5 | 5.266667 | 360 | R | Normal Portland Cement |  |  | crushed | stone | 0 | 0 | 0 | 0 | 0 | 0 | 0 | 0 | 0 | 0 | 0 | 0 | 0 | 0 | 0 | 0 | 0 |  |  |  | P 100x100x400 | 100 |  | 400 | 22.22222 | 100 | 7 |  | 20 |  | 60 |  |  |  | water curing
780 | S_067_18 | Imamoto | JAP | 2000 | 198 |  | total? | 0.5 | 5.219444 | 360 | R | Normal Portland Cement |  |  | crushed | stone | 0 | 0 | 0 | 0 | 0 | 0 | 0 | 0 | 0 | 0 | 0 | 0 | 0 | 0 | 0 | 0 | 0 |  |  |  | P 100x100x400 | 100 |  | 400 | 22.22222 | 100 | 7 |  | 20 |  | 60 |  |  |  | water curing
781 | S_067_24 | Imamoto | JAP | 2000 | 198 |  | total? | 0.5 | 5.244444 | 360 | R | Normal Portland Cement |  |  | crushed | stone | 0 | 0 | 0 | 0 | 0 | 0 | 0 | 0 | 0 | 0 | 0 | 0 | 0 | 0 | 0 | 0 | 0 |  |  |  | P 100x100x400 | 100 |  | 400 | 22.22222 | 100 | 7 |  | 20 |  | 60 |  |  |  | water curing
782 | S_067_30 | Imamoto | JAP | 2000 | 198 |  | total? | 0.5 | 5.258333 | 360 | SL | Blast-furnace Slag Cement |  |  | crushed | stone | 0 | 0 | slag | 0 | 0 | 0 | 0 | 0 | 0 | 0 | 0 | 0 | 0 | 0 | 0 | 0 | 0 |  |  |  | P 100x100x400 | 100 |  | 400 | 22.22222 | 100 | 7 |  | 20 |  | 60 |  |  |  | water curing
783 | S_067_35 | Imamoto | JAP | 2000 | 198 |  | total? | 0.5 | 5.275 | 360 | SL | Low Heat Portland Cement |  |  | crushed | stone | 0 | 0 | 0 | 0 | 0 | 0 | 0 | 0 | 0 | 0 | 0 | 0 | 0 | 0 | 0 | 0 | 0 |  |  |  | P 100x100x400 | 100 |  | 400 | 22.22222 | 100 | 7 |  | 20 |  | 60 |  |  |  | water curing
784 | S_067_40 | Imamoto | JAP | 2000 | 198 |  | total? | 0.5 | 5.163889 | 360 | R | Normal Portland Cement |  |  | crushed | stone | 0 | 0 | 0 | 0 | 0 | 0 | 0 | 0 | 0 | 0 | 0 | 0 | 0 | 0 | 0 | 0 | 0 |  |  |  | P 100x100x400 | 100 |  | 400 | 22.22222 | 100 | 7 |  | 20 |  | 60 |  |  |  | water curing
785 | S_067_46 | Imamoto | JAP | 2000 | 198 |  | total? | 0.5 | 5.255556 | 360 | R | Normal Portland Cement | ST-LIMEST |  | crushed | stone, limestone | 0 | 0 | 0 | 0 | 0 | 0 | 0 | 0 | 0 | 0 | 0 | 0 | 0 | 0 | 0 | 0 | 0 |  |  |  | P 100x100x400 | 100 |  | 400 | 22.22222 | 100 | 7 |  | 20 |  | 60 |  |  |  | water curing
786 | S_067_52 | Imamoto | JAP | 2000 | 198 |  | total? | 0.5 | 5.255556 | 360 | R | Normal Portland Cement | ST-LIMEST |  | crushed | stone, limestone | 0 | 0 | 0 | 0 | 0 | 0 | 0 | 0 | 0 | 0 | 0 | 0 | 0 | 0 | 0 | 0 | 0 |  |  |  | P 100x100x400 | 100 |  | 400 | 22.22222 | 100 | 7 |  | 20 |  | 60 |  |  |  | water curing
787 | S_067_58 | Imamoto | JAP | 2000 | 198 |  | total? | 0.5 | 3.988889 | 360 | R | Normal Portland Cement |  |  | light weight |  | 0 | 0 | 0 | 0 | 0 | 0 | 0 | 0 | 0 | 0 | 0 | 0 | 0 | 0 | 0 | 0 | 0 |  |  |  | P 100x100x400 | 100 |  | 400 | 22.22222 | 100 | 7 |  | 20 |  | 60 |  |  |  | water curing
788 | S_067_63 | Imamoto | JAP | 2000 | 198 |  | total? | 0.5 | 5.116667 | 360 | R | Normal Portland Cement |  |  |  |  | 0 | 0 | slag | 0 | 0 | 0 | 0 | 0 | 0 | 0 | 0 | 0 | 0 | 0 | 0 | 0 | 0 |  |  |  | P 100x100x400 | 100 |  | 400 | 22.22222 | 100 | 7 |  | 20 |  | 60 |  |  |  | water curing
789 | S_068_01 | Kimura | JAP | 2000 | 199 |  | total? | 0.5 | 4.908333 | 360 | R | Normal Portland Cement |  |  | crushed | stone | 0 | 0 | 0 | 0 | 0 | 0 | 0 | 0 | 0 | 0 | 0 | 0 | 0 | 0 | 0 | 0 | 0 | 41.3 |  |  | P 100x100x400 | 100 |  | 400 | 22.22222 | 100 | 7 |  | 20 |  | 60 | init |  |  | water curing
790 | S_068_05 | Kimura | JAP | 2000 | 199 |  | total? | 0.5 | 4.875 | 360 | R | Normal Portland Cement |  |  | crushed | stone | 0 | 0 | 0 | 0 | 0 | 0 | 0 | 0 | 0 | 0 | 0 | 0 | 0 | 0 | 0 | 0 | 0 | 48.4 |  |  | P 100x100x400 | 100 |  | 400 | 22.22222 | 100 | 7 |  | 20 |  | 60 | init |  |  | water curing
791 | S_068_09 | Kimura | JAP | 2000 | 199 |  | total? | 0.5 | 4.85 | 360 | R | Normal Portland Cement |  |  | crushed | stone | 0 | 0 | 0 | 0 | 0 | 0 | 0 | 0 | 0 | 0 | 0 | 0 | 0 | 0 | 0 | 0 | 0 | 44.1 |  |  | P 100x100x400 | 100 |  | 400 | 22.22222 | 100 | 7 |  | 20 |  | 60 | init |  |  | water curing
792 | S_068_13 | Kimura | JAP | 2000 | 199 |  | total? | 0.5 | 4.866667 | 360 | R | Normal Portland Cement |  |  | crushed | stone | 0 | 0 | 0 | 0 | 0 | 0 | 0 | 0 | 0 | 0 | 0 | 0 | 0 | 0 | 0 | 0 | 0 | 41.9 |  |  | P 100x100x400 | 100 |  | 400 | 22.22222 | 100 | 7 |  | 20 |  | 60 | init |  |  | water curing
793 | S_068_17 | Kimura | JAP | 2000 | 199 |  | total? | 0.5 | 4.863889 | 360 | R | Normal Portland Cement |  |  | crushed | stone | 0 | 0 | 0 | 0 | 0 | 0 | 0 | 0 | 0 | 0 | 0 | 0 | 0 | 0 | 0 | 0 | 0 | 40.2 |  |  | P 100x100x400 | 100 |  | 400 | 22.22222 | 100 | 7 |  | 20 |  | 60 | init |  |  | water curing
794 | S_068_21 | Kimura | JAP | 2000 | 199 |  | total? | 0.5 | 4.841667 | 360 | R | Normal Portland Cement |  |  | crushed | stone | 0 | 0 | 0 | 0 | 0 | 0 | 0 | 0 | 0 | 0 | 0 | 0 | 0 | 0 | 0 | 0 | 0 | 40.8 |  |  | P 100x100x400 | 100 |  | 400 | 22.22222 | 100 | 7 |  | 20 |  | 60 | init |  |  | water curing
795 | S_068_25 | Kimura | JAP | 2000 | 199 |  | total? | 0.5 | 4.841667 | 360 | R | Normal Portland Cement |  |  | crushed | stone | 0 | 0 | 0 | 0 | 0 | 0 | 0 | 0 | 0 | 0 | 0 | 0 | 0 | 0 | 0 | 0 | 0 | 40.7 |  |  | P 100x100x400 | 100 |  | 400 | 22.22222 | 100 | 7 |  | 20 |  | 60 | init |  |  | water curing
796 | S_068_29 | Kimura | JAP | 2000 | 199 |  | total? | 0.5 | 4.261111 | 360 | R | Normal Portland Cement |  |  | crushed | stone | 0 | 0 | 0 | 0 | 0 | 0 | 0 | 0 | 0 | 0 | 0 | 0 | 0 | 0 | 0 | 0 | 0 | 40.7 |  |  | P 100x100x400 | 100 |  | 400 | 22.22222 | 100 | 7 |  | 20 |  | 60 | init |  |  | water curing
797 | S_068_33 | Kimura | JAP | 2000 | 199 |  | total? | 0.5 | 4.277778 | 360 | R | Normal Portland Cement |  |  | crushed | stone | 0 | 0 | 66.66667 | 0 | 0 | 0 | 0 | 0 | 0 | 0 | 0 | 0 | 0 | 0 | 0 | 0 | 0 | 43.7 |  |  | P 100x100x400 | 100 |  | 400 | 22.22222 | 100 | 7 |  | 20 |  | 60 | init |  |  | water curing
798 | S_068_37 | Kimura | JAP | 2000 | 199 |  | total? | 0.5 | 4.277778 | 360 | R | Normal Portland Cement |  |  | crushed | stone | 0 | 0 | 66.66667 | 0 | 0 | 0 | 0 | 0 | 0 | 0 | 0 | 0 | 0 | 0 | 0 | 0 | 0 | 46.1 |  |  | P 100x100x400 | 100 |  | 400 | 22.22222 | 100 | 7 |  | 20 |  | 60 | init |  |  | water curing
799 | S_068_41 | Kimura | JAP | 2000 | 199 |  | total? | 0.5 | 4.277778 | 360 | R | Normal Portland Cement |  |  | crushed | stone | 0 | 0 | 63.61111 | 0 | 0 | 0 | 0 | 0 | 0 | 0 | 0 | 0 | 0 | 0 | 0 | 0 | 0 | 43.8 |  |  | P 100x100x400 | 100 |  | 400 | 22.22222 | 100 | 7 |  | 20 |  | 60 | init |  |  | water curing
800 | S_068_45 | Kimura | JAP | 2000 | 199 |  | total? | 0.5 | 4.272222 | 360 | R | Normal Portland Cement |  |  | crushed | stone | 0 | 0 | 66.66667 | 0 | 0 | 0 | 0 | 0 | 0 | 0 | 0 | 0 | 0 | 0 | 0 | 0 | 0 | 42.2 |  |  | P 100x100x400 | 100 |  | 400 | 22.22222 | 100 | 7 |  | 20 |  | 60 | init |  |  | water curing
801 | S_068_49 | Kimura | JAP | 2000 | 199 |  | total? | 0.5 | 4.272222 | 360 | R | Normal Portland Cement |  |  | crushed | stone | 0 | 0 | 66.66667 | 0 | 0 | 0 | 0 | 0 | 0 | 0 | 0 | 0 | 0 | 0 | 0 | 0 | 0 | 38.5 |  |  | P 100x100x400 | 100 |  | 400 | 22.22222 | 100 | 7 |  | 20 |  | 60 | init |  |  | water curing
802 | S_068_53 | Kimura | JAP | 2000 | 199 |  | total? | 0.5 | 4.272222 | 360 | R | Normal Portland Cement |  |  | crushed | stone | 0 | 0 | 63.61111 | 0 | 0 | 0 | 0 | 0 | 0 | 0 | 0 | 0 | 0 | 0 | 0 | 0 | 0 | 41.6 |  |  | P 100x100x400 | 100 |  | 400 | 22.22222 | 100 | 7 |  | 20 |  | 60 | init |  |  | water curing
803 | S_069_01 | Iwashimizu | JAP | 2000 | 200 |  | total? | 0.5 | 5.314371 | 334 | R | Normal Portland Cement |  |  | crushed | stone | 0 | 0 | 0 | 0 | 0 | 0 | 0 | 0 | 0 | 0 | 0 | 0 | 0 | 0 | 0 | 0 | 0 | 42.5 |  |  | P 100x100x400 | 100 |  | 400 | 22.22222 | 100 | 7 |  | 20 |  | 60 |  |  |  | water curing
804 | S_069_07 | Iwashimizu | JAP | 2000 | 200 |  | total? | 0.5 | 4.892655 | 354 | R | Normal Portland Cement |  |  | crushed | stone | 0 | 0 | 0 | 0 | 0 | 0 | 0 | 0 | 0 | 0 | 0 | 0 | 0 | 0 | 0 | 0 | 0 | 41.4 |  |  | P 100x100x400 | 100 |  | 400 | 22.22222 | 100 | 7 |  | 20 |  | 60 |  |  |  | water curing
805 | S_069_13 | Iwashimizu | JAP | 2000 | 200 |  | total? | 0.5 | 4.518717 | 374 | R | Normal Portland Cement |  |  | crushed | stone | 0 | 0 | 0 | 0 | 0 | 0 | 0 | 0 | 0 | 0 | 0 | 0 | 0 | 0 | 0 | 0 | 0 | 38 |  |  | P 100x100x400 | 100 |  | 400 | 22.22222 | 100 | 7 |  | 20 |  | 60 |  |  |  | water curing
806 | S_069_19 | Iwashimizu | JAP | 2000 | 200 |  | total? | 0.5 | 4.406417 | 374 | R | Normal Portland Cement |  |  | crushed | stone | 0 | 0 | 0 | 0 | 0 | 0 | 0 | 0 | 0 | 0 | 0 | 0 | 0 | 0 | 0 | 0 | 0 | 38.6 |  |  | P 100x100x400 | 100 |  | 400 | 22.22222 | 100 | 7 |  | 20 |  | 60 |  |  |  | water curing
807 | S_069_25 | Iwashimizu | JAP | 2000 | 200 |  | total? | 0.5 | 4.415789 | 380 | R | Normal Portland Cement |  |  | crushed | stone | 0 | 0 | 0 | 0 | 0 | 0 | 0 | 0 | 0 | 0 | 0 | 0 | 0 | 0 | 0 | 0 | 0 | 39.8 |  |  | P 100x100x400 | 100 |  | 400 | 22.22222 | 100 | 7 |  | 20 |  | 60 |  |  |  | water curing
808 | S_069_31 | Iwashimizu | JAP | 2000 | 200 |  | total? | 0.5 | 4.777778 | 360 | R | Normal Portland Cement |  |  | crushed | stone | 0 | 0 | 0 | 0 | 0 | 0 | 0 | 0 | 0 | 0 | 0 | 0 | 0 | 0 | 0 | 0 | 0 | 39.4 |  |  | P 100x100x400 | 100 |  | 400 | 22.22222 | 100 | 7 |  | 20 |  | 60 |  |  |  | water curing
809 | S_069_37 | Iwashimizu | JAP | 2000 | 200 |  | total? | 0.5 | 4.783333 | 360 | R | Normal Portland Cement |  |  | crushed | stone | 0 | 0 | 0 | 0 | 0 | 0 | 0 | 0 | 0 | 0 | 0 | 0 | 0 | 0 | 0 | 0 | 0 | 47 |  |  | P 100x100x400 | 100 |  | 400 | 22.22222 | 100 | 7 |  | 20 |  | 60 |  |  |  | water curing
810 | S_069_43 | Iwashimizu | JAP | 2000 | 200 |  | total? | 0.5 | 4.661111 | 360 | R | Normal Portland Cement |  |  | crushed | stone | 0 | 0 | 0 | 0 | 0 | 0 | 0 | 0 | 0 | 0 | 0 | 0 | 0 | 0 | 0 | 0 | 0 | 44.6 |  |  | P 100x100x400 | 100 |  | 400 | 22.22222 | 100 | 7 |  | 20 |  | 60 |  |  |  | water curing
811 | S_069_49 | Iwashimizu | JAP | 2000 | 200 |  | total? | 0.5 | 4.513889 | 360 | R | Normal Portland Cement |  |  | crushed | stone | 0 | 0 | 0 | 0 | 0 | 0 | 0 | 0 | 0 | 0 | 0 | 0 | 0 | 0 | 0 | 0 | 0 | 56.8 |  |  | P 100x100x400 | 100 |  | 400 | 22.22222 | 100 | 7 |  | 20 |  | 60 |  |  |  | water curing
812 | S_069_55 | Iwashimizu | JAP | 2000 | 200 |  | total? | 0.5 | 5.182353 | 340 | R | Normal Portland Cement |  |  | crushed | stone | 0 | 0 | 0 | 0 | 0 | 0 | 0 | 0 | 0 | 0 | 0 | 0 | 0 | 0 | 0 | 0 | 0 | 40.5 |  |  | P 100x100x400 | 100 |  | 400 | 22.22222 | 100 | 7 |  | 20 |  | 60 |  |  |  | water curing
813 | S_070_01 | Liu | JAP | 2000 | 201 |  | total? | 0.55 | 5.646302 | 311 | R | Normal Portland Cement |  |  | light weight | stone | 0 | 0 | 0 | 0 | 0 | 0 | 0 | 0 | 0 | 0 | 0 | 0 | 0 | 0 | 0 | 0 | 0 | 36.4 |  |  | P 100x100x500 | 100 |  | 500 | 22.72727 | 98 | 7 |  | 20 |  | 60 |  |  |  | moist curing
814 | S_070_17 | Liu | JAP | 2000 | 201 |  | total? | 0.55 | 5.211009 | 327 | R | Normal Portland Cement |  |  | light weight | stone | 0 | 0 | 0 | 0 | 0 | 0 | 0 | 0 | 0 | 0 | 0 | 0 | 0 | 0 | 0 | 0 | 0 | 32 |  |  | P 100x100x500 | 100 |  | 500 | 22.72727 | 98 | 7 |  | 20 |  | 60 |  |  |  | moist curing
815 | S_070_33 | Liu | JAP | 2000 | 201 |  | total? | 0.55 | 5.259939 | 327 | R | Normal Portland Cement |  |  | light weight | stone | 0 | 0 | 0 | 0 | 0 | 0 | 0 | 0 | 0 | 0 | 0 | 0 | 0 | 0 | 0 | 0 | 0 | 32.7 |  |  | P 100x100x500 | 100 |  | 500 | 22.72727 | 98 | 7 |  | 20 |  | 60 |  |  |  | moist curing
816 | S_070_49 | Liu | JAP | 2000 | 201 |  | total? | 0.55 | 5.131498 | 327 | R | Normal Portland Cement |  |  | light weight | stone | 0 | 0 | 0 | 0 | 0 | 0 | 0 | 0 | 0 | 0 | 0 | 0 | 0 | 0 | 0 | 0 | 0 | 35.4 |  |  | P 100x100x500 | 100 |  | 500 | 22.72727 | 98 | 7 |  | 20 |  | 60 |  |  |  | moist curing
817 | S_070_65 | Liu | JAP | 2000 | 201 |  | total? | 0.55 | 5.403175 | 315 | R | Normal Portland Cement |  |  | light weight | stone | 0 | 0 | 0 | 0 | 0 | 0 | 0 | 0 | 0 | 0 | 0 | 0 | 0 | 0 | 0 | 0 | 0 | 34.6 |  |  | P 100x100x500 | 100 |  | 500 | 22.72727 | 98 | 7 |  | 20 |  | 60 |  |  |  | moist curing
818 | S_071_01 | Hasumi | JAP | 2000 | 202 |  | total? | 0.5 | 5.311765 | 340 | R | Normal Portland Cement | ST-LIMEST |  | crushed | stone, limestone | 0 | 0 | 0 | 0 | 0 | 0 | 0 | 0 | 0 | 0 | 0 | 0 | 0 | 0 | 0 | 0 | 0 | 42.5 |  |  | P 100x100x400 | 100 |  | 400 | 22.22222 | 100 | 7 |  | 20 |  | 60 | init |  |  | water curing
819 | S_071_17 | Hasumi | JAP | 2000 | 202 |  | total? | 0.55 | 5.761905 | 315 | R | Normal Portland Cement | ST-LIMEST |  | crushed | stone, limestone | 0 | 0 | 0 | 0 | 0 | 0 | 0 | 0 | 0 | 0 | 0 | 0 | 0 | 0 | 0 | 0 | 0 | 34.6 |  |  | P 100x100x400 | 100 |  | 400 | 22.22222 | 100 | 7 |  | 20 |  | 60 |  |  |  | water curing
820 | S_071_33 | Hasumi | JAP | 2000 | 202 |  | total? | 0.5 | 5.3 | 340 | R | Normal Portland Cement | ST-LIMEST |  | crushed | stone, limestone | 0 | 0 | 0 | 0 | 0 | 0 | 0 | 0 | 0 | 0 | 0 | 0 | 0 | 0 | 0 | 0 | 0 | 34.4 |  |  | P 100x100x400 | 100 |  | 400 | 22.22222 | 100 | 7 |  | 20 |  | 60 |  |  |  | water curing
821 | S_071_49 | Hasumi | JAP | 2000 | 202 |  | total? | 0.55 | 6.022951 | 305 | R | Normal Portland Cement | ST-LIMEST |  | crushed | stone, limestone | 0 | 0 | 0 | 0 | 0 | 0 | 0 | 0 | 0 | 0 | 0 | 0 | 0 | 0 | 0 | 0 | 0 | 32.5 |  |  | P 100x100x400 | 100 |  | 400 | 22.22222 | 100 | 7 |  | 20 |  | 60 |  |  |  | water curing
822 | S_071_65 | Hasumi | JAP | 2000 | 202 |  | total? | 0.55 | 5.749206 | 315 | R | Normal Portland Cement | ST-LIMEST |  | crushed | stone, limestone | 0 | 0 | 0 | 0 | 0 | 0 | 0 | 0 | 0 | 0 | 0 | 0 | 0 | 0 | 0 | 0 | 0 | 34.3 |  |  | P 100x100x400 | 100 |  | 400 | 22.22222 | 100 | 7 |  | 20 |  | 60 |  |  |  | water curing
823 | S_072_01 | Umezu | JAP | 2000 | 203 |  | total? | 0.6 | 6.168498 | 273 | R | Normal Portland Cement |  |  | crushed | stone | 0 | 44.32234 | 0 | 0 | 0 | 0 | 0 | 0 | 0 | 0 | 0 | 0 | 0 | 0 | 0 | 0 | 0 | 37.5 |  |  | C 100x200 | 50 |  | 200 | 20 | 100 | 7 | 24 | 20 |  | 60 |  |  |  | water curing
824 | S_072_13 | Umezu | JAP | 2000 | 203 |  | total? | 0.6 | 6.168498 | 273 | R | Normal Portland Cement |  |  | crushed | stone | 0 | 44.32234 | 0 | 0 | 0 | 0 | 0 | 0 | 0 | 0 | 0 | 0 | 0 | 0 | 0 | 0 | 0 | 37 |  |  | C 100x200 | 50 |  | 200 | 20 | 99 | 7 | 24 | 20 |  | 60 |  |  |  | sealed curing
825 | S_072_25 | Umezu | JAP | 2000 | 203 |  | total? | 0.6 | 6.168498 | 273 | R | Normal Portland Cement |  |  | crushed | stone | 0 | 44.32234 | 0 | 0 | 0 | 0 | 0 | 0 | 0 | 0 | 0 | 0 | 0 | 0 | 0 | 0 | 0 | 38 |  |  | C 100x200 | 50 |  | 200 | 20 | 99 | 7 | 24 | 20 |  | 60 | init |  |  | sealed curing
826 | S_073_01 | Kojima | JAP | 2000 | 204 |  | total? | 0.5 | 7.734177 | 237 | R | Normal Portland Cement |  |  | recycled |  | 0 | 24.89451 | 0 | 0 | 0 | 0 | 0 | 0 | 0 | 0 | 0 | 0 | 0 | 0 | 0 | 0 | 0 | 32.5 |  |  | P 100x100x400 | 100 |  | 400 | 22.22222 | 100 | 7 |  | 20 |  | 60 | init |  |  | water curing
827 | S_073_12 | Kojima | JAP | 2000 | 204 |  | total? | 0.5 | 6.367857 | 280 | R | Normal Portland Cement | ST-SANDST |  | crushed | stone, sandstone | 0 | 25 | 0 | 0 | 0 | 0 | 0 | 0 | 0 | 0 | 0 | 0 | 0 | 0 | 0 | 0 | 0 | 31.3 |  |  | P 100x100x400 | 100 |  | 400 | 22.22222 | 100 | 7 |  | 20 |  | 60 | init |  |  | water curing
828 | S_074_01 | Nakato | JAP | 2000 | 205 |  | total? | 0.5 | 7.106719 | 253 | R | Normal Portland Cement |  |  | recycled |  | 0 | 24.90119 | 0 | 0 | 0 | 0 | 0 | 0 | 0 | 0 | 0 | 0 | 0 | 0 | 0 | 0 | 0 | 14.5 |  |  | P 100x100x400 | 100 |  | 400 | 22.22222 | 100 | 7 |  | 20 |  | 60 |  |  |  | water curing
829 | S_074_10 | Nakato | JAP | 2000 | 205 |  | total? | 0.5 | 6.44964 | 278 | R | Normal Portland Cement |  |  | crushed | stone | 0 | 25.17986 | 0 | 0 | 0 | 0 | 0 | 0 | 0 | 0 | 0 | 0 | 0 | 0 | 0 | 0 | 0 | 34 |  |  | P 100x100x400 | 100 |  | 400 | 22.22222 | 100 | 7 |  | 20 |  | 60 |  |  |  | water curing
830 | S_075_01 | Kamiyaya | JAP | 2000 | 206 |  | total? | 0.493 | 6.287234 | 282 | R | Normal Portland Cement |  |  | crushed | stone | 0 | 25.1773 | 0 | 0 | 0 | 0 | 0 | 0 | 0 | 0 | 0 | 0 | 0 | 0 | 0 | 0 | 0 | 36 |  |  | P 100x100x400 | 100 |  | 400 | 22.22222 | 100 | 7 |  | 20 |  | 60 |  |  |  | water curing
831 | S_075_13 | Kamiyaya | JAP | 2000 | 206 |  | total? | 0.528 | 8.070485 | 227 | R | Normal Portland Cement |  |  | recycled |  | 0 | 25.11013 | 0 | 0 | 0 | 0 | 0 | 0 | 0 | 0 | 0 | 0 | 0 | 0 | 0 | 0 | 0 | 35 |  |  | P 100x100x400 | 100 |  | 400 | 22.22222 | 100 | 7 |  | 20 |  | 60 |  |  |  | water curing
832 | S_075_25 | Kamiyaya | JAP | 2000 | 206 |  | total? | 0.502 | 7.719665 | 239 | R | Normal Portland Cement |  |  | recycled |  | 0 | 25.1046 | 0 | 0 | 0 | 0 | 0 | 0 | 0 | 0 | 0 | 0 | 0 | 0 | 0 | 0 | 0 | 33.8 |  |  | P 100x100x400 | 100 |  | 400 | 22.22222 | 100 | 7 |  | 20 |  | 60 |  |  |  | water curing
833 | S_076_01 | Ogawa | JAP | 2000 | 207 |  | total? | 0.5 | 5.70625 | 320 | R | Normal Portland Cement |  |  | crushed | stone | 0 | 0 | 0 | 0 | 0 | 0 | 0 | 0 | 0 | 0 | 0 | 0 | 0 | 0 | 0 | 0 | 0 | 45.1 |  |  | P 100x100x400 | 100 |  | 400 | 22.22222 | 100 | 7 |  | 20 |  | 60 | init |  |  | Recycled fine powder, water curing
834 | S_076_05 | Ogawa | JAP | 2000 | 207 |  | total? | 0.5 | 5.271875 | 320 | R | Normal Portland Cement |  |  | crushed | stone | 0 | 0 | 0 | 0 | 0 | 0 | 0 | 0 | 0 | 0 | 0 | 0 | 0 | 0 | 0 | 0 | 43.75 | 54.7 |  |  | P 100x100x400 | 100 |  | 400 | 22.22222 | 100 | 7 |  | 20 |  | 60 | init |  |  | Recycled fine powder, water curing
835 | S_076_09 | Ogawa | JAP | 2000 | 207 |  | total? | 0.5 | 5.0375 | 320 | R | Normal Portland Cement |  |  | crushed | stone | 0 | 0 | 0 | 0 | 0 | 0 | 0 | 0 | 0 | 0 | 0 | 0 | 0 | 0 | 0 | 0 | 65.625 | 56.6 |  |  | P 100x100x400 | 100 |  | 400 | 22.22222 | 100 | 7 |  | 20 |  | 60 | init |  |  | Recycled fine powder, water curing
836 | S_076_13 | Ogawa | JAP | 2000 | 207 |  | total? | 0.66 | 7.822314 | 242 | R | Normal Portland Cement |  |  | crushed | stone | 0 | 0 | 0 | 0 | 0 | 0 | 0 | 0 | 0 | 0 | 0 | 0 | 0 | 0 | 0 | 0 | 25.20661 | 31.6 |  |  | P 100x100x400 | 100 |  | 400 | 22.22222 | 100 | 7 |  | 20 |  | 60 | init |  |  | Recycled fine powder, water curing
837 | S_077_01 | Arashima | JAP | 2000 | 208 |  | total? | 0.5 | 4.770492 | 366 | R | Normal Portland Cement | ST-SANDST |  | crushed | stone, sandstone | 0 | 0 | 0 | 0 | 0 | 0 | 0 | 0 | 0 | 0 | 0 | 0 | 0 | 0 | 0 | 0 | 0 | 44.7 |  |  | P 100x100x400 | 100 |  | 400 | 22.22222 | 100 | 7 |  | 20 |  | 60 |  |  |  | water curing
838 | S_077_02 | Arashima | JAP | 2000 | 208 |  | total? | 0.5 | 4.464481 | 366 | R | Normal Portland Cement | ST-SANDST |  | crushed | stone, sandstone | 0 | 0 | 53.00546 | 0 | 0 | 0 | 0 | 0 | 0 | 0 | 0 | 0 | 0 | 0 | 0 | 0 | 0 | 86.9 |  |  | P 100x100x400 | 100 |  | 400 | 22.22222 | 100 | 7 |  | 20 |  | 60 |  |  |  | water curing
839 | S_077_03 | Arashima | JAP | 2000 | 208 |  | total? | 0.5 | 4.464481 | 366 | R | Normal Portland Cement | ST-SANDST |  | crushed | stone, sandstone | 0 | 0 | 53.00546 | 0 | 0 | 0 | 0 | 0 | 0 | 0 | 0 | 0 | 0 | 0 | 0 | 0 | 0 | 81.5 |  |  | P 100x100x400 | 100 |  | 400 | 22.22222 | 100 | 7 |  | 20 |  | 60 |  |  |  | water curing
840 | S_077_04 | Arashima | JAP | 2000 | 208 |  | total? | 0.5 | 4.464481 | 366 | R | Normal Portland Cement | ST-SANDST |  | crushed | stone, sandstone | 0 | 0 | 53.00546 | 0 | 0 | 0 | 0 | 0 | 0 | 0 | 0 | 0 | 0 | 0 | 0 | 0 | 0 | 86 |  |  | P 100x100x400 | 100 |  | 400 | 22.22222 | 100 | 7 |  | 20 |  | 60 |  |  |  | water curing
841 | S_077_05 | Arashima | JAP | 2000 | 208 |  | total? | 0.5 | 4.464481 | 366 | R | Normal Portland Cement | ST-SANDST |  | crushed | stone, sandstone | 0 | 0 | 0 | 0 | 0 | 0 | 0 | 0 | 0 | 0 | 0 | 0 | 0 | 0 | 0 | 0 | 49.45355 | 60.3 |  |  | P 100x100x400 | 100 |  | 400 | 22.22222 | 100 | 7 |  | 20 |  | 60 |  |  |  | Calcium carbonate, water curing
842 | S_077_06 | Arashima | JAP | 2000 | 208 |  | total? | 0.5 | 4.464481 | 366 | R | Normal Portland Cement | ST-SANDST |  | crushed | stone, sandstone | 0 | 0 | 0 | 0 | 0 | 0 | 0 | 0 | 0 | 0 | 0 | 0 | 0 | 0 | 0 | 0 | 49.45355 | 60.4 |  |  | P 100x100x400 | 100 |  | 400 | 22.22222 | 100 | 7 |  | 20 |  | 60 |  |  |  | Calcium carbonate, water curing
843 | S_077_07 | Arashima | JAP | 2000 | 208 |  | total? | 0.5 | 4.464481 | 366 | R | Normal Portland Cement | ST-SANDST |  | crushed | stone, sandstone | 0 | 0 | 0 | 0 | 0 | 0 | 0 | 0 | 0 | 0 | 0 | 0 | 0 | 0 | 0 | 0 | 49.45355 | 58.7 |  |  | P 100x100x400 | 100 |  | 400 | 22.22222 | 100 | 7 |  | 20 |  | 60 |  |  |  | Calcium carbonate, water curing
844 | S_077_08 | Arashima | JAP | 2000 | 208 |  | total? | 0.5 | 4.464481 | 366 | R | Normal Portland Cement | ST-SANDST |  | crushed | stone, sandstone | 0 | 0 | 0 | 0 | 0 | 0 | 0 | 0 | 0 | 0 | 0 | 0 | 0 | 0 | 0 | 0 | 46.17486 | 64 |  |  | P 100x100x400 | 100 |  | 400 | 22.22222 | 100 | 7 |  | 20 |  | 60 |  |  |  | Recycled fine powder, water curing
845 | S_077_09 | Arashima | JAP | 2000 | 208 |  | total? | 0.5 | 4.464481 | 366 | R | Normal Portland Cement | ST-SANDST |  | crushed | stone, sandstone | 0 | 0 | 0 | 0 | 0 | 0 | 0 | 0 | 0 | 0 | 0 | 0 | 0 | 0 | 0 | 0 | 43.44262 | 62.6 |  |  | P 100x100x400 | 100 |  | 400 | 22.22222 | 100 | 7 |  | 20 |  | 60 |  |  |  | Recycled fine powder, water curing
846 | S_077_10 | Arashima | JAP | 2000 | 208 |  | total? | 0.5 | 4.464481 | 366 | R | Normal Portland Cement | ST-SANDST |  | crushed | stone, sandstone | 0 | 0 | 0 | 0 | 0 | 0 | 0 | 0 | 0 | 0 | 0 | 0 | 0 | 0 | 0 | 0 | 43.44262 | 61.2 |  |  | P 100x100x400 | 100 |  | 400 | 22.22222 | 100 | 7 |  | 20 |  | 60 |  |  |  | Recycled fine powder, water curing
847 | S_077_11 | Arashima | JAP | 2000 | 208 |  | total? | 0.5 | 4.464481 | 366 | R | Normal Portland Cement | ST-SANDST |  | crushed | stone, sandstone | 0 | 0 | 0 | 0 | 0 | 0 | 0 | 0 | 0 | 0 | 0 | 0 | 0 | 0 | 0 | 0 | 43.44262 | 61.6 |  |  | P 100x100x400 | 100 |  | 400 | 22.22222 | 100 | 7 |  | 20 |  | 60 |  |  |  | Recycled fine powder, water curing
848 | S_077_12 | Arashima | JAP | 2000 | 208 |  | total? | 0.5 | 4.464481 | 366 | R | Normal Portland Cement | ST-SANDST |  | crushed | stone, sandstone | 0 | 0 | 0 | 0 | 0 | 0 | 0 | 0 | 0 | 0 | 0 | 0 | 0 | 0 | 0 | 0 | 42.89617 | 65.8 |  |  | P 100x100x400 | 100 |  | 400 | 22.22222 | 100 | 7 |  | 20 |  | 60 |  |  |  | Recycled fine powder, water curing
849 | S_077_13 | Arashima | JAP | 2000 | 208 |  | total? | 0.5 | 4.464481 | 366 | R | Normal Portland Cement | ST-SANDST |  | crushed | stone, sandstone | 0 | 0 | 0 | 0 | 0 | 0 | 0 | 0 | 0 | 0 | 0 | 0 | 0 | 0 | 0 | 0 | 42.89617 | 66.3 |  |  | P 100x100x400 | 100 |  | 400 | 22.22222 | 100 | 7 |  | 20 |  | 60 |  |  |  | Recycled fine powder, water curing
850 | S_077_14 | Arashima | JAP | 2000 | 208 |  | total? | 0.5 | 4.464481 | 366 | R | Normal Portland Cement | ST-SANDST |  | crushed | stone, sandstone | 0 | 0 | 0 | 0 | 0 | 0 | 0 | 0 | 0 | 0 | 0 | 0 | 0 | 0 | 0 | 0 | 47.81421 | 77.5 |  |  | P 100x100x400 | 100 |  | 400 | 22.22222 | 100 | 7 |  | 20 |  | 60 |  |  |  | Recycled fine powder,Blast furnace slag, water curing
851 | S_078_01 | Aoyagi | JAP | 2000 | 209 |  | total? | 0.45 | 4.511568 | 389 | R | Normal Portland Cement | ST-SANDST |  | crushed | stone, sandstone | 0 | 0 | 0 | 0 | 0 | 0 | 0 | 0 | 0 | 0 | 0 | 0 | 0 | 0 | 0 | 0 | 0 |  |  |  | P 100x100x400 | 100 |  | 400 | 22.22222 | 100 | 7 |  | 20 |  | 60 |  |  |  | water curing
852 | S_078_02 | Aoyagi | JAP | 2000 | 209 |  | total? | 0.45 | 4.511568 | 389 | R | Normal Portland Cement |  |  | crushed, recycled | stone, sandstone | 0 | 0 | 0 | 0 | 0 | 0 | 0 | 0 | 0 | 0 | 0 | 0 | 0 | 0 | 0 | 0 | 0 |  |  |  | P 100x100x400 | 100 |  | 400 | 22.22222 | 100 | 7 |  | 20 |  | 60 |  |  |  | water curing
853 | S_078_03 | Aoyagi | JAP | 2000 | 209 |  | total? | 0.45 | 4.511568 | 389 | R | Normal Portland Cement |  |  | recycled |  | 0 | 0 | 0 | 0 | 0 | 0 | 0 | 0 | 0 | 0 | 0 | 0 | 0 | 0 | 0 | 0 | 0 |  |  |  | P 100x100x400 | 100 |  | 400 | 22.22222 | 100 | 7 |  | 20 |  | 60 |  |  |  | water curing
854 | S_078_04 | Aoyagi | JAP | 2000 | 209 |  | total? | 0.5 | 4.905556 | 360 | R | Normal Portland Cement | ST-SANDST |  | crushed | stone, sandstone | 0 | 0 | 0 | 0 | 0 | 0 | 0 | 0 | 0 | 0 | 0 | 0 | 0 | 0 | 0 | 0 | 0 |  |  |  | P 100x100x400 | 100 |  | 400 | 22.22222 | 100 | 7 |  | 20 |  | 60 |  |  |  | water curing
855 | S_078_05 | Aoyagi | JAP | 2000 | 209 |  | total? | 0.5 | 4.905556 | 360 | R | Normal Portland Cement |  |  | crushed, recycled | stone, sandstone | 0 | 0 | 0 | 0 | 0 | 0 | 0 | 0 | 0 | 0 | 0 | 0 | 0 | 0 | 0 | 0 | 0 |  |  |  | P 100x100x400 | 100 |  | 400 | 22.22222 | 100 | 7 |  | 20 |  | 60 |  |  |  | water curing
856 | S_078_06 | Aoyagi | JAP | 2000 | 209 |  | total? | 0.5 | 4.905556 | 360 | R | Normal Portland Cement |  |  | recycled |  | 0 | 0 | 0 | 0 | 0 | 0 | 0 | 0 | 0 | 0 | 0 | 0 | 0 | 0 | 0 | 0 | 0 |  |  |  | P 100x100x400 | 100 |  | 400 | 22.22222 | 100 | 7 |  | 20 |  | 60 |  |  |  | water curing
857 | S_078_07 | Aoyagi | JAP | 2000 | 209 |  | total? | 0.45 | 4.511568 | 389 | R | Normal Portland Cement | ST-SANDST |  | crushed | stone, sandstone | 0 | 0 | 0 | 0 | 0 | 0 | 0 | 0 | 0 | 0 | 0 | 0 | 0 | 0 | 0 | 0 | 0 |  |  |  | P 100x100x400 | 100 |  | 400 | 22.22222 | 100 | 7 |  | 20 |  | 60 |  |  |  | water curing
858 | S_078_08 | Aoyagi | JAP | 2000 | 209 |  | total? | 0.45 | 4.511568 | 389 | R | Normal Portland Cement |  |  | crushed, recycled | stone, sandstone | 0 | 0 | 0 | 0 | 0 | 0 | 0 | 0 | 0 | 0 | 0 | 0 | 0 | 0 | 0 | 0 | 0 |  |  |  | P 100x100x400 | 100 |  | 400 | 22.22222 | 100 | 7 |  | 20 |  | 60 |  |  |  | water curing
859 | S_078_09 | Aoyagi | JAP | 2000 | 209 |  | total? | 0.45 | 4.511568 | 389 | R | Normal Portland Cement |  |  | recycled |  | 0 | 0 | 0 | 0 | 0 | 0 | 0 | 0 | 0 | 0 | 0 | 0 | 0 | 0 | 0 | 0 | 0 |  |  |  | P 100x100x400 | 100 |  | 400 | 22.22222 | 100 | 7 |  | 20 |  | 60 |  |  |  | water curing
860 | S_078_10 | Aoyagi | JAP | 2000 | 209 |  | total? | 0.5 | 4.905556 | 360 | R | Normal Portland Cement | ST-SANDST |  | crushed | stone, sandstone | 0 | 0 | 0 | 0 | 0 | 0 | 0 | 0 | 0 | 0 | 0 | 0 | 0 | 0 | 0 | 0 | 0 |  |  |  | P 100x100x400 | 100 |  | 400 | 22.22222 | 100 | 7 |  | 20 |  | 60 |  |  |  | water curing
861 | S_078_11 | Aoyagi | JAP | 2000 | 209 |  | total? | 0.5 | 4.905556 | 360 | R | Normal Portland Cement |  |  | crushed, recycled | stone, sandstone | 0 | 0 | 0 | 0 | 0 | 0 | 0 | 0 | 0 | 0 | 0 | 0 | 0 | 0 | 0 | 0 | 0 |  |  |  | P 100x100x400 | 100 |  | 400 | 22.22222 | 100 | 7 |  | 20 |  | 60 |  |  |  | water curing
862 | S_078_12 | Aoyagi | JAP | 2000 | 209 |  | total? | 0.5 | 4.905556 | 360 | R | Normal Portland Cement |  |  | recycled |  | 0 | 0 | 0 | 0 | 0 | 0 | 0 | 0 | 0 | 0 | 0 | 0 | 0 | 0 | 0 | 0 | 0 |  |  |  | P 100x100x400 | 100 |  | 400 | 22.22222 | 100 | 7 |  | 20 |  | 60 |  |  |  | water curing
863 | S_078_13 | Aoyagi | JAP | 2000 | 209 |  | total? | 0.45 | 4.511568 | 389 | R | Normal Portland Cement | ST-SANDST |  | crushed | stone, sandstone | 0 | 0 | 0 | 0 | 0 | 0 | 0 | 0 | 0 | 0 | 0 | 0 | 0 | 0 | 0 | 0 | 0 |  |  |  | P 100x100x400 | 100 |  | 400 | 22.22222 | 100 | 7 |  | 20 |  | 60 |  |  |  | water curing
864 | S_078_14 | Aoyagi | JAP | 2000 | 209 |  | total? | 0.45 | 4.511568 | 389 | R | Normal Portland Cement |  |  | crushed, recycled | stone, sandstone | 0 | 0 | 0 | 0 | 0 | 0 | 0 | 0 | 0 | 0 | 0 | 0 | 0 | 0 | 0 | 0 | 0 |  |  |  | P 100x100x400 | 100 |  | 400 | 22.22222 | 100 | 7 |  | 20 |  | 60 |  |  |  | water curing
865 | S_078_15 | Aoyagi | JAP | 2000 | 209 |  | total? | 0.45 | 4.511568 | 389 | R | Normal Portland Cement |  |  | recycled |  | 0 | 0 | 0 | 0 | 0 | 0 | 0 | 0 | 0 | 0 | 0 | 0 | 0 | 0 | 0 | 0 | 0 |  |  |  | P 100x100x400 | 100 |  | 400 | 22.22222 | 100 | 7 |  | 20 |  | 60 |  |  |  | water curing
866 | S_078_16 | Aoyagi | JAP | 2000 | 209 |  | total? | 0.5 | 4.905556 | 360 | R | Normal Portland Cement | ST-SANDST |  | crushed | stone, sandstone | 0 | 0 | 0 | 0 | 0 | 0 | 0 | 0 | 0 | 0 | 0 | 0 | 0 | 0 | 0 | 0 | 0 |  |  |  | P 100x100x400 | 100 |  | 400 | 22.22222 | 100 | 7 |  | 20 |  | 60 |  |  |  | water curing
867 | S_078_17 | Aoyagi | JAP | 2000 | 209 |  | total? | 0.5 | 4.905556 | 360 | R | Normal Portland Cement |  |  | crushed, recycled | stone, sandstone | 0 | 0 | 0 | 0 | 0 | 0 | 0 | 0 | 0 | 0 | 0 | 0 | 0 | 0 | 0 | 0 | 0 |  |  |  | P 100x100x400 | 100 |  | 400 | 22.22222 | 100 | 7 |  | 20 |  | 60 |  |  |  | water curing
868 | S_078_18 | Aoyagi | JAP | 2000 | 209 |  | total? | 0.5 | 4.905556 | 360 | R | Normal Portland Cement |  |  | recycled |  | 0 | 0 | 0 | 0 | 0 | 0 | 0 | 0 | 0 | 0 | 0 | 0 | 0 | 0 | 0 | 0 | 0 |  |  |  | P 100x100x400 | 100 |  | 400 | 22.22222 | 100 | 7 |  | 20 |  | 60 |  |  |  | water curing
869 | S_078_19 | Aoyagi | JAP | 2000 | 209 |  | total? | 0.45 | 4.158151 | 411 | R | Normal Portland Cement | ST-SANDST |  | crushed | stone, sandstone | 0 | 0 | 0 | 0 | 0 | 0 | 0 | 0 | 0 | 0 | 0 | 0 | 0 | 0 | 0 | 0 | 0 |  |  |  | P 100x100x400 | 100 |  | 400 | 22.22222 | 100 | 7 |  | 20 |  | 60 |  |  |  | water curing
870 | S_078_20 | Aoyagi | JAP | 2000 | 209 |  | total? | 0.45 | 4.158151 | 411 | R | Normal Portland Cement | ST-SANDST |  | crushed | stone, sandstone | 0 | 0 | 0 | 0 | 0 | 0 | 0 | 0 | 0 | 0 | 0 | 0 | 0 | 0 | 0 | 0 | 0 |  |  |  | P 100x100x400 | 100 |  | 400 | 22.22222 | 100 | 7 |  | 20 |  | 60 |  |  |  | water curing
871 | S_078_21 | Aoyagi | JAP | 2000 | 209 |  | total? | 0.45 | 4.158151 | 411 | R | Normal Portland Cement | ST-SANDST |  | crushed | stone, sandstone | 0 | 0 | 0 | 0 | 0 | 0 | 0 | 0 | 0 | 0 | 0 | 0 | 0 | 0 | 0 | 0 | 0 |  |  |  | P 100x100x400 | 100 |  | 400 | 22.22222 | 100 | 7 |  | 20 |  | 60 |  |  |  | water curing
872 | S_078_22 | Aoyagi | JAP | 2000 | 209 |  | total? | 0.5 | 4.662162 | 370 | R | Normal Portland Cement | ST-SANDST |  | crushed | stone, sandstone | 0 | 0 | 0 | 0 | 0 | 0 | 0 | 0 | 0 | 0 | 0 | 0 | 0 | 0 | 0 | 0 | 0 |  |  |  | P 100x100x400 | 100 |  | 400 | 22.22222 | 100 | 7 |  | 20 |  | 60 |  |  |  | water curing
873 | S_078_23 | Aoyagi | JAP | 2000 | 209 |  | total? | 0.5 | 4.662162 | 370 | R | Normal Portland Cement | ST-SANDST |  | crushed | stone, sandstone | 0 | 0 | 0 | 0 | 0 | 0 | 0 | 0 | 0 | 0 | 0 | 0 | 0 | 0 | 0 | 0 | 0 |  |  |  | P 100x100x400 | 100 |  | 400 | 22.22222 | 100 | 7 |  | 20 |  | 60 |  |  |  | water curing
874 | S_078_24 | Aoyagi | JAP | 2000 | 209 |  | total? | 0.5 | 4.662162 | 370 | R | Normal Portland Cement | ST-SANDST |  | crushed | stone, sandstone | 0 | 0 | 0 | 0 | 0 | 0 | 0 | 0 | 0 | 0 | 0 | 0 | 0 | 0 | 0 | 0 | 0 |  |  |  | P 100x100x400 | 100 |  | 400 | 22.22222 | 100 | 7 |  | 20 |  | 60 |  |  |  | water curing
875 | S_078_25 | Aoyagi | JAP | 2000 | 209 |  | total? | 0.45 | 4.158151 | 411 | R | Normal Portland Cement | ST-SANDST |  | crushed | stone, sandstone | 0 | 0 | 0 | 0 | 0 | 0 | 0 | 0 | 0 | 0 | 0 | 0 | 0 | 0 | 0 | 0 | 0 |  |  |  | P 100x100x400 | 100 |  | 400 | 22.22222 | 100 | 7 |  | 20 |  | 60 |  |  |  | water curing
876 | S_078_26 | Aoyagi | JAP | 2000 | 209 |  | total? | 0.45 | 4.158151 | 411 | R | Normal Portland Cement | ST-SANDST |  | crushed | stone, sandstone | 0 | 0 | 0 | 0 | 0 | 0 | 0 | 0 | 0 | 0 | 0 | 0 | 0 | 0 | 0 | 0 | 0 |  |  |  | P 100x100x400 | 100 |  | 400 | 22.22222 | 100 | 7 |  | 20 |  | 60 |  |  |  | water curing
877 | S_078_27 | Aoyagi | JAP | 2000 | 209 |  | total? | 0.45 | 4.158151 | 411 | R | Normal Portland Cement | ST-SANDST |  | crushed | stone, sandstone | 0 | 0 | 0 | 0 | 0 | 0 | 0 | 0 | 0 | 0 | 0 | 0 | 0 | 0 | 0 | 0 | 0 |  |  |  | P 100x100x400 | 100 |  | 400 | 22.22222 | 100 | 7 |  | 20 |  | 60 |  |  |  | water curing
878 | S_078_28 | Aoyagi | JAP | 2000 | 209 |  | total? | 0.5 | 4.662162 | 370 | R | Normal Portland Cement | ST-SANDST |  | crushed | stone, sandstone | 0 | 0 | 0 | 0 | 0 | 0 | 0 | 0 | 0 | 0 | 0 | 0 | 0 | 0 | 0 | 0 | 0 |  |  |  | P 100x100x400 | 100 |  | 400 | 22.22222 | 100 | 7 |  | 20 |  | 60 |  |  |  | water curing
879 | S_078_29 | Aoyagi | JAP | 2000 | 209 |  | total? | 0.5 | 4.662162 | 370 | R | Normal Portland Cement | ST-SANDST |  | crushed | stone, sandstone | 0 | 0 | 0 | 0 | 0 | 0 | 0 | 0 | 0 | 0 | 0 | 0 | 0 | 0 | 0 | 0 | 0 |  |  |  | P 100x100x400 | 100 |  | 400 | 22.22222 | 100 | 7 |  | 20 |  | 60 |  |  |  | water curing
880 | S_078_30 | Aoyagi | JAP | 2000 | 209 |  | total? | 0.5 | 4.662162 | 370 | R | Normal Portland Cement | ST-SANDST |  | crushed | stone, sandstone | 0 | 0 | 0 | 0 | 0 | 0 | 0 | 0 | 0 | 0 | 0 | 0 | 0 | 0 | 0 | 0 | 0 |  |  |  | P 100x100x400 | 100 |  | 400 | 22.22222 | 100 | 7 |  | 20 |  | 60 |  |  |  | water curing
881 | S_078_31 | Aoyagi | JAP | 2000 | 209 |  | total? | 0.45 | 4.158151 | 411 | R | Normal Portland Cement | ST-SANDST |  | crushed | stone, sandstone | 0 | 0 | 0 | 0 | 0 | 0 | 0 | 0 | 0 | 0 | 0 | 0 | 0 | 0 | 0 | 0 | 0 |  |  |  | P 100x100x400 | 100 |  | 400 | 22.22222 | 100 | 7 |  | 20 |  | 60 |  |  |  | water curing
882 | S_078_32 | Aoyagi | JAP | 2000 | 209 |  | total? | 0.45 | 4.158151 | 411 | R | Normal Portland Cement | ST-SANDST |  | crushed | stone, sandstone | 0 | 0 | 0 | 0 | 0 | 0 | 0 | 0 | 0 | 0 | 0 | 0 | 0 | 0 | 0 | 0 | 0 |  |  |  | P 100x100x400 | 100 |  | 400 | 22.22222 | 100 | 7 |  | 20 |  | 60 |  |  |  | water curing
883 | S_078_33 | Aoyagi | JAP | 2000 | 209 |  | total? | 0.45 | 4.158151 | 411 | R | Normal Portland Cement | ST-SANDST |  | crushed | stone, sandstone | 0 | 0 | 0 | 0 | 0 | 0 | 0 | 0 | 0 | 0 | 0 | 0 | 0 | 0 | 0 | 0 | 0 |  |  |  | P 100x100x400 | 100 |  | 400 | 22.22222 | 100 | 7 |  | 20 |  | 60 |  |  |  | water curing
884 | S_078_34 | Aoyagi | JAP | 2000 | 209 |  | total? | 0.5 | 4.662162 | 370 | R | Normal Portland Cement | ST-SANDST |  | crushed | stone, sandstone | 0 | 0 | 0 | 0 | 0 | 0 | 0 | 0 | 0 | 0 | 0 | 0 | 0 | 0 | 0 | 0 | 0 |  |  |  | P 100x100x400 | 100 |  | 400 | 22.22222 | 100 | 7 |  | 20 |  | 60 |  |  |  | water curing
885 | S_078_35 | Aoyagi | JAP | 2000 | 209 |  | total? | 0.5 | 4.662162 | 370 | R | Normal Portland Cement | ST-SANDST |  | crushed | stone, sandstone | 0 | 0 | 0 | 0 | 0 | 0 | 0 | 0 | 0 | 0 | 0 | 0 | 0 | 0 | 0 | 0 | 0 |  |  |  | P 100x100x400 | 100 |  | 400 | 22.22222 | 100 | 7 |  | 20 |  | 60 |  |  |  | water curing
886 | S_078_36 | Aoyagi | JAP | 2000 | 209 |  | total? | 0.5 | 4.662162 | 370 | R | Normal Portland Cement | ST-SANDST |  | crushed | stone, sandstone | 0 | 0 | 0 | 0 | 0 | 0 | 0 | 0 | 0 | 0 | 0 | 0 | 0 | 0 | 0 | 0 | 0 |  |  |  | P 100x100x400 | 100 |  | 400 | 22.22222 | 100 | 7 |  | 20 |  | 60 |  |  |  | water curing
887 | S_079_01 | Ishikawa | JAP | 1999 | 210 |  | total? | 0.5 | 3.677419 | 310 | R | Normal Portland Cement |  |  | light weight |  | 0 | 0 | 0 | 0 | 0 | 0 | 0 | 0 | 0 | 0 | 0 | 0 | 0 | 0 | 0 | 0 | 0 |  |  |  | P 100x100x400 | 100 |  | 400 | 22.22222 | 100 | 7 |  | 20 |  | 60 |  |  |  | water curing
888 | S_079_06 | Ishikawa | JAP | 1999 | 210 |  | total? | 0.4 | 2.62954 | 413 | R | Normal Portland Cement |  |  | light weight |  | 0 | 0 | 0 | 0 | 0 | 0 | 0 | 0 | 0 | 0 | 0 | 0 | 0 | 0 | 0 | 0 | 0 |  |  |  | P 100x100x400 | 100 |  | 400 | 22.22222 | 100 | 7 |  | 20 |  | 60 |  |  |  | water curing
889 | S_079_11 | Ishikawa | JAP | 1999 | 210 |  | total? | 0.5 | 4.873529 | 340 | R | Normal Portland Cement |  |  | light weight |  | 0 | 0 | 0 | 0 | 0 | 0 | 0 | 0 | 0 | 0 | 0 | 0 | 0 | 0 | 0 | 0 | 0 |  |  |  | P 100x100x400 | 100 |  | 400 | 22.22222 | 100 | 7 |  | 20 |  | 60 |  |  |  | water curing
890 | S_079_16 | Ishikawa | JAP | 1999 | 210 |  | total? | 0.4 | 3.692494 | 413 | R | Normal Portland Cement |  |  | light weight |  | 0 | 0 | 0 | 0 | 0 | 0 | 0 | 0 | 0 | 0 | 0 | 0 | 0 | 0 | 0 | 0 | 0 |  |  |  | P 100x100x400 | 100 |  | 400 | 22.22222 | 100 | 7 |  | 20 |  | 60 |  |  |  | water curing
891 | S_079_21 | Ishikawa | JAP | 1999 | 210 |  | total? | 0.5 | 3.251497 | 334 | R | Normal Portland Cement |  |  | light weight |  | 0 | 0 | 0 | 0 | 0 | 0 | 0 | 0 | 0 | 0 | 0 | 0 | 0 | 0 | 0 | 0 | 0 | 45 |  |  | P 100x100x400 | 100 |  | 400 | 22.22222 | 100 | 7 |  | 20 |  | 60 | init |  |  | water curing
892 | S_079_26 | Ishikawa | JAP | 1999 | 210 |  | total? | 0.4 | 2.542373 | 413 | R | Normal Portland Cement |  |  | light weight |  | 0 | 0 | 0 | 0 | 0 | 0 | 0 | 0 | 0 | 0 | 0 | 0 | 0 | 0 | 0 | 0 | 0 | 58.3 |  |  | P 100x100x400 | 100 |  | 400 | 22.22222 | 100 | 7 |  | 20 |  | 60 | init |  |  | water curing
893 | S_079_31 | Ishikawa | JAP | 1999 | 210 |  | total? | 0.5 | 4.311475 | 366 | R | Normal Portland Cement |  |  | light weight |  | 0 | 0 | 0 | 0 | 0 | 0 | 0 | 0 | 0 | 0 | 0 | 0 | 0 | 0 | 0 | 0 | 0 | 43.3 |  |  | P 100x100x400 | 100 |  | 400 | 22.22222 | 100 | 7 |  | 20 |  | 60 | init |  |  | water curing
894 | S_079_36 | Ishikawa | JAP | 1999 | 210 |  | total? | 0.5 | 2.554455 | 303 | R | Normal Portland Cement |  |  | light weight |  | 0 | 0 | 0 | 0 | 0 | 0 | 0 | 0 | 0 | 0 | 0 | 0 | 0 | 0 | 0 | 0 | 0 | 38.9 |  |  | P 100x100x400 | 100 |  | 400 | 22.22222 | 100 | 7 |  | 20 |  | 60 | init |  |  | water curing
895 | S_080_01 | Nakagawa | JAP | 1999 | 211 |  | total? | 0.65 | 6.633333 | 270 | R | Normal Portland Cement |  |  | crushed | stone | 0 | 0 | 0 | 0 | 0 | 0 | 0 | 0 | 0 | 0 | 0 | 0 | 0 | 0 | 0 | 0 | 0 | 37.3 |  |  | P 100x100x500 | 100 |  | 500 | 22.72727 | 100 | 7 |  | 20 |  | 60 | init |  |  | water curing
896 | S_080_13 | Nakagawa | JAP | 1999 | 211 |  | total? | 0.65 | 6.577778 | 270 | R | Normal Portland Cement |  |  | crushed | stone | 0 | 0 | 0 | 0 | 0 | 0 | 0 | 0 | 0 | 0 | 0 | 0 | 0 | 0 | 0 | 0 | 0 | 31.2 |  |  | P 100x100x500 | 100 |  | 500 | 22.72727 | 100 | 7 |  | 20 |  | 60 | init |  |  | water curing
897 | S_080_25 | Nakagawa | JAP | 1999 | 211 |  | total? | 0.65 | 6.351852 | 270 | R | Normal Portland Cement |  |  | recycled |  | 0 | 0 | 0 | 0 | 0 | 0 | 0 | 0 | 0 | 0 | 0 | 0 | 0 | 0 | 0 | 0 | 0 | 19.9 |  |  | P 100x100x500 | 100 |  | 500 | 22.72727 | 100 | 7 |  | 20 |  | 60 | init |  |  | water curing
898 | S_080_37 | Nakagawa | JAP | 1999 | 211 |  | total? | 0.45 | 4.359897 | 389 | R | Normal Portland Cement |  |  | crushed | stone | 0 | 0 | 0 | 0 | 0 | 0 | 0 | 0 | 0 | 0 | 0 | 0 | 0 | 0 | 0 | 0 | 0 | 49.2 |  |  | P 100x100x500 | 100 |  | 500 | 22.72727 | 100 | 7 |  | 20 |  | 60 | init |  |  | water curing
899 | S_080_49 | Nakagawa | JAP | 1999 | 211 |  | total? | 0.45 | 4.321337 | 389 | R | Normal Portland Cement |  |  | crushed | stone | 0 | 0 | 0 | 0 | 0 | 0 | 0 | 0 | 0 | 0 | 0 | 0 | 0 | 0 | 0 | 0 | 0 | 40.7 |  |  | P 100x100x500 | 100 |  | 500 | 22.72727 | 100 | 7 |  | 20 |  | 60 | init |  |  | water curing
900 | S_080_61 | Nakagawa | JAP | 1999 | 211 |  | total? | 0.45 | 4.18509 | 389 | R | Normal Portland Cement |  |  | recycled |  | 0 | 0 | 0 | 0 | 0 | 0 | 0 | 0 | 0 | 0 | 0 | 0 | 0 | 0 | 0 | 0 | 0 | 33.7 |  |  | P 100x100x500 | 100 |  | 500 | 22.72727 | 100 | 7 |  | 20 |  | 60 | init |  |  | water curing
901 | S_081_01 | Nishio | JAP | 1999 | 212 |  | total? | 0.55 | 5.339623 | 318 | R | Normal Portland Cement |  |  | recycled |  | 0 | 0 | 0 | 0 | 0 | 0 | 0 | 0 | 0 | 0 | 0 | 0 | 0 | 0 | 0 | 0 | 0 | 24.6 |  |  | C 100x200 | 50 |  | 200 | 20 | 100 | 7 |  | 20 |  | 60 |  |  |  | water curing
902 | S_081_16 | Nishio | JAP | 1999 | 212 |  | total? | 0.55 | 5.339623 | 318 | R | Normal Portland Cement |  |  | recycled |  | 0 | 0 | 0 | 0 | 0 | 0 | 0 | 0 | 0 | 0 | 0 | 0 | 0 | 0 | 0 | 0 | 0 | 29.6 |  |  | C 100x200 | 50 |  | 200 | 20 | 100 | 7 |  | 20 |  | 60 |  |  |  | water curing
903 | S_081_31 | Nishio | JAP | 1999 | 212 |  | total? | 0.55 | 5.179245 | 318 | R | Normal Portland Cement |  |  | recycled |  | 0 | 0 | 0 | 0 | 0 | 0 | 0 | 0 | 0 | 0 | 0 | 0 | 0 | 0 | 0 | 0 | 0 | 21.7 |  |  | C 100x200 | 50 |  | 200 | 20 | 100 | 7 |  | 20 |  | 60 |  |  |  | water curing
904 | S_081_46 | Nishio | JAP | 1999 | 212 |  | total? | 0.55 | 5.179245 | 318 | R | Normal Portland Cement |  |  | recycled |  | 0 | 0 | 0 | 0 | 0 | 0 | 0 | 0 | 0 | 0 | 0 | 0 | 0 | 0 | 0 | 0 | 0 | 26.7 |  |  | C 100x200 | 50 |  | 200 | 20 | 100 | 7 |  | 20 |  | 60 |  |  |  | water curing
905 | S_082_01 | Mohd | JAP | 1999 | 213 |  | drying | 0.4596413 | 3.876682 | 446 | R | Normal Portland Cement |  |  |  |  | 0 | 0 | 0 | 0 | 0 | 0 | 0 | 0 | 0 | 0 | 0 | 0 | 0 | 0 | 0 | 0 | 0 | 40 |  |  | P 100x100x500 | 100 |  | 500 | 22.72727 | 100 | 7 |  | 23 |  | 50 |  |  |  | water curing
906 | S_082_13 | Mohd | JAP | 1999 | 213 |  | drying | 0.5742297 | 4.843137 | 357 | R | Normal Portland Cement |  |  |  |  | 0 | 0 | 0 | 0 | 0 | 0 | 0 | 0 | 0 | 0 | 0 | 0 | 0 | 0 | 0 | 0 | 24.92997 | 40 |  |  | P 100x100x500 | 100 |  | 500 | 22.72727 | 100 | 7 |  | 23 |  | 50 |  |  |  | POFA, water curing
907 | S_082_25 | Mohd | JAP | 1999 | 213 |  | drying | 0.6570513 | 5.541667 | 312 | R | Normal Portland Cement |  |  |  |  | 0 | 0 | 0 | 0 | 0 | 0 | 0 | 0 | 0 | 0 | 0 | 0 | 0 | 0 | 0 | 0 | 42.94872 | 34 |  |  | P 100x100x500 | 100 |  | 500 | 22.72727 | 100 | 7 |  | 23 |  | 50 |  |  |  | POFA, water curing
908 | S_082_37 | Mohd | JAP | 1999 | 213 |  | drying | 0.7677903 | 6.475655 | 267 | R | Normal Portland Cement |  |  |  |  | 0 | 0 | 0 | 0 | 0 | 0 | 0 | 0 | 0 | 0 | 0 | 0 | 0 | 0 | 0 | 0 | 66.66667 | 32 |  |  | P 100x100x500 | 100 |  | 500 | 22.72727 | 100 | 7 |  | 23 |  | 50 |  |  |  | POFA, water curing
909 | S_083_01 | Yokomuro | JAP | 1999 | 214 |  | total? | 1 | 11.40127 | 157 | R | Normal Portland Cement | gravel |  |  | gravel | 0 | 0 | 81.52866 | 0 | 0 | 0 | 0 | 0 | 0 | 0 | 0 | 0 | 0 | 0 | 0 | 0 | 0 | 26.8 |  |  | P 100x100x500 | 100 |  | 500 | 22.72727 | 100 | 7 |  | 20 |  | 60 |  |  |  | water curing
910 | S_083_04 | Yokomuro | JAP | 1999 | 214 |  | total? | 1 | 11.40127 | 157 | R | Normal Portland Cement | gravel |  |  | gravel | 0 | 0 | 81.52866 | 0 | 0 | 0 | 0 | 0 | 0 | 0 | 0 | 0 | 0 | 0 | 0 | 0 | 0 | 24.5 |  |  | P 100x100x500 | 100 |  | 500 | 22.72727 | 100 | 7 |  | 20 |  | 60 |  |  |  | water curing
911 | S_083_07 | Yokomuro | JAP | 1999 | 214 |  | total? | 1 | 11.40127 | 157 | R | Normal Portland Cement | gravel |  |  | gravel | 0 | 0 | 81.52866 | 0 | 0 | 0 | 0 | 0 | 0 | 0 | 0 | 0 | 0 | 0 | 0 | 0 | 0 | 25.5 |  |  | P 100x100x500 | 100 |  | 500 | 22.72727 | 100 | 7 |  | 20 |  | 60 |  |  |  | water curing
912 | S_083_10 | Yokomuro | JAP | 1999 | 214 |  | total? | 1 | 11.40127 | 157 | R | Normal Portland Cement | gravel |  |  | gravel | 0 | 0 | 81.52866 | 0 | 0 | 0 | 0 | 0 | 0 | 0 | 0 | 0 | 0 | 0 | 0 | 0 | 0 | 25.7 |  |  | P 100x100x500 | 100 |  | 500 | 22.72727 | 100 | 7 |  | 20 |  | 60 |  |  |  | water curing
913 | S_083_13 | Yokomuro | JAP | 1999 | 214 |  | total? | 1 | 11.40127 | 157 | R | Normal Portland Cement | gravel |  |  | gravel | 0 | 0 | 81.52866 | 0 | 0 | 0 | 0 | 0 | 0 | 0 | 0 | 0 | 0 | 0 | 0 | 0 | 0 | 26.5 |  |  | P 100x100x500 | 100 |  | 500 | 22.72727 | 100 | 7 |  | 20 |  | 60 |  |  |  | water curing
914 | S_083_16 | Yokomuro | JAP | 1999 | 214 |  | total? | 1 | 11.40127 | 157 | R | Normal Portland Cement | gravel |  |  | gravel | 0 | 0 | 81.52866 | 0 | 0 | 0 | 0 | 0 | 0 | 0 | 0 | 0 | 0 | 0 | 0 | 0 | 0 | 26.6 |  |  | P 100x100x500 | 100 |  | 500 | 22.72727 | 100 | 7 |  | 20 |  | 60 |  |  |  | water curing
915 | S_083_19 | Yokomuro | JAP | 1999 | 214 |  | total? | 1 | 11.40127 | 157 | R | Normal Portland Cement | gravel |  |  | gravel | 0 | 0 | 81.52866 | 0 | 0 | 0 | 0 | 0 | 0 | 0 | 0 | 0 | 0 | 0 | 0 | 0 | 0 | 24.3 |  |  | P 100x100x500 | 100 |  | 500 | 22.72727 | 100 | 7 |  | 20 |  | 60 |  |  |  | water curing
916 | S_083_22 | Yokomuro | JAP | 1999 | 214 |  | total? | 1 | 11.40127 | 157 | R | Normal Portland Cement | gravel |  |  | gravel | 0 | 0 | 81.52866 | 0 | 0 | 0 | 0 | 0 | 0 | 0 | 0 | 0 | 0 | 0 | 0 | 0 | 0 | 24 |  |  | P 100x100x500 | 100 |  | 500 | 22.72727 | 100 | 7 |  | 20 |  | 60 |  |  |  | water curing
917 | S_083_25 | Yokomuro | JAP | 1999 | 214 |  | total? | 1 | 11.40127 | 157 | R | Normal Portland Cement | gravel |  |  | gravel | 0 | 0 | 81.52866 | 0 | 0 | 0 | 0 | 0 | 0 | 0 | 0 | 0 | 0 | 0 | 0 | 0 | 0 | 25.8 |  |  | P 100x100x500 | 100 |  | 500 | 22.72727 | 100 | 7 |  | 20 |  | 60 |  |  |  | water curing
918 | S_083_28 | Yokomuro | JAP | 1999 | 214 |  | total? | 1 | 11.40127 | 157 | R | Normal Portland Cement | gravel |  |  | gravel | 0 | 0 | 81.52866 | 0 | 0 | 0 | 0 | 0 | 0 | 0 | 0 | 0 | 0 | 0 | 0 | 0 | 0 | 24.1 |  |  | P 100x100x500 | 100 |  | 500 | 22.72727 | 100 | 7 |  | 20 |  | 60 |  |  |  | water curing
919 | S_083_31 | Yokomuro | JAP | 1999 | 214 |  | total? | 1 | 11.40127 | 157 | R | Normal Portland Cement | gravel |  |  | gravel | 0 | 0 | 81.52866 | 0 | 0 | 0 | 0 | 0 | 0 | 0 | 0 | 0 | 0 | 0 | 0 | 0 | 0 | 26 |  |  | P 100x100x500 | 100 |  | 500 | 22.72727 | 100 | 7 |  | 20 |  | 60 |  |  |  | water curing
920 | S_083_34 | Yokomuro | JAP | 1999 | 214 |  | total? | 1 | 11.40127 | 157 | R | Normal Portland Cement | gravel |  |  | gravel | 0 | 0 | 81.52866 | 0 | 0 | 0 | 0 | 0 | 0 | 0 | 0 | 0 | 0 | 0 | 0 | 0 | 0 | 25.5 |  |  | P 100x100x500 | 100 |  | 500 | 22.72727 | 100 | 7 |  | 20 |  | 60 |  |  |  | water curing
921 | S_084_01 | Shimizu | JAP | 1999 | 215 |  | total? | 0.55 | 4.614887 | 309 | R | Normal Portland Cement |  |  | light weight |  | 0 | 0 | 0 | 0 | 0 | 0 | 0 | 0 | 0 | 0 | 0 | 0 | 0 | 0 | 0 | 0 | 0 | 38.5 |  |  | C 100x200 | 50 |  | 200 | 20 | 100 | 7 |  | 20 |  | 60 |  |  |  | water curing
922 | S_084_10 | Shimizu | JAP | 1999 | 215 |  | total? | 0.55 | 4.210356 | 309 | R | Normal Portland Cement |  |  | light weight |  | 0 | 31.06796 | 0 | 0 | 0 | 0 | 0 | 0 | 0 | 0 | 0 | 0 | 0 | 0 | 0 | 0 | 0 | 32.3 |  |  | C 100x200 | 50 |  | 200 | 20 | 100 | 7 |  | 20 |  | 60 |  |  |  | water curing
923 | S_084_19 | Shimizu | JAP | 1999 | 215 |  | total? | 0.35 | 2.609053 | 486 | R | Normal Portland Cement |  |  | light weight |  | 0 | 0 | 0 | 0 | 0 | 0 | 0 | 0 | 0 | 0 | 0 | 0 | 0 | 0 | 0 | 0 | 0 | 50.8 |  |  | C 100x200 | 50 |  | 200 | 20 | 100 | 7 |  | 20 |  | 60 |  |  |  | water curing
924 | S_084_28 | Shimizu | JAP | 1999 | 215 |  | total? | 0.35 | 2.40535 | 486 | R | Normal Portland Cement |  |  | light weight |  | 0 | 0 | 0 | 0 | 0 | 0 | 0 | 0 | 0 | 0 | 0 | 0 | 0 | 0 | 0 | 0 | 0 | 50.2 |  |  | C 100x200 | 50 |  | 200 | 20 | 100 | 7 |  | 20 |  | 60 |  |  |  | water curing
925 | S_084_37 | Shimizu | JAP | 1999 | 215 |  | total? | 0.35 | 2.203704 | 486 | R | Normal Portland Cement |  |  | light weight |  | 0 | 31.27572 | 0 | 0 | 0 | 0 | 0 | 0 | 0 | 0 | 0 | 0 | 0 | 0 | 0 | 0 | 0 | 46.8 |  |  | C 100x200 | 50 |  | 200 | 20 | 100 | 7 |  | 20 |  | 60 |  |  |  | water curing
926 | S_084_46 | Shimizu | JAP | 1999 | 215 |  | total? | 0.55 | 3.799353 | 309 | R | Normal Portland Cement |  |  | light weight |  | 0 | 62.78317 | 0 | 0 | 0 | 0 | 0 | 0 | 0 | 0 | 0 | 0 | 0 | 0 | 0 | 0 | 0 | 29.2 |  |  | C 100x200 | 50 |  | 200 | 20 | 100 | 7 |  | 20 |  | 60 |  |  |  | water curing
927 | S_084_55 | Shimizu | JAP | 1999 | 215 |  | total? | 0.35 | 2.203704 | 486 | R | Normal Portland Cement |  |  | light weight |  | 0 | 34.77366 | 0 | 0 | 0 | 0 | 0 | 0 | 0 | 0 | 0 | 0 | 0 | 0 | 0 | 0 | 0 | 44.6 |  |  | C 100x200 | 50 |  | 200 | 20 | 100 | 7 |  | 20 |  | 60 | init |  |  | water curing
928 | S_084_64 | Shimizu | JAP | 1999 | 215 |  | total? | 0.55 | 3.799353 | 309 | R | Normal Portland Cement |  |  | light weight |  | 0 | 69.90291 | 0 | 0 | 0 | 0 | 0 | 0 | 0 | 0 | 0 | 0 | 0 | 0 | 0 | 0 | 0 | 27.7 |  |  | C 100x200 | 50 |  | 200 | 20 | 100 | 7 |  | 20 |  | 60 |  |  |  | water curing
929 | S_085_01 | Horibe | JAP | 1999 | 216 |  | total? | 0.2998236 | 2.865961 | 567 | R | Normal Portland Cement |  |  | crushed | stone | 0 | 0 | 0 | 0 | 0 | 0 | 0 | 0 | 0 | 0 | 0 | 0 | 0 | 0 | 0 | 0 | 0 |  |  |  | P 100x100x400 | 100 |  | 400 | 22.22222 |  | 1 |  | 20 |  | 60
930 | S_085_02 | Horibe | JAP | 1999 | 216 |  | total? | 0.2998236 | 2.865961 | 567 | R | Normal Portland Cement |  |  | crushed | stone | 0 | 0 | 0 | 0 | 0 | 0 | 0 | 0 | 0 | 0 | 0 | 0 | 0 | 0 | 0 | 0 | 0 |  |  |  | P 100x100x400 | 100 |  | 400 | 22.22222 |  | 1 |  | 20 |  | 60
931 | S_085_03 | Horibe | JAP | 1999 | 216 |  | total? | 0.2998236 | 2.865961 | 567 | R | Normal Portland Cement |  |  | crushed | stone | 0 | 0 | 0 | 0 | 0 | 0 | 0 | 0 | 0 | 0 | 0 | 0 | 0 | 0 | 0 | 0 | 0 |  |  |  | P 100x100x400 | 100 |  | 400 | 22.22222 |  | 1 |  | 20 |  | 60
932 | S_085_04 | Horibe | JAP | 1999 | 216 |  | total? | 0.2998236 | 2.865961 | 567 | R | Normal Portland Cement |  |  | crushed | stone | 0 | 0 | 0 | 0 | 0 | 0 | 0 | 0 | 0 | 0 | 0 | 0 | 0 | 0 | 0 | 0 | 0 |  |  |  | P 100x100x400 | 100 |  | 400 | 22.22222 |  | 1 |  | 20 |  | 60
933 | S_085_05 | Horibe | JAP | 1999 | 216 |  | total? | 0.2998236 | 2.865961 | 567 | R | Normal Portland Cement |  |  | crushed | stone | 0 | 0 | 0 | 0 | 0 | 0 | 0 | 0 | 0 | 0 | 0 | 0 | 0 | 0 | 0 | 0 | 0 |  |  |  | P 100x100x400 | 100 |  | 400 | 22.22222 |  | 1 |  | 20 |  | 60
934 | S_085_06 | Horibe | JAP | 1999 | 216 |  | total? | 0.2998236 | 2.865961 | 567 | R | Normal Portland Cement |  |  | crushed | stone | 0 | 0 | 0 | 0 | 0 | 0 | 0 | 0 | 0 | 0 | 0 | 0 | 0 | 0 | 0 | 0 | 0 |  |  |  | P 100x100x400 | 100 |  | 400 | 22.22222 |  | 1 |  | 20 |  | 60
935 | S_085_07 | Horibe | JAP | 1999 | 216 |  | total? | 0.2998236 | 2.865961 | 567 | R | Normal Portland Cement |  |  | crushed | stone | 0 | 0 | 0 | 0 | 0 | 0 | 0 | 0 | 0 | 0 | 0 | 0 | 0 | 0 | 0 | 0 | 0 |  |  |  | P 100x100x400 | 100 |  | 400 | 22.22222 |  | 1 |  | 20 |  | 60
936 | S_085_08 | Horibe | JAP | 1999 | 216 |  | total? | 0.2998236 | 2.865961 | 567 | R | Normal Portland Cement |  |  | crushed | stone | 0 | 0 | 0 | 0 | 0 | 0 | 0 | 0 | 0 | 0 | 0 | 0 | 0 | 0 | 0 | 0 | 0 |  |  |  | P 100x100x400 | 100 |  | 400 | 22.22222 |  | 1 |  | 20 |  | 60
937 | S_085_09 | Horibe | JAP | 1999 | 216 |  | total? | 0.2998236 | 2.865961 | 567 | R | Normal Portland Cement |  |  | crushed | stone | 0 | 0 | 0 | 0 | 0 | 0 | 0 | 0 | 0 | 0 | 0 | 0 | 0 | 0 | 0 | 0 | 0 |  |  |  | P 100x100x400 | 100 |  | 400 | 22.22222 |  | 1 |  | 20 |  | 60
938 | S_085_10 | Horibe | JAP | 1999 | 216 |  | total? | 0.2998236 | 2.865961 | 567 | R | Normal Portland Cement |  |  | crushed | stone | 0 | 0 | 0 | 0 | 0 | 0 | 0 | 0 | 0 | 0 | 0 | 0 | 0 | 0 | 0 | 0 | 0 |  |  |  | P 100x100x400 | 100 |  | 400 | 22.22222 |  | 1 |  | 20 |  | 60
939 | S_085_11 | Horibe | JAP | 1999 | 216 |  | total? | 0.4282116 | 4.093199 | 397 | R | Normal Portland Cement |  |  | crushed | stone | 0 | 0 | 42.82116 | 0 | 0 | 0 | 0 | 0 | 0 | 0 | 0 | 0 | 0 | 0 | 0 | 0 | 0 |  |  |  | P 100x100x400 | 100 |  | 400 | 22.22222 |  | 1 |  | 20 |  | 60
940 | S_085_12 | Horibe | JAP | 1999 | 216 |  | total? | 0.5985915 | 5.721831 | 284 | R | Normal Portland Cement |  |  | crushed | stone | 0 | 0 | 100 | 0 | 0 | 0 | 0 | 0 | 0 | 0 | 0 | 0 | 0 | 0 | 0 | 0 | 0 |  |  |  | P 100x100x400 | 100 |  | 400 | 22.22222 |  | 1 |  | 20 |  | 60
941 | S_085_13 | Horibe | JAP | 1999 | 216 |  | total? | 1 | 9.558824 | 170 | R | Normal Portland Cement |  |  | crushed | stone | 0 | 0 | 233.5294 | 0 | 0 | 0 | 0 | 0 | 0 | 0 | 0 | 0 | 0 | 0 | 0 | 0 | 0 |  |  |  | P 100x100x400 | 100 |  | 400 | 22.22222 |  | 1 |  | 20 |  | 60
942 | S_085_23 | Horibe | JAP | 1999 | 216 |  | total? | 0.3333333 | 3.186275 | 510 | R | Normal Portland Cement |  |  | crushed | stone | 0 | 11.17647 | 0 | 0 | 0 | 0 | 0 | 0 | 0 | 0 | 0 | 0 | 0 | 0 | 0 | 0 | 0 |  |  |  | P 100x100x400 | 100 |  | 400 | 22.22222 |  | 1 |  | 20 |  | 60
943 | S_085_24 | Horibe | JAP | 1999 | 216 |  | total? | 0.3744493 | 3.579295 | 454 | R | Normal Portland Cement |  |  | crushed | stone | 0 | 24.88987 | 0 | 0 | 0 | 0 | 0 | 0 | 0 | 0 | 0 | 0 | 0 | 0 | 0 | 0 | 0 |  |  |  | P 100x100x400 | 100 |  | 400 | 22.22222 |  | 1 |  | 20 |  | 60
944 | S_085_25 | Horibe | JAP | 1999 | 216 |  | total? | 0.4282116 | 4.093199 | 397 | R | Normal Portland Cement |  |  | crushed | stone | 0 | 42.82116 | 0 | 0 | 0 | 0 | 0 | 0 | 0 | 0 | 0 | 0 | 0 | 0 | 0 | 0 | 0 |  |  |  | P 100x100x400 | 100 |  | 400 | 22.22222 |  | 1 |  | 20 |  | 60
945 | S_085_35 | Horibe | JAP | 1999 | 216 |  | total? | 0.3153989 | 3.014842 | 539 | R | Normal Portland Cement |  |  | crushed | stone | 5.194805 | 0 | 0 | 0 | 0 | 0 | 0 | 0 | 0 | 0 | 0 | 0 | 0 | 0 | 0 | 0 | 0 |  |  |  | P 100x100x400 | 100 |  | 400 | 22.22222 |  | 1 |  | 20 |  | 60
946 | S_085_36 | Horibe | JAP | 1999 | 216 |  | total? | 0.3333333 | 3.186275 | 510 | R | Normal Portland Cement |  |  | crushed | stone | 11.17647 | 0 | 0 | 0 | 0 | 0 | 0 | 0 | 0 | 0 | 0 | 0 | 0 | 0 | 0 | 0 | 0 |  |  |  | P 100x100x400 | 100 |  | 400 | 22.22222 |  | 1 |  | 20 |  | 60
947 | S_085_37 | Horibe | JAP | 1999 | 216 |  | total? | 0.3526971 | 3.371369 | 482 | R | Normal Portland Cement |  |  | crushed | stone | 17.63485 | 0 | 0 | 0 | 0 | 0 | 0 | 0 | 0 | 0 | 0 | 0 | 0 | 0 | 0 | 0 | 0 |  |  |  | P 100x100x400 | 100 |  | 400 | 22.22222 |  | 1 |  | 20 |  | 60
948 | S_085_38 | Horibe | JAP | 1999 | 216 |  | total? | 0.37 | 3.579295 | 454 | R | Normal Portland Cement |  |  | crushed | stone | 24.88987 | 0 | 0 | 0 | 0 | 0 | 0 | 0 | 0 | 0 | 0 | 0 | 0 | 0 | 0 | 0 | 0 |  |  |  | P 100x100x400 | 100 |  | 400 | 22.22222 |  | 1 |  | 20 |  | 60
949 | S_085_48 | Horibe | JAP | 1999 | 216 |  | total? | 0.5504587 | 5.446483 | 327 | R | Normal Portland Cement |  |  | crushed | stone | 0 | 0 | 0 | 0 | 0 | 0 | 0 | 0 | 0 | 0 | 0 | 0 | 0 | 0 | 0 | 0 | 0 |  |  |  | P 100x100x400 | 100 |  | 400 | 22.22222 |  | 1 |  | 20 |  | 60
950 | S_085_58 | Horibe | JAP | 1999 | 216 |  | total? | 0.7860262 | 7.777293 | 229 | R | Normal Portland Cement |  |  | crushed | stone | 0 | 0 | 42.79476 | 0 | 0 | 0 | 0 | 0 | 0 | 0 | 0 | 0 | 0 | 0 | 0 | 0 | 0 |  |  |  | P 100x100x400 | 100 |  | 400 | 22.22222 |  | 1 |  | 20 |  | 60
951 | S_085_59 | Horibe | JAP | 1999 | 216 |  | total? | 1.097561 | 10.85976 | 164 | R | Normal Portland Cement |  |  | crushed | stone | 0 | 0 | 100 | 0 | 0 | 0 | 0 | 0 | 0 | 0 | 0 | 0 | 0 | 0 | 0 | 0 | 0 |  |  |  | P 100x100x400 | 100 |  | 400 | 22.22222 |  | 1 |  | 20 |  | 60
952 | S_085_60 | Horibe | JAP | 1999 | 216 |  | total? | 1.836735 | 18.17347 | 98 | R | Normal Portland Cement |  |  | crushed | stone | 0 | 0 | 233.6735 | 0 | 0 | 0 | 0 | 0 | 0 | 0 | 0 | 0 | 0 | 0 | 0 | 0 | 0 |  |  |  | P 100x100x400 | 100 |  | 400 | 22.22222 |  | 1 |  | 20 |  | 60
953 | S_085_70 | Horibe | JAP | 1999 | 216 |  | total? | 0.6122449 | 6.057823 | 294 | R | Normal Portland Cement |  |  | crushed | stone | 0 | 11.22449 | 0 | 0 | 0 | 0 | 0 | 0 | 0 | 0 | 0 | 0 | 0 | 0 | 0 | 0 | 0 |  |  |  | P 100x100x400 | 100 |  | 400 | 22.22222 |  | 1 |  | 20 |  | 60
954 | S_085_71 | Horibe | JAP | 1999 | 216 |  | total? | 0.6870229 | 6.79771 | 262 | R | Normal Portland Cement |  |  | crushed | stone | 0 | 24.80916 | 0 | 0 | 0 | 0 | 0 | 0 | 0 | 0 | 0 | 0 | 0 | 0 | 0 | 0 | 0 |  |  |  | P 100x100x400 | 100 |  | 400 | 22.22222 |  | 1 |  | 20 |  | 60
955 | S_085_72 | Horibe | JAP | 1999 | 216 |  | total? | 0.7860262 | 7.777293 | 229 | R | Normal Portland Cement |  |  | crushed | stone | 0 | 42.79476 | 0 | 0 | 0 | 0 | 0 | 0 | 0 | 0 | 0 | 0 | 0 | 0 | 0 | 0 | 0 |  |  |  | P 100x100x400 | 100 |  | 400 | 22.22222 |  | 1 |  | 20 |  | 60
956 | S_085_82 | Horibe | JAP | 1999 | 216 |  | total? | 0.5787781 | 5.726688 | 311 | R | Normal Portland Cement |  |  | crushed | stone | 5.144695 | 0 | 0 | 0 | 0 | 0 | 0 | 0 | 0 | 0 | 0 | 0 | 0 | 0 | 0 | 0 | 0 |  |  |  | P 100x100x400 | 100 |  | 400 | 22.22222 |  | 1 |  | 20 |  | 60
957 | S_085_83 | Horibe | JAP | 1999 | 216 |  | total? | 0.6122449 | 6.057823 | 294 | R | Normal Portland Cement |  |  | crushed | stone | 11.22449 | 0 | 0 | 0 | 0 | 0 | 0 | 0 | 0 | 0 | 0 | 0 | 0 | 0 | 0 | 0 | 0 |  |  |  | P 100x100x400 | 100 |  | 400 | 22.22222 |  | 1 |  | 20 |  | 60
958 | S_085_84 | Horibe | JAP | 1999 | 216 |  | total? | 0.647482 | 6.406475 | 278 | R | Normal Portland Cement |  |  | crushed | stone | 17.6259 | 0 | 0 | 0 | 0 | 0 | 0 | 0 | 0 | 0 | 0 | 0 | 0 | 0 | 0 | 0 | 0 |  |  |  | P 100x100x400 | 100 |  | 400 | 22.22222 |  | 1 |  | 20 |  | 60
959 | S_085_85 | Horibe | JAP | 1999 | 216 |  | total? | 0.6870229 | 6.79771 | 262 | R | Normal Portland Cement |  |  | crushed | stone | 24.80916 | 0 | 0 | 0 | 0 | 0 | 0 | 0 | 0 | 0 | 0 | 0 | 0 | 0 | 0 | 0 | 0 |  |  |  | P 100x100x400 | 100 |  | 400 | 22.22222 |  | 1 |  | 20 |  | 60
960 | S_086_01 | Ikenaga | JAP | 1999 | 217 |  | total? | 0.2998236 | 2.865961 | 567 | R | Normal Portland Cement |  |  | crushed | stone | 0 | 0 | 0 | 0 | 0 | 0 | 0 | 0 | 0 | 0 | 0 | 0 | 0 | 0 | 0 | 0 | 0 |  |  |  | P 100x100x400 | 100 |  | 400 | 22.22222 |  | 1 |  | 20 |  | 60
961 | S_086_11 | Ikenaga | JAP | 1999 | 217 |  | total? | 0.2998236 | 2.871252 | 567 | R | Normal Portland Cement |  |  | crushed | stone | 0 | 0 | slag | 0 | 0 | 0 | 0 | 0 | 0 | 0 | 0 | 0 | 0 | 0 | 0 | 0 | 0 |  |  |  | P 100x100x400 | 100 |  | 400 | 22.22222 |  | 1 |  | 20 |  | 60
962 | S_086_12 | Ikenaga | JAP | 1999 | 217 |  | total? | 0.2998236 | 2.876543 | 567 | R | Normal Portland Cement |  |  | crushed | stone | 0 | 0 | slag | 0 | 0 | 0 | 0 | 0 | 0 | 0 | 0 | 0 | 0 | 0 | 0 | 0 | 0 |  |  |  | P 100x100x400 | 100 |  | 400 | 22.22222 |  | 1 |  | 20 |  | 60
963 | S_086_13 | Ikenaga | JAP | 1999 | 217 |  | total? | 0.2998236 | 2.885362 | 567 | R | Normal Portland Cement |  |  | crushed | stone | 0 | 0 | slag | 0 | 0 | 0 | 0 | 0 | 0 | 0 | 0 | 0 | 0 | 0 | 0 | 0 | 0 |  |  |  | P 100x100x400 | 100 |  | 400 | 22.22222 |  | 1 |  | 20 |  | 60
964 | S_086_23 | Ikenaga | JAP | 1999 | 217 |  | total? | 0.2998236 | 2.924162 | 567 | R | Normal Portland Cement |  |  | crushed | stone | 0 | 0 | slag | 0 | 0 | 0 | 0 | 0 | 0 | 0 | 0 | 0 | 0 | 0 | 0 | 0 | 0 |  |  |  | P 100x100x400 | 100 |  | 400 | 22.22222 |  | 1 |  | 20 |  | 60
965 | S_086_24 | Ikenaga | JAP | 1999 | 217 |  | total? | 0.2998236 | 2.964727 | 567 | R | Normal Portland Cement |  |  | crushed | stone | 0 | 0 | slag | 0 | 0 | 0 | 0 | 0 | 0 | 0 | 0 | 0 | 0 | 0 | 0 | 0 | 0 |  |  |  | P 100x100x400 | 100 |  | 400 | 22.22222 |  | 1 |  | 20 |  | 60
966 | S_086_25 | Ikenaga | JAP | 1999 | 217 |  | total? | 0.2998236 | 3.063492 | 567 | R | Normal Portland Cement |  |  | crushed | stone | 0 | 0 | slag | 0 | 0 | 0 | 0 | 0 | 0 | 0 | 0 | 0 | 0 | 0 | 0 | 0 | 0 |  |  |  | P 100x100x400 | 100 |  | 400 | 22.22222 |  | 1 |  | 20 |  | 60
967 | S_086_35 | Ikenaga | JAP | 1999 | 217 |  | total? | 0.2998236 | 3.0194 | 567 | R | Normal Portland Cement |  |  | crushed | stone | 0 | 0 | slag | 0 | 0 | 0 | 0 | 0 | 0 | 0 | 0 | 0 | 0 | 0 | 0 | 0 | 0 |  |  |  | P 100x100x400 | 100 |  | 400 | 22.22222 |  | 1 |  | 20 |  | 60
968 | S_086_36 | Ikenaga | JAP | 1999 | 217 |  | total? | 0.2998236 | 3.123457 | 567 | R | Normal Portland Cement |  |  | crushed | stone | 0 | 0 | slag | 0 | 0 | 0 | 0 | 0 | 0 | 0 | 0 | 0 | 0 | 0 | 0 | 0 | 0 |  |  |  | P 100x100x400 | 100 |  | 400 | 22.22222 |  | 1 |  | 20 |  | 60
969 | S_086_37 | Ikenaga | JAP | 1999 | 217 |  | total? | 0.2998236 | 3.379189 | 567 | R | Normal Portland Cement |  |  | crushed | stone | 0 | 0 | slag | 0 | 0 | 0 | 0 | 0 | 0 | 0 | 0 | 0 | 0 | 0 | 0 | 0 | 0 |  |  |  | P 100x100x400 | 100 |  | 400 | 22.22222 |  | 1 |  | 20 |  | 60
970 | S_086_47 | Ikenaga | JAP | 1999 | 217 |  | total? | 0.5504587 | 5.446483 | 327 | R | Normal Portland Cement |  |  | crushed | stone | 0 | 0 | 0 | 0 | 0 | 0 | 0 | 0 | 0 | 0 | 0 | 0 | 0 | 0 | 0 | 0 | 0 |  |  |  | P 100x100x400 | 100 |  | 400 | 22.22222 |  | 1 |  | 20 |  | 60
971 | S_086_57 | Ikenaga | JAP | 1999 | 217 |  | total? | 0.5504587 | 5.455657 | 327 | R | Normal Portland Cement |  |  | crushed | stone | 0 | 0 | slag | 0 | 0 | 0 | 0 | 0 | 0 | 0 | 0 | 0 | 0 | 0 | 0 | 0 | 0 |  |  |  | P 100x100x400 | 100 |  | 400 | 22.22222 |  | 1 |  | 20 |  | 60
972 | S_086_58 | Ikenaga | JAP | 1999 | 217 |  | total? | 0.5504587 | 5.464832 | 327 | R | Normal Portland Cement |  |  | crushed | stone | 0 | 0 | slag | 0 | 0 | 0 | 0 | 0 | 0 | 0 | 0 | 0 | 0 | 0 | 0 | 0 | 0 |  |  |  | P 100x100x400 | 100 |  | 400 | 22.22222 |  | 1 |  | 20 |  | 60
973 | S_086_59 | Ikenaga | JAP | 1999 | 217 |  | total? | 0.5504587 | 5.48318 | 327 | R | Normal Portland Cement |  |  | crushed | stone | 0 | 0 | slag | 0 | 0 | 0 | 0 | 0 | 0 | 0 | 0 | 0 | 0 | 0 | 0 | 0 | 0 |  |  |  | P 100x100x400 | 100 |  | 400 | 22.22222 |  | 1 |  | 20 |  | 60
974 | S_086_69 | Ikenaga | JAP | 1999 | 217 |  | total? | 0.5504587 | 5.562691 | 327 | R | Normal Portland Cement |  |  | crushed | stone | 0 | 0 | slag | 0 | 0 | 0 | 0 | 0 | 0 | 0 | 0 | 0 | 0 | 0 | 0 | 0 | 0 |  |  |  | P 100x100x400 | 100 |  | 400 | 22.22222 |  | 1 |  | 20 |  | 60
975 | S_086_70 | Ikenaga | JAP | 1999 | 217 |  | total? | 0.5504587 | 5.642202 | 327 | R | Normal Portland Cement |  |  | crushed | stone | 0 | 0 | slag | 0 | 0 | 0 | 0 | 0 | 0 | 0 | 0 | 0 | 0 | 0 | 0 | 0 | 0 |  |  |  | P 100x100x400 | 100 |  | 400 | 22.22222 |  | 1 |  | 20 |  | 60
976 | S_086_71 | Ikenaga | JAP | 1999 | 217 |  | total? | 0.5504587 | 5.83792 | 327 | R | Normal Portland Cement |  |  | crushed | stone | 0 | 0 | slag | 0 | 0 | 0 | 0 | 0 | 0 | 0 | 0 | 0 | 0 | 0 | 0 | 0 | 0 |  |  |  | P 100x100x400 | 100 |  | 400 | 22.22222 |  | 1 |  | 20 |  | 60
977 | S_086_81 | Ikenaga | JAP | 1999 | 217 |  | total? | 0.5504587 | 5.752294 | 327 | R | Normal Portland Cement |  |  | crushed | stone | 0 | 0 | slag | 0 | 0 | 0 | 0 | 0 | 0 | 0 | 0 | 0 | 0 | 0 | 0 | 0 | 0 |  |  |  | P 100x100x400 | 100 |  | 400 | 22.22222 |  | 1 |  | 20 |  | 60
978 | S_086_82 | Ikenaga | JAP | 1999 | 217 |  | total? | 0.5504587 | 5.957187 | 327 | R | Normal Portland Cement |  |  | crushed | stone | 0 | 0 | slag | 0 | 0 | 0 | 0 | 0 | 0 | 0 | 0 | 0 | 0 | 0 | 0 | 0 | 0 |  |  |  | P 100x100x400 | 100 |  | 400 | 22.22222 |  | 1 |  | 20 |  | 60
979 | S_086_83 | Ikenaga | JAP | 1999 | 217 |  | total? | 0.5504587 | 6.46789 | 327 | R | Normal Portland Cement |  |  | crushed | stone | 0 | 0 | slag | 0 | 0 | 0 | 0 | 0 | 0 | 0 | 0 | 0 | 0 | 0 | 0 | 0 | 0 |  |  |  | P 100x100x400 | 100 |  | 400 | 22.22222 |  | 1 |  | 20 |  | 60
980 | S_087_01 | Nara | JAP | 1999 | 218 |  | total? | 0.55 | 4.147799 | 318 | SL | Blast-furnace Slag Cement |  |  | light weight |  | 0 | 0 | slag | 0 | 0 | 0 | 0 | 0 | 0 | 0 | 0 | 0 | 0 | 0 | 0 | 0 | 0 |  |  |  | P 100x100x400 | 100 |  | 400 | 22.22222 | 100 | 7 |  | 20 |  | 60 |  |  |  | water curing
981 | S_087_08 | Nara | JAP | 1999 | 218 |  | total? | 0.45 | 3.267352 | 389 | SL | Blast-furnace Slag Cement |  |  | light weight |  | 0 | 0 | slag | 0 | 0 | 0 | 0 | 0 | 0 | 0 | 0 | 0 | 0 | 0 | 0 | 0 | 0 |  |  |  | P 100x100x400 | 100 |  | 400 | 22.22222 | 100 | 7 |  | 20 |  | 60 |  |  |  | water curing
982 | S_087_15 | Nara | JAP | 1999 | 218 |  | total? | 0.35 | 2.356 | 500 | SL | Blast-furnace Slag Cement |  |  | light weight |  | 0 | 0 | slag | 0 | 0 | 0 | 0 | 0 | 0 | 0 | 0 | 0 | 0 | 0 | 0 | 0 | 0 |  |  |  | P 100x100x400 | 100 |  | 400 | 22.22222 | 100 | 7 |  | 20 |  | 60 |  |  |  | water curing
983 | S_088_01 | Ikenaga | JAP | 1998 | 219 |  | total? | 0.55 | 5.357798 | 327 | R | Normal Portland Cement |  |  | crushed | stone | 0 | 0 | 0 | 0 | 0 | 0 | 0 | 0 | 0 | 0 | 0 | 0 | 0 | 0 | 0 | 0 | 0 |  |  |  | P 100x100x400 | 100 |  | 400 | 22.22222 |  | 1 |  | 20 |  | 60
984 | S_088_101 | Ikenaga | JAP | 1998 | 219 |  | total? | 0.3 | 3.141176 | 510 | R | Normal Portland Cement |  |  | crushed | stone | 0 | 11.17647 | 0 | 0 | 0 | 0 | 0 | 0 | 0 | 0 | 0 | 0 | 0 | 0 | 0 | 0 | 0 |  |  |  | P 100x100x400 | 100 |  | 400 | 22.22222 |  | 1 |  | 20 |  | 60
985 | S_088_11 | Ikenaga | JAP | 1998 | 219 |  | total? | 0.55 | 6.576336 | 262 | R | Normal Portland Cement |  |  | crushed | stone | 0 | 24.80916 | 0 | 0 | 0 | 0 | 0 | 0 | 0 | 0 | 0 | 0 | 0 | 0 | 0 | 0 | 0 |  |  |  | P 100x100x400 | 100 |  | 400 | 22.22222 |  | 1 |  | 20 |  | 60
986 | S_088_111 | Ikenaga | JAP | 1998 | 219 |  | total? | 0.3 | 3.486784 | 454 | R | Normal Portland Cement |  |  | crushed | stone | 0 | 24.88987 | 0 | 0 | 0 | 0 | 0 | 0 | 0 | 0 | 0 | 0 | 0 | 0 | 0 | 0 | 0 |  |  |  | P 100x100x400 | 100 |  | 400 | 22.22222 |  | 1 |  | 20 |  | 60
987 | S_088_121 | Ikenaga | JAP | 1998 | 219 |  | total? | 0.3 | 3.949622 | 397 | R | Normal Portland Cement |  |  | crushed | stone | 0 | 42.82116 | 0 | 0 | 0 | 0 | 0 | 0 | 0 | 0 | 0 | 0 | 0 | 0 | 0 | 0 | 0 |  |  |  | P 100x100x400 | 100 |  | 400 | 22.22222 |  | 1 |  | 20 |  | 60
988 | S_088_131 | Ikenaga | JAP | 1998 | 219 |  | total? | 0.3 | 3.109804 | 510 | R | Normal Portland Cement |  |  | crushed | stone | 0 | 11.17647 | 0 | 0 | 0 | 0 | 0 | 0 | 0 | 0 | 0 | 0 | 0 | 0 | 0 | 0 | 0 |  |  |  | P 100x100x400 | 100 |  | 400 | 22.22222 |  | 1 |  | 20 |  | 60
989 | S_088_141 | Ikenaga | JAP | 1998 | 219 |  | total? | 0.3 | 3.422907 | 454 | R | Normal Portland Cement |  |  | crushed | stone | 0 | 24.88987 | 0 | 0 | 0 | 0 | 0 | 0 | 0 | 0 | 0 | 0 | 0 | 0 | 0 | 0 | 0 |  |  |  | P 100x100x400 | 100 |  | 400 | 22.22222 |  | 1 |  | 20 |  | 60
990 | S_088_151 | Ikenaga | JAP | 1998 | 219 |  | total? | 0.3 | 3.836272 | 397 | R | Normal Portland Cement |  |  | crushed | stone | 0 | 42.82116 | 0 | 0 | 0 | 0 | 0 | 0 | 0 | 0 | 0 | 0 | 0 | 0 | 0 | 0 | 0 |  |  |  | P 100x100x400 | 100 |  | 400 | 22.22222 |  | 1 |  | 20 |  | 60
991 | S_088_21 | Ikenaga | JAP | 1998 | 219 |  | total? | 0.55 | 6.59542 | 262 | R | Normal Portland Cement |  |  | crushed | stone | 0 | 24.80916 | 0 | 0 | 0 | 0 | 0 | 0 | 0 | 0 | 0 | 0 | 0 | 0 | 0 | 0 | 0 |  |  |  | P 100x100x400 | 100 |  | 400 | 22.22222 |  | 1 |  | 20 |  | 60
992 | S_088_31 | Ikenaga | JAP | 1998 | 219 |  | total? | 0.55 | 6.60687 | 262 | R | Normal Portland Cement |  |  | crushed | stone | 0 | 24.80916 | 0 | 0 | 0 | 0 | 0 | 0 | 0 | 0 | 0 | 0 | 0 | 0 | 0 | 0 | 0 |  |  |  | P 100x100x400 | 100 |  | 400 | 22.22222 |  | 1 |  | 20 |  | 60
993 | S_088_41 | Ikenaga | JAP | 1998 | 219 |  | total? | 0.55 | 5.894558 | 294 | R | Normal Portland Cement |  |  | crushed | stone | 0 | 11.22449 | 0 | 0 | 0 | 0 | 0 | 0 | 0 | 0 | 0 | 0 | 0 | 0 | 0 | 0 | 0 |  |  |  | P 100x100x400 | 100 |  | 400 | 22.22222 |  | 1 |  | 20 |  | 60
994 | S_088_51 | Ikenaga | JAP | 1998 | 219 |  | total? | 0.55 | 6.545802 | 262 | R | Normal Portland Cement |  |  | crushed | stone | 0 | 24.80916 | 0 | 0 | 0 | 0 | 0 | 0 | 0 | 0 | 0 | 0 | 0 | 0 | 0 | 0 | 0 |  |  |  | P 100x100x400 | 100 |  | 400 | 22.22222 |  | 1 |  | 20 |  | 60
995 | S_088_61 | Ikenaga | JAP | 1998 | 219 |  | total? | 0.55 | 7.419214 | 229 | R | Normal Portland Cement |  |  | crushed | stone | 0 | 42.79476 | 0 | 0 | 0 | 0 | 0 | 0 | 0 | 0 | 0 | 0 | 0 | 0 | 0 | 0 | 0 |  |  |  | P 100x100x400 | 100 |  | 400 | 22.22222 |  | 1 |  | 20 |  | 60
996 | S_088_71 | Ikenaga | JAP | 1998 | 219 |  | total? | 0.3 | 2.853616 | 567 | R | Normal Portland Cement |  |  | crushed | stone | 0 | 0 | 0 | 0 | 0 | 0 | 0 | 0 | 0 | 0 | 0 | 0 | 0 | 0 | 0 | 0 | 0 |  |  |  | P 100x100x400 | 100 |  | 400 | 22.22222 |  | 7 |  | 20 |  | 60
997 | S_088_81 | Ikenaga | JAP | 1998 | 219 |  | total? | 0.3 | 3.447137 | 454 | R | Normal Portland Cement |  |  | crushed | stone | 0 | 24.88987 | 0 | 0 | 0 | 0 | 0 | 0 | 0 | 0 | 0 | 0 | 0 | 0 | 0 | 0 | 0 |  |  |  | P 100x100x400 | 100 |  | 400 | 22.22222 |  | 1 |  | 20 |  | 60
998 | S_088_91 | Ikenaga | JAP | 1998 | 219 |  | total? | 0.3 | 3.475771 | 454 | R | Normal Portland Cement |  |  | crushed | stone | 0 | 24.88987 | 0 | 0 | 0 | 0 | 0 | 0 | 0 | 0 | 0 | 0 | 0 | 0 | 0 | 0 | 0 |  |  |  | P 100x100x400 | 100 |  | 400 | 22.22222 |  | 1 |  | 20 |  | 60
999 | S_089_01 | Fukuhara | JAP | 1998 | 220 |  | total? | 0.63 | 6.166667 | 300 |  |  |  |  | crushed | stone | 0 | 0 | 0 | 0 | 0 | 0 | 0 | 0 | 0 | 0 | 0 | 0 | 0 | 0 | 0 | 0 | 0 |  |  |  | P 100x100x400 | 100 |  | 400 | 22.22222 |  | 7 |  | 20 |  | 60
1000 | S_089_14 | Fukuhara | JAP | 1998 | 220 |  | total? | 0.64 | 5.806667 | 300 |  |  |  |  | recycled |  | 0 | 0 | 0 | 0 | 0 | 0 | 0 | 0 | 0 | 0 | 0 | 0 | 0 | 0 | 0 | 0 | 0 |  |  |  | P 100x100x400 | 100 |  | 400 | 22.22222 |  | 7 |  | 20 |  | 60
1001 | S_089_27 | Fukuhara | JAP | 1998 | 220 |  | total? | 0.61 | 5.806667 | 300 |  |  |  |  | recycled |  | 0 | 0 | 0 | 0 | 0 | 0 | 0 | 0 | 0 | 0 | 0 | 0 | 0 | 0 | 0 | 0 | 0 |  |  |  | P 100x100x400 | 100 |  | 400 | 22.22222 |  | 7 |  | 20 |  | 60
1002 | S_089_40 | Fukuhara | JAP | 1998 | 220 |  | total? | 0.49 | 6.098765 | 324 |  |  |  |  | crushed | stone | 0 | 0 | 0 | 0 | 0 | 0 | 0 | 0 | 0 | 0 | 0 | 0 | 0 | 0 | 0 | 0 | 0 |  |  |  | P 100x100x400 | 100 |  | 400 | 22.22222 |  | 7 |  | 20 |  | 60
1003 | S_089_53 | Fukuhara | JAP | 1998 | 220 |  | total? | 0.48 | 5.219136 | 324 |  |  |  |  | recycled |  | 0 | 0 | 0 | 0 | 0 | 0 | 0 | 0 | 0 | 0 | 0 | 0 | 0 | 0 | 0 | 0 | 0 |  |  |  | P 100x100x400 | 100 |  | 400 | 22.22222 |  | 7 |  | 20 |  | 60
1004 | S_089_66 | Fukuhara | JAP | 1998 | 220 |  | total? | 0.51 | 5.339506 | 324 |  |  |  |  | recycled |  | 0 | 0 | 0 | 0 | 0 | 0 | 0 | 0 | 0 | 0 | 0 | 0 | 0 | 0 | 0 | 0 | 0 |  |  |  | P 100x100x400 | 100 |  | 400 | 22.22222 |  | 7 |  | 20 |  | 60
1005 | S_089_67 | Fukuhara | JAP | 1998 | 220 |  | total? | 0.51 | 5.339506 | 324 |  |  |  |  | recycled |  | 0 | 0 | 0 | 0 | 0 | 0 | 0 | 0 | 0 | 0 | 0 | 0 | 0 | 0 | 0 | 0 | 0 |  |  |  | P 100x100x400 | 100 |  | 400 | 22.22222 |  | 7 |  | 20 |  | 60
1006 | S_089_68 | Fukuhara | JAP | 1998 | 220 |  | total? | 0.51 | 5.339506 | 324 |  |  |  |  | recycled |  | 0 | 0 | 0 | 0 | 0 | 0 | 0 | 0 | 0 | 0 | 0 | 0 | 0 | 0 | 0 | 0 | 0 |  |  |  | P 100x100x400 | 100 |  | 400 | 22.22222 |  | 7 |  | 20 |  | 60
1007 | S_089_69 | Fukuhara | JAP | 1998 | 220 |  | total? | 0.51 | 5.339506 | 324 |  |  |  |  | recycled |  | 0 | 0 | 0 | 0 | 0 | 0 | 0 | 0 | 0 | 0 | 0 | 0 | 0 | 0 | 0 | 0 | 0 |  |  |  | P 100x100x400 | 100 |  | 400 | 22.22222 |  | 7 |  | 20 |  | 60
1008 | S_089_70 | Fukuhara | JAP | 1998 | 220 |  | total? | 0.51 | 5.339506 | 324 |  |  |  |  | recycled |  | 0 | 0 | 0 | 0 | 0 | 0 | 0 | 0 | 0 | 0 | 0 | 0 | 0 | 0 | 0 | 0 | 0 |  |  |  | P 100x100x400 | 100 |  | 400 | 22.22222 |  | 7 |  | 20 |  | 60
1009 | S_089_71 | Fukuhara | JAP | 1998 | 220 |  | total? | 0.51 | 5.339506 | 324 |  |  |  |  | recycled |  | 0 | 0 | 0 | 0 | 0 | 0 | 0 | 0 | 0 | 0 | 0 | 0 | 0 | 0 | 0 | 0 | 0 |  |  |  | P 100x100x400 | 100 |  | 400 | 22.22222 |  | 7 |  | 20 |  | 60
1010 | S_089_72 | Fukuhara | JAP | 1998 | 220 |  | total? | 0.51 | 5.339506 | 324 |  |  |  |  | recycled |  | 0 | 0 | 0 | 0 | 0 | 0 | 0 | 0 | 0 | 0 | 0 | 0 | 0 | 0 | 0 | 0 | 0 |  |  |  | P 100x100x400 | 100 |  | 400 | 22.22222 |  | 7 |  | 20 |  | 60
1011 | S_089_73 | Fukuhara | JAP | 1998 | 220 |  | total? | 0.51 | 5.339506 | 324 |  |  |  |  | recycled |  | 0 | 0 | 0 | 0 | 0 | 0 | 0 | 0 | 0 | 0 | 0 | 0 | 0 | 0 | 0 | 0 | 0 |  |  |  | P 100x100x400 | 100 |  | 400 | 22.22222 |  | 7 |  | 20 |  | 60
1012 | S_089_74 | Fukuhara | JAP | 1998 | 220 |  | total? | 0.51 | 5.339506 | 324 |  |  |  |  | recycled |  | 0 | 0 | 0 | 0 | 0 | 0 | 0 | 0 | 0 | 0 | 0 | 0 | 0 | 0 | 0 | 0 | 0 |  |  |  | P 100x100x400 | 100 |  | 400 | 22.22222 |  | 7 |  | 20 |  | 60
1013 | S_089_75 | Fukuhara | JAP | 1998 | 220 |  | total? | 0.51 | 5.339506 | 324 |  |  |  |  | recycled |  | 0 | 0 | 0 | 0 | 0 | 0 | 0 | 0 | 0 | 0 | 0 | 0 | 0 | 0 | 0 | 0 | 0 |  |  |  | P 100x100x400 | 100 |  | 400 | 22.22222 |  | 7 |  | 20 |  | 60
1014 | S_089_76 | Fukuhara | JAP | 1998 | 220 |  | total? | 0.51 | 5.339506 | 324 |  |  |  |  | recycled |  | 0 | 0 | 0 | 0 | 0 | 0 | 0 | 0 | 0 | 0 | 0 | 0 | 0 | 0 | 0 | 0 | 0 |  |  |  | P 100x100x400 | 100 |  | 400 | 22.22222 |  | 7 |  | 20 |  | 60
1015 | S_089_77 | Fukuhara | JAP | 1998 | 220 |  | total? | 0.51 | 5.339506 | 324 |  |  |  |  | recycled |  | 0 | 0 | 0 | 0 | 0 | 0 | 0 | 0 | 0 | 0 | 0 | 0 | 0 | 0 | 0 | 0 | 0 |  |  |  | P 100x100x400 | 100 |  | 400 | 22.22222 |  | 7 |  | 20 |  | 60
1016 | S_089_78 | Fukuhara | JAP | 1998 | 220 |  | total? | 0.51 | 5.339506 | 324 |  |  |  |  | recycled |  | 0 | 0 | 0 | 0 | 0 | 0 | 0 | 0 | 0 | 0 | 0 | 0 | 0 | 0 | 0 | 0 | 0 |  |  |  | P 100x100x400 | 100 |  | 400 | 22.22222 |  | 7 |  | 20 |  | 60
1017 | S_090_01 | Tomohiro | JAP | 1998 | 221 |  | total? | 0.55 | 5.254717 | 318 | R | Normal Portland Cement |  |  | recycled |  | 0 | 0 | 0 | 0 | 0 | 0 | 0 | 0 | 0 | 0 | 0 | 0 | 0 | 0 | 0 | 0 | 0 |  |  |  | P 100x100x400 | 100 |  | 400 | 22.22222 | 100 | 7 |  | 20 |  | 60 |  |  |  | water curing
1018 | S_090_02 | Tomohiro | JAP | 1998 | 221 |  | total? | 0.55 | 5.069182 | 318 | R | Normal Portland Cement |  |  | recycled |  | 0 | 0 | 0 | 0 | 0 | 0 | 0 | 0 | 0 | 0 | 0 | 0 | 0 | 0 | 0 | 0 | 0 |  |  |  | P 100x100x400 | 100 |  | 400 | 22.22222 | 100 | 7 |  | 20 |  | 60 |  |  |  | water curing
1019 | S_090_03 | Tomohiro | JAP | 1998 | 221 |  | total? | 0.55 | 4.628931 | 318 | R | Normal Portland Cement |  |  | recycled |  | 0 | 0 | 0 | 0 | 0 | 0 | 0 | 0 | 0 | 0 | 0 | 0 | 0 | 0 | 0 | 0 | 0 |  |  |  | P 100x100x400 | 100 |  | 400 | 22.22222 | 100 | 7 |  | 20 |  | 60 |  |  |  | water curing
1020 | S_090_04 | Tomohiro | JAP | 1998 | 221 |  | total? | 0.55 | 5.59434 | 318 | R | Normal Portland Cement |  |  |  |  | 0 | 0 | 0 | 0 | 0 | 0 | 0 | 0 | 0 | 0 | 0 | 0 | 0 | 0 | 0 | 0 | 0 |  |  |  | P 100x100x400 | 100 |  | 400 | 22.22222 | 100 | 7 |  | 20 |  | 60 |  |  |  | water curing
1021 | S_090_05 | Tomohiro | JAP | 1998 | 221 |  | total? | 0.55 | 5.578616 | 318 | R | Normal Portland Cement |  |  |  |  | 0 | 0 | 0 | 0 | 0 | 0 | 0 | 0 | 0 | 0 | 0 | 0 | 0 | 0 | 0 | 0 | 0 |  |  |  | P 100x100x400 | 100 |  | 400 | 22.22222 | 100 | 7 |  | 20 |  | 60 |  |  |  | water curing
1022 | S_090_06 | Tomohiro | JAP | 1998 | 221 |  | total? | 0.55 | 5.556604 | 318 | R | Normal Portland Cement |  |  |  |  | 0 | 0 | 0 | 0 | 0 | 0 | 0 | 0 | 0 | 0 | 0 | 0 | 0 | 0 | 0 | 0 | 0 |  |  |  | P 100x100x400 | 100 |  | 400 | 22.22222 | 100 | 7 |  | 20 |  | 60 |  |  |  | water curing
1023 | S_090_07 | Tomohiro | JAP | 1998 | 221 |  | total? | 0.55 | 5.415094 | 318 | R | Normal Portland Cement |  |  | recycled |  | 0 | 0 | 0 | 0 | 0 | 0 | 0 | 0 | 0 | 0 | 0 | 0 | 0 | 0 | 0 | 0 | 0 |  |  |  | P 100x100x400 | 100 |  | 400 | 22.22222 | 100 | 7 |  | 20 |  | 60 |  |  |  | water curing
1024 | S_090_08 | Tomohiro | JAP | 1998 | 221 |  | total? | 0.55 | 5.267296 | 318 | R | Normal Portland Cement |  |  | recycled |  | 0 | 0 | 0 | 0 | 0 | 0 | 0 | 0 | 0 | 0 | 0 | 0 | 0 | 0 | 0 | 0 | 0 |  |  |  | P 100x100x400 | 100 |  | 400 | 22.22222 | 100 | 7 |  | 20 |  | 60 |  |  |  | water curing
1025 | S_090_09 | Tomohiro | JAP | 1998 | 221 |  | total? | 0.55 | 5.427673 | 318 | R | Normal Portland Cement |  |  | recycled |  | 0 | 0 | 0 | 0 | 0 | 0 | 0 | 0 | 0 | 0 | 0 | 0 | 0 | 0 | 0 | 0 | 0 |  |  |  | P 100x100x400 | 100 |  | 400 | 22.22222 | 98 | 7 |  | 20 |  | 60 |  |  |  | moist curing
1026 | S_090_10 | Tomohiro | JAP | 1998 | 221 |  | total? | 0.55 | 5.254717 | 318 | R | Normal Portland Cement |  |  | recycled |  | 0 | 0 | 0 | 0 | 0 | 0 | 0 | 0 | 0 | 0 | 0 | 0 | 0 | 0 | 0 | 0 | 0 |  |  |  | P 100x100x400 | 100 |  | 400 | 22.22222 | 98 | 7 |  | 20 |  | 60 |  |  |  | moist curing
1027 | S_090_11 | Tomohiro | JAP | 1998 | 221 |  | total? | 0.55 | 5.069182 | 318 | R | Normal Portland Cement |  |  | recycled |  | 0 | 0 | 0 | 0 | 0 | 0 | 0 | 0 | 0 | 0 | 0 | 0 | 0 | 0 | 0 | 0 | 0 |  |  |  | P 100x100x400 | 100 |  | 400 | 22.22222 | 98 | 7 |  | 20 |  | 60 |  |  |  | moist curing
1028 | S_090_12 | Tomohiro | JAP | 1998 | 221 |  | total? | 0.55 | 4.628931 | 318 | R | Normal Portland Cement |  |  | recycled |  | 0 | 0 | 0 | 0 | 0 | 0 | 0 | 0 | 0 | 0 | 0 | 0 | 0 | 0 | 0 | 0 | 0 |  |  |  | P 100x100x400 | 100 |  | 400 | 22.22222 | 98 | 7 |  | 20 |  | 60 |  |  |  | moist curing
1029 | S_090_13 | Tomohiro | JAP | 1998 | 221 |  | total? | 0.55 | 5.59434 | 318 | R | Normal Portland Cement |  |  |  |  | 0 | 0 | 0 | 0 | 0 | 0 | 0 | 0 | 0 | 0 | 0 | 0 | 0 | 0 | 0 | 0 | 0 |  |  |  | P 100x100x400 | 100 |  | 400 | 22.22222 | 98 | 7 |  | 20 |  | 60 |  |  |  | moist curing
1030 | S_090_14 | Tomohiro | JAP | 1998 | 221 |  | total? | 0.55 | 5.578616 | 318 | R | Normal Portland Cement |  |  |  |  | 0 | 0 | 0 | 0 | 0 | 0 | 0 | 0 | 0 | 0 | 0 | 0 | 0 | 0 | 0 | 0 | 0 |  |  |  | P 100x100x400 | 100 |  | 400 | 22.22222 | 98 | 7 |  | 20 |  | 60 |  |  |  | moist curing
1031 | S_090_15 | Tomohiro | JAP | 1998 | 221 |  | total? | 0.55 | 5.556604 | 318 | R | Normal Portland Cement |  |  |  |  | 0 | 0 | 0 | 0 | 0 | 0 | 0 | 0 | 0 | 0 | 0 | 0 | 0 | 0 | 0 | 0 | 0 |  |  |  | P 100x100x400 | 100 |  | 400 | 22.22222 | 98 | 7 |  | 20 |  | 60 |  |  |  | moist curing
1032 | S_090_16 | Tomohiro | JAP | 1998 | 221 |  | total? | 0.55 | 5.415094 | 318 | R | Normal Portland Cement |  |  | recycled |  | 0 | 0 | 0 | 0 | 0 | 0 | 0 | 0 | 0 | 0 | 0 | 0 | 0 | 0 | 0 | 0 | 0 |  |  |  | P 100x100x400 | 100 |  | 400 | 22.22222 | 98 | 7 |  | 20 |  | 60 |  |  |  | moist curing
1033 | S_090_17 | Tomohiro | JAP | 1998 | 221 |  | total? | 0.55 | 5.267296 | 318 | R | Normal Portland Cement |  |  | recycled |  | 0 | 0 | 0 | 0 | 0 | 0 | 0 | 0 | 0 | 0 | 0 | 0 | 0 | 0 | 0 | 0 | 0 |  |  |  | P 100x100x400 | 100 |  | 400 | 22.22222 | 98 | 7 |  | 20 |  | 60 |  |  |  | moist curing
1034 | S_090_18 | Tomohiro | JAP | 1998 | 221 |  | total? | 0.55 | 5.427673 | 318 | R | Normal Portland Cement |  |  | recycled |  | 0 | 0 | 0 | 0 | 0 | 0 | 0 | 0 | 0 | 0 | 0 | 0 | 0 | 0 | 0 | 0 | 0 |  |  |  | P 100x100x400 | 100 |  | 400 | 22.22222 | 98 | 7 |  | 20 |  | 60 |  |  |  | moist curing
1035 | S_090_19 | Tomohiro | JAP | 1998 | 221 |  | total? | 0.55 | 5.254717 | 318 | R | Normal Portland Cement |  |  | recycled |  | 0 | 0 | 0 | 0 | 0 | 0 | 0 | 0 | 0 | 0 | 0 | 0 | 0 | 0 | 0 | 0 | 0 |  |  |  | P 100x100x400 | 100 |  | 400 | 22.22222 | 100 | 7 |  | 20 |  | 60 |  |  |  | water curing
1036 | S_090_20 | Tomohiro | JAP | 1998 | 221 |  | total? | 0.55 | 5.069182 | 318 | R | Normal Portland Cement |  |  | recycled |  | 0 | 0 | 0 | 0 | 0 | 0 | 0 | 0 | 0 | 0 | 0 | 0 | 0 | 0 | 0 | 0 | 0 |  |  |  | P 100x100x400 | 100 |  | 400 | 22.22222 | 100 | 7 |  | 20 |  | 60 |  |  |  | water curing
1037 | S_090_21 | Tomohiro | JAP | 1998 | 221 |  | total? | 0.55 | 4.628931 | 318 | R | Normal Portland Cement |  |  | recycled |  | 0 | 0 | 0 | 0 | 0 | 0 | 0 | 0 | 0 | 0 | 0 | 0 | 0 | 0 | 0 | 0 | 0 |  |  |  | P 100x100x400 | 100 |  | 400 | 22.22222 | 100 | 7 |  | 20 |  | 60 |  |  |  | water curing
1038 | S_090_22 | Tomohiro | JAP | 1998 | 221 |  | total? | 0.55 | 5.59434 | 318 | R | Normal Portland Cement |  |  |  |  | 0 | 0 | 0 | 0 | 0 | 0 | 0 | 0 | 0 | 0 | 0 | 0 | 0 | 0 | 0 | 0 | 0 |  |  |  | P 100x100x400 | 100 |  | 400 | 22.22222 | 100 | 7 |  | 20 |  | 60 |  |  |  | water curing
1039 | S_090_23 | Tomohiro | JAP | 1998 | 221 |  | total? | 0.55 | 5.578616 | 318 | R | Normal Portland Cement |  |  |  |  | 0 | 0 | 0 | 0 | 0 | 0 | 0 | 0 | 0 | 0 | 0 | 0 | 0 | 0 | 0 | 0 | 0 |  |  |  | P 100x100x400 | 100 |  | 400 | 22.22222 | 100 | 7 |  | 20 |  | 60 |  |  |  | water curing
1040 | S_090_24 | Tomohiro | JAP | 1998 | 221 |  | total? | 0.55 | 5.556604 | 318 | R | Normal Portland Cement |  |  |  |  | 0 | 0 | 0 | 0 | 0 | 0 | 0 | 0 | 0 | 0 | 0 | 0 | 0 | 0 | 0 | 0 | 0 |  |  |  | P 100x100x400 | 100 |  | 400 | 22.22222 | 100 | 7 |  | 20 |  | 60 |  |  |  | water curing
1041 | S_090_25 | Tomohiro | JAP | 1998 | 221 |  | total? | 0.55 | 5.415094 | 318 | R | Normal Portland Cement |  |  | recycled |  | 0 | 0 | 0 | 0 | 0 | 0 | 0 | 0 | 0 | 0 | 0 | 0 | 0 | 0 | 0 | 0 | 0 |  |  |  | P 100x100x400 | 100 |  | 400 | 22.22222 | 100 | 7 |  | 20 |  | 60 |  |  |  | water curing
1042 | S_090_26 | Tomohiro | JAP | 1998 | 221 |  | total? | 0.55 | 5.267296 | 318 | R | Normal Portland Cement |  |  | recycled |  | 0 | 0 | 0 | 0 | 0 | 0 | 0 | 0 | 0 | 0 | 0 | 0 | 0 | 0 | 0 | 0 | 0 |  |  |  | P 100x100x400 | 100 |  | 400 | 22.22222 | 100 | 7 |  | 20 |  | 60 |  |  |  | water curing
1043 | S_090_27 | Tomohiro | JAP | 1998 | 221 |  | total? | 0.55 | 5.427673 | 318 | R | Normal Portland Cement |  |  | recycled |  | 0 | 0 | 0 | 0 | 0 | 0 | 0 | 0 | 0 | 0 | 0 | 0 | 0 | 0 | 0 | 0 | 0 |  |  |  | P 100x100x400 | 100 |  | 400 | 22.22222 | 100 | 7 |  | 20 |  | 60 |  |  |  | water curing
1044 | S_090_28 | Tomohiro | JAP | 1998 | 221 |  | total? | 0.55 | 5.254717 | 318 | R | Normal Portland Cement |  |  |  |  | 0 | 0 | 0 | 0 | 0 | 0 | 0 | 0 | 0 | 0 | 0 | 0 | 0 | 0 | 0 | 0 | 0 |  |  |  | P 100x100x400 | 100 |  | 400 | 22.22222 | 98 | 7 |  | 20 |  | 60 |  |  |  | moist curing
1045 | S_090_29 | Tomohiro | JAP | 1998 | 221 |  | total? | 0.55 | 5.069182 | 318 | R | Normal Portland Cement |  |  |  |  | 0 | 0 | 0 | 0 | 0 | 0 | 0 | 0 | 0 | 0 | 0 | 0 | 0 | 0 | 0 | 0 | 0 |  |  |  | P 100x100x400 | 100 |  | 400 | 22.22222 | 98 | 7 |  | 20 |  | 60 |  |  |  | moist curing
1046 | S_090_30 | Tomohiro | JAP | 1998 | 221 |  | total? | 0.55 | 4.628931 | 318 | R | Normal Portland Cement |  |  |  |  | 0 | 0 | 0 | 0 | 0 | 0 | 0 | 0 | 0 | 0 | 0 | 0 | 0 | 0 | 0 | 0 | 0 |  |  |  | P 100x100x400 | 100 |  | 400 | 22.22222 | 98 | 7 |  | 20 |  | 60 |  |  |  | moist curing
1047 | S_090_31 | Tomohiro | JAP | 1998 | 221 |  | total? | 0.55 | 5.59434 | 318 | R | Normal Portland Cement |  |  | recycled |  | 0 | 0 | 0 | 0 | 0 | 0 | 0 | 0 | 0 | 0 | 0 | 0 | 0 | 0 | 0 | 0 | 0 |  |  |  | P 100x100x400 | 100 |  | 400 | 22.22222 | 98 | 7 |  | 20 |  | 60 |  |  |  | moist curing
1048 | S_090_32 | Tomohiro | JAP | 1998 | 221 |  | total? | 0.55 | 5.578616 | 318 | R | Normal Portland Cement |  |  | recycled |  | 0 | 0 | 0 | 0 | 0 | 0 | 0 | 0 | 0 | 0 | 0 | 0 | 0 | 0 | 0 | 0 | 0 |  |  |  | P 100x100x400 | 100 |  | 400 | 22.22222 | 98 | 7 |  | 20 |  | 60 |  |  |  | moist curing
1049 | S_090_33 | Tomohiro | JAP | 1998 | 221 |  | total? | 0.55 | 5.556604 | 318 | R | Normal Portland Cement |  |  | recycled |  | 0 | 0 | 0 | 0 | 0 | 0 | 0 | 0 | 0 | 0 | 0 | 0 | 0 | 0 | 0 | 0 | 0 |  |  |  | P 100x100x400 | 100 |  | 400 | 22.22222 | 98 | 7 |  | 20 |  | 60 |  |  |  | moist curing
1050 | S_090_34 | Tomohiro | JAP | 1998 | 221 |  | total? | 0.55 | 5.415094 | 318 | R | Normal Portland Cement |  |  | recycled |  | 0 | 0 | 0 | 0 | 0 | 0 | 0 | 0 | 0 | 0 | 0 | 0 | 0 | 0 | 0 | 0 | 0 |  |  |  | P 100x100x400 | 100 |  | 400 | 22.22222 | 98 | 7 |  | 20 |  | 60 |  |  |  | moist curing
1051 | S_090_35 | Tomohiro | JAP | 1998 | 221 |  | total? | 0.55 | 5.267296 | 318 | R | Normal Portland Cement |  |  | recycled |  | 0 | 0 | 0 | 0 | 0 | 0 | 0 | 0 | 0 | 0 | 0 | 0 | 0 | 0 | 0 | 0 | 0 |  |  |  | P 100x100x400 | 100 |  | 400 | 22.22222 | 98 | 7 |  | 20 |  | 60 |  |  |  | moist curing
1052 | S_090_36 | Tomohiro | JAP | 1998 | 221 |  | total? | 0.55 | 5.427673 | 318 | R | Normal Portland Cement |  |  | recycled |  | 0 | 0 | 0 | 0 | 0 | 0 | 0 | 0 | 0 | 0 | 0 | 0 | 0 | 0 | 0 | 0 | 0 |  |  |  | P 100x100x400 | 100 |  | 400 | 22.22222 | 98 | 7 |  | 20 |  | 60 |  |  |  | moist curing
1053 | S_091_01 | Makitaketeru | JAP | 1998 | 222 |  | total? | 0.57 | 6.19398 | 299 | R | Normal Portland Cement |  |  |  |  | 0 | 0 | 0 | 0 | 0 | 0 | 0 | 0 | 0 | 0 | 0 | 0 | 0 | 0 | 0 | 0 | 0 | 26 |  |  | P 100x100x400 | 100 |  | 400 | 22.22222 | 100 | 7 |  | 20 |  | 60 |  |  |  | water curing
1054 | S_091_11 | Makitaketeru | JAP | 1998 | 222 |  | total? | 0.57 | 6.19398 | 299 | R | Normal Portland Cement |  |  |  |  | 0 | 0 | 0 | 0 | 0 | 0 | 0 | 0 | 0 | 0 | 0 | 0 | 0 | 0 | 0 | 0 | 2 | 23.9 |  |  | P 100x100x400 | 100 |  | 400 | 22.22222 | 100 | 7 |  | 20 |  | 60 |  |  |  | Shrinkage-reducing admixture, water curing
1055 | S_092_01 | Fukagawa | JAP | 1997 | 223 |  | total? | 0.2615385 | 2.407692 | 650 | R | Normal Portland Cement |  |  | crushed | stone | 0 | 0 | 0 | 0 | 0 | 0 | 0 | 0 | 0 | 0 | 0 | 0 | 0 | 0 | 0 | 0 | 0 | 96.4 |  |  | P 100x100x400 | 100 |  | 400 | 22.22222 | 100 | 7 |  | 20 |  | 60 |  |  |  | water curing
1056 | S_092_02 | Fukagawa | JAP | 1997 | 223 |  | total? | 0.3090909 | 2.998182 | 550 | R | Normal Portland Cement |  |  | crushed | stone | 0 | 0 | 0 | 0 | 0 | 0 | 0 | 0 | 0 | 0 | 0 | 0 | 0 | 0 | 0 | 0 | 0 | 84 |  |  | P 100x100x400 | 100 |  | 400 | 22.22222 | 100 | 7 |  | 20 |  | 60 |  |  |  | water curing
1057 | S_092_03 | Fukagawa | JAP | 1997 | 223 |  | total? | 0.3777778 | 3.764444 | 450 | R | Normal Portland Cement |  |  | crushed | stone | 0 | 0 | 0 | 0 | 0 | 0 | 0 | 0 | 0 | 0 | 0 | 0 | 0 | 0 | 0 | 0 | 0 | 57.5 |  |  | P 100x100x400 | 100 |  | 400 | 22.22222 | 100 | 7 |  | 20 |  | 60 |  |  |  | water curing
1058 | S_092_04 | Fukagawa | JAP | 1997 | 223 |  | total? | 0.4857143 | 5.071429 | 350 | R | Normal Portland Cement |  |  | crushed | stone | 0 | 0 | 0 | 0 | 0 | 0 | 0 | 0 | 0 | 0 | 0 | 0 | 0 | 0 | 0 | 0 | 0 | 44.7 |  |  | P 100x100x400 | 100 |  | 400 | 22.22222 | 100 | 7 |  | 20 |  | 60 |  |  |  | water curing
1059 | S_092_05 | Fukagawa | JAP | 1997 | 223 |  | total? | 0.3090909 | 2.78 | 550 | R | Normal Portland Cement |  |  | crushed | stone | 0 | 18.18182 | 0 | 0 | 0 | 0 | 0 | 0 | 0 | 0 | 0 | 0 | 0 | 0 | 0 | 0 | 0 | 88.4 |  |  | P 100x100x400 | 100 |  | 400 | 22.22222 | 100 | 7 |  | 20 |  | 60 |  |  |  | water curing
1060 | S_092_06 | Fukagawa | JAP | 1997 | 223 |  | total? | 0.3777778 | 3.34 | 450 | R | Normal Portland Cement |  |  | crushed | stone | 0 | 44.44444 | 0 | 0 | 0 | 0 | 0 | 0 | 0 | 0 | 0 | 0 | 0 | 0 | 0 | 0 | 0 | 87.3 |  |  | P 100x100x400 | 100 |  | 400 | 22.22222 | 100 | 7 |  | 20 |  | 60 |  |  |  | water curing
1061 | S_092_07 | Fukagawa | JAP | 1997 | 223 |  | total? | 0.4857143 | 4.22 | 350 | R | Normal Portland Cement |  |  | crushed | stone | 0 | 85.71429 | 0 | 0 | 0 | 0 | 0 | 0 | 0 | 0 | 0 | 0 | 0 | 0 | 0 | 0 | 0 | 71.8 |  |  | P 100x100x400 | 100 |  | 400 | 22.22222 | 100 | 7 |  | 20 |  | 60 |  |  |  | water curing
1062 | S_092_08 | Fukagawa | JAP | 1997 | 223 |  | total? | 0.3777778 | 3.584444 | 450 | R | Normal Portland Cement |  |  | crushed | stone | 0 | 22.22222 | 0 | 0 | 0 | 0 | 0 | 0 | 0 | 0 | 0 | 0 | 0 | 0 | 0 | 0 | 0 | 71.4 |  |  | P 100x100x400 | 100 |  | 400 | 22.22222 | 100 | 7 |  | 20 |  | 60 |  |  |  | water curing
1063 | S_092_09 | Fukagawa | JAP | 1997 | 223 |  | total? | 0.4857143 | 4.525714 | 350 | R | Normal Portland Cement |  |  | crushed | stone | 0 | 57.14286 | 0 | 0 | 0 | 0 | 0 | 0 | 0 | 0 | 0 | 0 | 0 | 0 | 0 | 0 | 0 | 65.5 |  |  | P 100x100x400 | 100 |  | 400 | 22.22222 | 100 | 7 |  | 20 |  | 60 |  |  |  | water curing
1064 | S_092_10 | Fukagawa | JAP | 1997 | 223 |  | total? | 0.4857143 | 4.765714 | 350 | R | Normal Portland Cement |  |  | crushed | stone | 0 | 28.57143 | 0 | 0 | 0 | 0 | 0 | 0 | 0 | 0 | 0 | 0 | 0 | 0 | 0 | 0 | 0 | 53.1 |  |  | P 100x100x400 | 100 |  | 400 | 22.22222 | 100 | 7 |  | 20 |  | 60 |  |  |  | water curing
1065 | S_092_11 | Fukagawa | JAP | 1997 | 223 |  | total? | 0.3090909 | 2.789091 | 550 | R | Normal Portland Cement |  |  | crushed | stone | 0 | 18.18182 | 0 | 0 | 0 | 0 | 0 | 0 | 0 | 0 | 0 | 0 | 0 | 0 | 0 | 0 | 0 | 87.1 |  |  | P 100x100x400 | 100 |  | 400 | 22.22222 | 100 | 7 |  | 20 |  | 60 |  |  |  | water curing
1066 | S_092_12 | Fukagawa | JAP | 1997 | 223 |  | total? | 0.3777778 | 3.344444 | 450 | R | Normal Portland Cement |  |  | crushed | stone | 0 | 44.44444 | 0 | 0 | 0 | 0 | 0 | 0 | 0 | 0 | 0 | 0 | 0 | 0 | 0 | 0 | 0 | 80.4 |  |  | P 100x100x400 | 100 |  | 400 | 22.22222 | 100 | 7 |  | 20 |  | 60 |  |  |  | water curing
1067 | S_092_13 | Fukagawa | JAP | 1997 | 223 |  | total? | 0.4857143 | 4.202857 | 350 | R | Normal Portland Cement |  |  | crushed | stone | 0 | 85.71429 | 0 | 0 | 0 | 0 | 0 | 0 | 0 | 0 | 0 | 0 | 0 | 0 | 0 | 0 | 0 | 67.7 |  |  | P 100x100x400 | 100 |  | 400 | 22.22222 | 100 | 7 |  | 20 |  | 60 |  |  |  | water curing
1068 | S_092_14 | Fukagawa | JAP | 1997 | 223 |  | total? | 0.3777778 | 3.595556 | 450 | R | Normal Portland Cement |  |  | crushed | stone | 0 | 22.22222 | 0 | 0 | 0 | 0 | 0 | 0 | 0 | 0 | 0 | 0 | 0 | 0 | 0 | 0 | 0 | 75.3 |  |  | P 100x100x400 | 100 |  | 400 | 22.22222 | 100 | 7 |  | 20 |  | 60 |  |  |  | water curing
1069 | S_092_15 | Fukagawa | JAP | 1997 | 223 |  | total? | 0.4857143 | 4.534286 | 350 | R | Normal Portland Cement |  |  | crushed | stone | 0 | 57.14286 | 0 | 0 | 0 | 0 | 0 | 0 | 0 | 0 | 0 | 0 | 0 | 0 | 0 | 0 | 0 | 64.2 |  |  | P 100x100x400 | 100 |  | 400 | 22.22222 | 100 | 7 |  | 20 |  | 60 |  |  |  | water curing
1070 | S_092_16 | Fukagawa | JAP | 1997 | 223 |  | total? | 0.4857143 | 4.742857 | 350 | R | Normal Portland Cement |  |  | crushed | stone | 0 | 28.57143 | 0 | 0 | 0 | 0 | 0 | 0 | 0 | 0 | 0 | 0 | 0 | 0 | 0 | 0 | 0 | 52.6 |  |  | P 100x100x400 | 100 |  | 400 | 22.22222 | 100 | 7 |  | 20 |  | 60 |  |  |  | water curing
1071 | S_093_01 | Horibe | JAP | 1997 | 224 |  | total? | 0.2998236 | 2.853616 | 567 | R | Normal Portland Cement |  |  | crushed | stone | 0 | 0 | 0 | 0 | 0 | 0 | 0 | 0 | 0 | 0 | 0 | 0 | 0 | 0 | 0 | 0 | 0 |  |  |  | P 100x100x400 | 100 |  | 400 | 22.22222 |  | 1 |  | 20 |  | 50
1072 | S_093_100 | Horibe | JAP | 1997 | 224 |  | total? | 0.5198777 | 5.360856 | 327 | R | Normal Portland Cement |  |  | crushed | stone | 0 | 0 | 0 | 0 | 0 | 0 | 0 | 0 | 0 | 0 | 0 | 0 | 0 | 0 | 0 | 0 | 0 |  |  |  | P 100x100x400 | 100 |  | 400 | 22.22222 |  | 1 |  | 20 |  | 70
1073 | S_093_111 | Horibe | JAP | 1997 | 224 |  | total? | 0.7391304 | 7.586957 | 230 | R | Normal Portland Cement |  |  | crushed | stone | 0 | 0 | 42.6087 | 0 | 0 | 0 | 0 | 0 | 0 | 0 | 0 | 0 | 0 | 0 | 0 | 0 | 0 |  |  |  | P 100x100x400 | 100 |  | 400 | 22.22222 |  | 1 |  | 20 |  | 70
1074 | S_093_12 | Horibe | JAP | 1997 | 224 |  | total? | 0.5985915 | 5.623239 | 284 | R | Normal Portland Cement |  |  | crushed | stone | 0 | 0 | 100 | 0 | 0 | 0 | 0 | 0 | 0 | 0 | 0 | 0 | 0 | 0 | 0 | 0 | 0 |  |  |  | P 100x100x400 | 100 |  | 400 | 22.22222 |  | 1 |  | 20 |  | 50
1075 | S_093_122 | Horibe | JAP | 1997 | 224 |  | total? | 0.2998236 | 2.853616 | 567 | R | Normal Portland Cement |  |  | crushed | stone | 0 | 0 | 0 | 0 | 0 | 0 | 0 | 0 | 0 | 0 | 0 | 0 | 0 | 0 | 0 | 0 | 0 |  |  |  | P 100x100x400 | 100 |  | 400 | 22.22222 |  | 1 |  | 20 |  | 90
1076 | S_093_133 | Horibe | JAP | 1997 | 224 |  | total? | 0.5985915 | 5.623239 | 284 | R | Normal Portland Cement |  |  | crushed | stone | 0 | 0 | 100 | 0 | 0 | 0 | 0 | 0 | 0 | 0 | 0 | 0 | 0 | 0 | 0 | 0 | 0 |  |  |  | P 100x100x400 | 100 |  | 400 | 22.22222 |  | 1 |  | 20 |  | 90
1077 | S_093_23 | Horibe | JAP | 1997 | 224 |  | total? | 0.2998236 | 2.853616 | 567 | R | Normal Portland Cement |  |  | crushed | stone | 0 | 0 | 0 | 0 | 0 | 0 | 0 | 0 | 0 | 0 | 0 | 0 | 0 | 0 | 0 | 0 | 0 |  |  |  | P 100x100x400 | 100 |  | 400 | 22.22222 |  | 1 |  | 20 |  | 70
1078 | S_093_34 | Horibe | JAP | 1997 | 224 |  | total? | 0.4282116 | 4.042821 | 397 | R | Normal Portland Cement |  |  | crushed | stone | 0 | 0 | 42.82116 | 0 | 0 | 0 | 0 | 0 | 0 | 0 | 0 | 0 | 0 | 0 | 0 | 0 | 0 |  |  |  | P 100x100x400 | 100 |  | 400 | 22.22222 |  | 1 |  | 20 |  | 70
1079 | S_093_45 | Horibe | JAP | 1997 | 224 |  | total? | 0.5985915 | 5.623239 | 284 | R | Normal Portland Cement |  |  | crushed | stone | 0 | 0 | 100 | 0 | 0 | 0 | 0 | 0 | 0 | 0 | 0 | 0 | 0 | 0 | 0 | 0 | 0 |  |  |  | P 100x100x400 | 100 |  | 400 | 22.22222 |  | 1 |  | 20 |  | 70
1080 | S_093_56 | Horibe | JAP | 1997 | 224 |  | total? | 1 | 9.347059 | 170 | R | Normal Portland Cement |  |  | crushed | stone | 0 | 0 | 233.5294 | 0 | 0 | 0 | 0 | 0 | 0 | 0 | 0 | 0 | 0 | 0 | 0 | 0 | 0 |  |  |  | P 100x100x400 | 100 |  | 400 | 22.22222 |  | 1 |  | 20 |  | 70
1081 | S_093_67 | Horibe | JAP | 1997 | 224 |  | total? | 0.4282116 | 4.042821 | 397 | R | Normal Portland Cement |  |  | crushed | stone | 0 | 0 | 42.82116 | 0 | 0 | 0 | 0 | 0 | 0 | 0 | 0 | 0 | 0 | 0 | 0 | 0 | 0 |  |  |  | P 100x100x400 | 100 |  | 400 | 22.22222 |  | 1 |  | 20 |  | 70
1082 | S_093_78 | Horibe | JAP | 1997 | 224 |  | total? | 0.5985915 | 5.623239 | 284 | R | Normal Portland Cement |  |  | crushed | stone | 0 | 0 | 100 | 0 | 0 | 0 | 0 | 0 | 0 | 0 | 0 | 0 | 0 | 0 | 0 | 0 | 0 |  |  |  | P 100x100x400 | 100 |  | 400 | 22.22222 |  | 1 |  | 20 |  | 70
1083 | S_093_89 | Horibe | JAP | 1997 | 224 |  | total? | 1 | 9.347059 | 170 | R | Normal Portland Cement |  |  | crushed | stone | 0 | 0 | 233.5 | 0 | 0 | 0 | 0 | 0 | 0 | 0 | 0 | 0 | 0 | 0 | 0 | 0 | 0 |  |  |  | P 100x100x400 | 100 |  | 400 | 22.22222 |  | 1 |  | 20 |  | 70
1084 | S_094_01 | Yamamoto | JAP | 1997 | 225 |  | total? | 0.6 | 5.549206 | 315 | [6 empty] | 0 | 0 | 0 | 0 | 0 | 0 | 0 | 0 | 0 | 0 | 0 | 0 | 0 | 0 | 0 | 0 | 0 | 25.3 |  |  | P 80x100x500 | 80 | 100 | 500 | 20.40816 | 50 | 7 |  | 20 |  | 60 |  |  |  | air cured
1085 | S_094_18 | Yamamoto | JAP | 1997 | 225 |  | total? | 0.6 | 6.485816 | 282 | [6 empty] | 0 | 0 | 0 | 0 | 0 | 0 | 0 | 0 | 0 | 0 | 0 | 0 | 0 | 0 | 0 | 0 | 0 | 24.1 |  |  | P 80x100x500 | 80 | 100 | 500 | 20.40816 | 50 | 7 |  | 20 |  | 60 |  |  |  | air cured
1086 | S_094_35 | Yamamoto | JAP | 1997 | 225 |  | total? | 0.6 | 5.549206 | 315 | [6 empty] | 0 | 0 | 0 | 0 | 0 | 0 | 0 | 0 | 0 | 0 | 0 | 0 | 0 | 0 | 0 | 0 | 0 | 24.1 |  |  | P 80x100x500 | 80 | 100 | 500 | 20.40816 | NA | 7 |  | 20 |  | 60 |  |  |  | blast cured
1087 | S_094_52 | Yamamoto | JAP | 1997 | 225 |  | total? | 0.6 | 6.485816 | 282 | [6 empty] | 0 | 0 | 0 | 0 | 0 | 0 | 0 | 0 | 0 | 0 | 0 | 0 | 0 | 0 | 0 | 0 | 0 | 22.1 |  |  | P 80x100x500 | 80 | 100 | 500 | 20.40816 | NA | 7 |  | 20 |  | 60 |  |  |  | blast cured
1088 | S_095_01 | Kamiya | JAP | 1997 | 226 |  | total? | 0.4175824 | 3.527473 | 455 | R | Normal Portland Cement |  |  |  |  | 0 | 0 | 0 | 0 | 0 | 0 | 0 | 0 | 0 | 0 | 0 | 0 | 0 | 0 | 0 | 0 | 0 |  |  |  | P 100x100x400 | 100 |  | 400 | 22.22222 |  | 7 |  | 20 |  | 60
1089 | S_095_15 | Kamiya | JAP | 1997 | 226 |  | total? | 0.5757576 | 4.89697 | 330 | R | Normal Portland Cement |  |  |  |  | 0 | 0 | 37.87879 | 0 | 0 | 0 | 0 | 0 | 0 | 0 | 0 | 0 | 0 | 0 | 0 | 0 | 0 |  |  |  | P 100x100x400 | 100 |  | 400 | 22.22222 |  | 7 |  | 20 |  | 60
1090 | S_095_29 | Kamiya | JAP | 1997 | 226 |  | total? | 0.9268293 | 7.882927 | 205 | R | Normal Portland Cement |  |  |  |  | 0 | 0 | 122.439 | 0 | 0 | 0 | 0 | 0 | 0 | 0 | 0 | 0 | 0 | 0 | 0 | 0 | 0 |  |  |  | P 100x100x400 | 100 |  | 400 | 22.22222 |  | 7 |  | 20 |  | 60
1091 | S_095_44 | Kamiya | JAP | 1997 | 226 |  | total? | 0.9268293 | 7.882927 | 205 | R | Normal Portland Cement |  |  |  |  | 0 | 0 | 37.87879 | 0 | 0 | 0 | 0 | 0 | 0 | 0 | 0 | 0 | 0 | 0 | 0 | 0 | 0 |  |  |  | P 100x100x400 | 100 |  | 400 | 22.22222 |  | 7 |  | 20 |  | 60
1092 | S_095_59 | Kamiya | JAP | 1997 | 226 |  | total? | 0.9268293 | 7.819512 | 205 | R | Normal Portland Cement |  |  |  |  | 0 | 0 | 122.439 | 0 | 0 | 0 | 0 | 0 | 0 | 0 | 0 | 0 | 0 | 0 | 0 | 0 | 0 |  |  |  | P 100x100x400 | 100 |  | 400 | 22.22222 |  | 7 |  | 20 |  | 60
1093 | S_095_73 | Kamiya | JAP | 1997 | 226 |  | total? | 0.450237 | 3.836493 | 422 | R | Normal Portland Cement |  |  |  |  | 0 | 8.056872 | 0 | 0 | 0 | 0 | 0 | 0 | 0 | 0 | 0 | 0 | 0 | 0 | 0 | 0 | 0 |  |  |  | P 100x100x400 | 100 |  | 400 | 22.22222 |  | 7 |  | 20 |  | 60
1094 | S_095_74 | Kamiya | JAP | 1997 | 226 |  | total? | 0.4896907 | 4.17268 | 388 | R | Normal Portland Cement |  |  |  |  | 0 | 17.26804 | 0 | 0 | 0 | 0 | 0 | 0 | 0 | 0 | 0 | 0 | 0 | 0 | 0 | 0 | 0 |  |  |  | P 100x100x400 | 100 |  | 400 | 22.22222 |  | 7 |  | 20 |  | 60
1095 | S_095_75 | Kamiya | JAP | 1997 | 226 |  | total? | 0.450237 | 3.798578 | 422 | R | Normal Portland Cement |  |  |  |  | 0 | 8.056872 | 0 | 0 | 0 | 0 | 0 | 0 | 0 | 0 | 0 | 0 | 0 | 0 | 0 | 0 | 0 |  |  |  | P 100x100x400 | 100 |  | 400 | 22.22222 |  | 7 |  | 20 |  | 60
1096 | S_095_76 | Kamiya | JAP | 1997 | 226 |  | total? | 0.4896907 | 4.131443 | 388 | R | Normal Portland Cement |  |  |  |  | 0 | 17.26804 | 0 | 0 | 0 | 0 | 0 | 0 | 0 | 0 | 0 | 0 | 0 | 0 | 0 | 0 | 0 |  |  |  | P 100x100x400 | 100 |  | 400 | 22.22222 |  | 7 |  | 20 |  | 60
1097 | S_095_77 | Kamiya | JAP | 1997 | 226 |  | total? | 0.450237 | 3.824645 | 422 | R | Normal Portland Cement |  |  |  |  | 0 | 8.057 | 0 | 0 | 0 | 0 | 0 | 0 | 0 | 0 | 0 | 0 | 0 | 0 | 0 | 0 | 0 |  |  |  | P 100x100x400 | 100 |  | 400 | 22.22222 |  | 7 |  | 20 |  | 60
1098 | S_095_78 | Kamiya | JAP | 1997 | 226 |  | total? | 0.4896907 | 4.159794 | 388 | R | Normal Portland Cement |  |  |  |  | 0 | 17.27 | 0 | 0 | 0 | 0 | 0 | 0 | 0 | 0 | 0 | 0 | 0 | 0 | 0 | 0 | 0 |  |  |  | P 100x100x400 | 100 |  | 400 | 22.22222 |  | 7 |  | 20 |  | 60
1099 | S_096_01 | Ohto | JAP | 1997 | 227 |  | total? | 0.45 | 4.132678 | 407 | R | Normal Portland Cement | ST-SANDST |  | crushed | stone, sandstone | 0 | 0 | 0 | 0 | 0 | 0 | 0 | 0 | 0 | 0 | 0 | 0 | superplasticizer | 0 | 0 | 0 | 0 | 46.9 |  |  | P 100x100x400 | 100 |  | 400 | 22.22222 |  | 7 |  | 20 |  | 60 |  |  |  | Superplasticizer
1100 | S_096_09 | Ohto | JAP | 1997 | 227 |  | total? | 0.45 | 4.132678 | 407 | R | Normal Portland Cement | ST-SANDST |  | crushed | stone, sandstone | 0 | 0 | 0 | 0 | 0 | 0 | 0 | 0 | 0 | 0 | 0 | 0 | superplasticizer | 0 | 0 | 0 | 0 | 53.3 |  |  | P 100x100x400 | 100 |  | 400 | 22.22222 |  | 7 |  | 20 |  | 60 |  |  |  | Superplasticizer
1101 | S_096_107 | Ohto | JAP | 1997 | 227 |  | total? | 0.6 | 6.064407 | 295 | R | Normal Portland Cement | ST-SANDST |  | crushed | stone, sandstone | 0 | 0 | 0 | 0 | 0 | 0 | 0 | 0 | 0 | 0 | 0 | 0 | superplasticizer | 0 | 0 | 0 | 0 | 36.2 |  |  | P 100x100x400 | 100 |  | 400 | 22.22222 |  | 7 |  | 20 |  | 60 |  |  |  | Superplasticizer
1102 | S_096_115 | Ohto | JAP | 1997 | 227 |  | total? | 0.6 | 6.064407 | 295 | R | Normal Portland Cement | ST-SANDST |  | crushed | stone, sandstone | 0 | 0 | 0 | 0 | 0 | 0 | 0 | 0 | 0 | 0 | 0 | 0 | superplasticizer | 0 | 0 | 0 | 0 | 33.9 |  |  | P 100x100x400 | 100 |  | 400 | 22.22222 |  | 7 |  | 20 |  | 60 |  |  |  | Superplasticizer
1103 | S_096_17 | Ohto | JAP | 1997 | 227 |  | total? | 0.45 | 4.132678 | 407 | R | Normal Portland Cement | ST-SANDST |  | crushed | stone, sandstone | 0 | 0 | 0 | 0 | 0 | 0 | 0 | 0 | 0 | 0 | 0 | 0 | superplasticizer | 0 | 0 | 0 | 0 | 53.3 |  |  | P 100x100x400 | 100 |  | 400 | 22.22222 |  | 7 |  | 20 |  | 60 |  |  |  | Superplasticizer
1104 | S_096_25 | Ohto | JAP | 1997 | 227 |  | total? | 0.45 | 4.132678 | 407 | R | Normal Portland Cement | ST-SANDST |  | crushed | stone, sandstone | 0 | 0 | 0 | 0 | 0 | 0 | 0 | 0 | 0 | 0 | 0 | 0 | superplasticizer | 0 | 0 | 0 | 0 | 51.4 |  |  | P 100x100x400 | 100 |  | 400 | 22.22222 |  | 7 |  | 20 |  | 60 |  |  |  | Superplasticizer
1105 | S_096_33 | Ohto | JAP | 1997 | 227 |  | total? | 0.55 | 5.379205 | 327 | R | Normal Portland Cement | ST-SANDST |  | crushed | stone, sandstone | 0 | 0 | 0 | 0 | 0 | 0 | 0 | 0 | 0 | 0 | 0 | 0 | superplasticizer | 0 | 0 | 0 | 0 | 38.1 |  |  | P 100x100x400 | 100 |  | 400 | 22.22222 |  | 7 |  | 20 |  | 60 |  |  |  | Superplasticizer
1106 | S_096_42 | Ohto | JAP | 1997 | 227 |  | total? | 0.55 | 5.379205 | 327 | R | Normal Portland Cement | ST-SANDST |  | crushed | stone, sandstone | 0 | 0 | 0 | 0 | 0 | 0 | 0 | 0 | 0 | 0 | 0 | 0 | superplasticizer | 0 | 0 | 0 | 0 | 37.1 |  |  | P 100x100x400 | 100 |  | 400 | 22.22222 |  | 7 |  | 20 |  | 60 |  |  |  | Superplasticizer
1107 | S_096_49 | Ohto | JAP | 1997 | 227 |  | total? | 0.55 | 5.379205 | 327 | R | Normal Portland Cement | ST-SANDST |  | crushed | stone, sandstone | 0 | 0 | 0 | 0 | 0 | 0 | 0 | 0 | 0 | 0 | 0 | 0 | superplasticizer | 0 | 0 | 0 | 0 | 42.3 |  |  | P 100x100x400 | 100 |  | 400 | 22.22222 |  | 7 |  | 20 |  | 60 |  |  |  | Superplasticizer
1108 | S_096_56 | Ohto | JAP | 1997 | 227 |  | total? | 0.55 | 5.379205 | 327 | R | Normal Portland Cement | ST-SANDST |  | crushed | stone, sandstone | 0 | 0 | 0 | 0 | 0 | 0 | 0 | 0 | 0 | 0 | 0 | 0 | superplasticizer | 0 | 0 | 0 | 0 | 38.1 |  |  | P 100x100x400 | 100 |  | 400 | 22.22222 |  | 7 |  | 20 |  | 60 |  |  |  | Superplasticizer
1109 | S_096_63 | Ohto | JAP | 1997 | 227 |  | total? | 0.55 | 5.379205 | 327 | R | Normal Portland Cement | ST-SANDST |  | crushed | stone, sandstone | 0 | 0 | 0 | 0 | 0 | 0 | 0 | 0 | 0 | 0 | 0 | 0 | superplasticizer | 0 | 0 | 0 | 0 | 40 |  |  | P 100x100x400 | 100 |  | 400 | 22.22222 |  | 7 |  | 20 |  | 60 |  |  |  | Superplasticizer
1110 | S_096_70 | Ohto | JAP | 1997 | 227 |  | total? | 0.55 | 5.379205 | 327 | R | Normal Portland Cement | ST-SANDST |  | crushed | stone, sandstone | 0 | 0 | 0 | 0 | 0 | 0 | 0 | 0 | 0 | 0 | 0 | 0 | superplasticizer | 0 | 0 | 0 | 0 | 40.8 |  |  | P 100x100x400 | 100 |  | 400 | 22.22222 |  | 7 |  | 20 |  | 60 |  |  |  | Superplasticizer
1111 | S_096_77 | Ohto | JAP | 1997 | 227 |  | total? | 0.55 | 5.379205 | 327 | R | Normal Portland Cement | ST-SANDST |  | crushed | stone, sandstone | 0 | 0 | 0 | 0 | 0 | 0 | 0 | 0 | 0 | 0 | 0 | 0 | superplasticizer | 0 | 0 | 0 | 0 | 40 |  |  | P 100x100x400 | 100 |  | 400 | 22.22222 |  | 7 |  | 20 |  | 60 |  |  |  | Superplasticizer
1112 | S_096_84 | Ohto | JAP | 1997 | 227 |  | total? | 0.55 | 5.379205 | 327 | R | Normal Portland Cement | ST-SANDST |  | crushed | stone, sandstone | 0 | 0 | 0 | 0 | 0 | 0 | 0 | 0 | 0 | 0 | 0 | 0 | superplasticizer | 0 | 0 | 0 | 0 | 38.1 |  |  | P 100x100x400 | 100 |  | 400 | 22.22222 |  | 7 |  | 20 |  | 60 |  |  |  | Superplasticizer
1113 | S_096_91 | Ohto | JAP | 1997 | 227 |  | total? | 0.6 | 6.064407 | 295 | R | Normal Portland Cement | ST-SANDST |  | crushed | stone, sandstone | 0 | 0 | 0 | 0 | 0 | 0 | 0 | 0 | 0 | 0 | 0 | 0 | superplasticizer | 0 | 0 | 0 | 0 | 36.2 |  |  | P 100x100x400 | 100 |  | 400 | 22.22222 |  | 7 |  | 20 |  | 60 |  |  |  | Superplasticizer
1114 | S_096_99 | Ohto | JAP | 1997 | 227 |  | total? | 0.6 | 6.064407 | 295 | R | Normal Portland Cement | ST-SANDST |  | crushed | stone, sandstone | 0 | 0 | 0 | 0 | 0 | 0 | 0 | 0 | 0 | 0 | 0 | 0 | superplasticizer | 0 | 0 | 0 | 0 | 36.2 |  |  | P 100x100x400 | 100 |  | 400 | 22.22222 |  | 7 |  | 20 |  | 60 |  |  |  | Superplasticizer
1115 | S_097_01 | Murao | JAP | 1997 | 228 |  | total? | 0 | 4.981651 | 327 | R | Normal Portland Cement |  |  | crushed | stone | 0 | 0 | 0 | 0 | 0 | 0 | 0 | 0 | 0 | 0 | 0 | 0 | 0 | 0 | 0 | 0 | 52.9 | 47.5 |  |  | P 100x100x400 | 100 |  | 400 | 22.22222 | 100 | 7 |  | 20 |  | 60 |  |  |  | Limestone fine powder, water curing
1116 | S_098_01 | Kasami | JAP | 1997 | 229 |  | total? | 0.6 | 6.026667 | 300 | R | Normal Portland Cement |  |  | crushed | stone | 0 | 0 | 0 | 0 | 0 | 0 | 0 | 0 | 0 | 0 | 0 | 0 | 0 | 0 | 0 | 0 | 0 | 47.7 |  |  | P 100x100x400 | 100 |  | 400 | 22.22222 |  | 7 |  | 20 |  | 60 | init
1117 | S_098_05 | Kasami | JAP | 1997 | 229 |  | total? | 0.6 | 6.533569 | 283 | R | Normal Portland Cement |  |  | crushed | stone | 0 | 0 | 0 | 0 | 0 | 0 | 0 | 0 | 0 | 0 | 0 | 0 | 0 | 0 | 0 | 0 | 0 | 45 |  |  | P 100x100x400 | 100 |  | 400 | 22.22222 |  | 7 |  | 20 |  | 60 | init
1118 | S_098_09 | Kasami | JAP | 1997 | 229 |  | total? | 0.6 | 6.533569 | 283 | R | Normal Portland Cement |  |  | crushed | stone | 0 | 0 | 0 | 0 | 0 | 0 | 0 | 0 | 0 | 0 | 0 | 0 | 0 | 0 | 0 | 0 | 0 | 43.6 |  |  | P 100x100x400 | 100 |  | 400 | 22.22222 |  | 7 |  | 20 |  | 60 | init
1119 | S_098_13 | Kasami | JAP | 1997 | 229 |  | total? | 0.6 | 6.533569 | 283 | R | Normal Portland Cement |  |  | crushed | stone | 0 | 0 | 0 | 0 | 0 | 0 | 0 | 0 | 0 | 0 | 0 | 0 | 0 | 0 | 0 | 0 | 0 | 41.8 |  |  | P 100x100x400 | 100 |  | 400 | 22.22222 |  | 7 |  | 20 |  | 60 | init
1120 | S_098_17 | Kasami | JAP | 1997 | 229 |  | total? | 0.6 | 5.746667 | 300 | R | Normal Portland Cement |  |  | recycled |  | 0 | 0 | 0 | 0 | 0 | 0 | 0 | 0 | 0 | 0 | 0 | 0 | 0 | 0 | 0 | 0 | 0 | 39.1 |  |  | P 100x100x400 | 100 |  | 400 | 22.22222 |  | 7 |  | 20 |  | 60 | init
1121 | S_098_21 | Kasami | JAP | 1997 | 229 |  | total? | 0.6 | 6.233216 | 283 | R | Normal Portland Cement |  |  | recycled |  | 0 | 0 | 0 | 0 | 0 | 0 | 0 | 0 | 0 | 0 | 0 | 0 | 0 | 0 | 0 | 0 | 0 | 40.5 |  |  | P 100x100x400 | 100 |  | 400 | 22.22222 |  | 7 |  | 20 |  | 60 | init
1122 | S_098_25 | Kasami | JAP | 1997 | 229 |  | total? | 0.6 | 6.233216 | 283 | R | Normal Portland Cement |  |  | recycled |  | 0 | 0 | 0 | 0 | 0 | 0 | 0 | 0 | 0 | 0 | 0 | 0 | 0 | 0 | 0 | 0 | 0 | 38.6 |  |  | P 100x100x400 | 100 |  | 400 | 22.22222 |  | 7 |  | 20 |  | 60 | init
1123 | S_098_29 | Kasami | JAP | 1997 | 229 |  | total? | 0.6 | 5.296667 | 300 | R | Normal Portland Cement |  |  | recycled |  | 0 | 0 | 0 | 0 | 0 | 0 | 0 | 0 | 0 | 0 | 0 | 0 | 0 | 0 | 0 | 0 | 0 | 27.3 |  |  | P 100x100x400 | 100 |  | 400 | 22.22222 |  | 7 |  | 20 |  | 60 | init
1124 | S_098_33 | Kasami | JAP | 1997 | 229 |  | total? | 0.6 | 5.742049 | 283 | R | Normal Portland Cement |  |  | recycled |  | 0 | 0 | 0 | 0 | 0 | 0 | 0 | 0 | 0 | 0 | 0 | 0 | 0 | 0 | 0 | 0 | 0 | 24.5 |  |  | P 100x100x400 | 100 |  | 400 | 22.22222 |  | 7 |  | 20 |  | 60 | init
1125 | S_098_37 | Kasami | JAP | 1997 | 229 |  | total? | 0.6 | 5.742049 | 283 | R | Normal Portland Cement |  |  | recycled |  | 0 | 0 | 0 | 0 | 0 | 0 | 0 | 0 | 0 | 0 | 0 | 0 | 0 | 0 | 0 | 0 | 0 | 26.4 |  |  | P 100x100x400 | 100 |  | 400 | 22.22222 |  | 7 |  | 20 |  | 60 | init
1126 | S_098_41 | Kasami | JAP | 1997 | 229 |  | total? | 0.6 | 5.742049 | 283 | R | Normal Portland Cement |  |  | recycled |  | 0 | 0 | 0 | 0 | 0 | 0 | 0 | 0 | 0 | 0 | 0 | 0 | 0 | 0 | 0 | 0 | 0 | 27.3 |  |  | P 100x100x400 | 100 |  | 400 | 22.22222 |  | 7 |  | 20 |  | 60 | init
1127 | S_099_01 | Itatani | JAP | 1997 | 230 |  | total? | 0.27 | 2.684124 | 611 | SL | Low Heat Portland Cement |  |  | crushed | stone | 0 | 0 | 0 | 0 | 0 | 0 | 0 | 0 | 0 | 0 | 0 | 0 | 0 | 0 | 0 | 0 | 0 | 62.9 |  |  | P 100x100x400 | 100 |  | 400 | 22.22222 |  | 7 |  | 20 |  | 60 | init
1128 | S_099_09 | Itatani | JAP | 1997 | 230 |  | total? | 0.5 | 5.432353 | 340 | R | Normal Portland Cement |  |  | crushed | stone | 0 | 0 | 0 | 0 | 0 | 0 | 0 | 0 | 0 | 0 | 0 | 0 | 0 | 0 | 0 | 0 | 0 | 88.6 |  |  | P 100x100x400 | 100 |  | 400 | 22.22222 |  | 7 |  | 20 |  | 60
1129 | S_099_17 | Itatani | JAP | 1997 | 230 |  | total? | 0.35 | 3.73673 | 471 | SL | Low Heat Portland Cement |  |  | crushed | stone | 0 | 0 | 0 | 0 | 0 | 0 | 0 | 0 | 0 | 0 | 0 | 0 | 0 | 0 | 0 | 0 | 0 | 87.1 |  |  | P 100x100x400 | 100 |  | 400 | 22.22222 |  | 7 |  | 20 |  | 60
1130 | S_099_25 | Itatani | JAP | 1997 | 230 |  | total? | 0.27 | 2.677578 | 611 | R | Normal Portland Cement |  |  | crushed | stone | 0 | 0 | 0 | 0 | 0 | 0 | 0 | 0 | 0 | 0 | 0 | 0 | 0 | 0 | 0 | 0 | 0 | 70 |  |  | P 100x100x400 | 100 |  | 400 | 22.22222 |  | 7 |  | 20 |  | 60
1131 | S_099_33 | Itatani | JAP | 1997 | 230 |  | total? | 0.35 | 3.557613 | 486 | R | Normal Portland Cement |  |  | crushed | stone | 0 | 0 | 0 | 0 | 0 | 0 | 0 | 0 | 0 | 0 | 0 | 0 | 0 | 0 | 0 | 0 | 0 | 84.3 |  |  | P 100x100x400 | 100 |  | 400 | 22.22222 |  | 7 |  | 20 |  | 60
1132 | S_100_01 | Aoyama | JAP | 1997 | 231 |  | total? | 0.55 | 5.252976 | 336 | R | Normal Portland Cement |  |  |  |  | 0 | 0 | 0 | 0 | 0 | 0 | 0 | 0 | 0 | 0 | 0 | 0 | 0 | 0 | 0 | 0 | 0 | 22.4 |  |  | P 100x100x400 | 100 |  | 400 | 22.22222 |  | 7 |  | 20 |  | 60
1133 | S_100_09 | Aoyama | JAP | 1997 | 231 |  | total? | 0.32 | 2.917733 | 547 | SL | Blast-furnace Slag Cement |  |  |  |  | 0 | 0 | slag | 0 | 0 | 0 | 0 | 0 | 0 | 0 | 0 | 0 | 0 | 0 | 0 | 0 | 0 | 38.1 |  |  | P 100x100x400 | 100 |  | 400 | 22.22222 |  | 7 |  | 20 |  | 60
1134 | S_100_17 | Aoyama | JAP | 1997 | 231 |  | total? | 0.32 | 2.917733 | 547 | SL | Blast-furnace Slag Cement |  |  |  |  | 0 | 0 | slag | 0 | 0 | 0 | 0 | 0 | 0 | 0 | 0 | 0 | 0 | 0 | 0 | 0 | 0 | 38.6 |  |  | P 100x100x400 | 100 |  | 400 | 22.22222 |  | 7 |  | 20 |  | 60
1135 | S_100_25 | Aoyama | JAP | 1997 | 231 |  | total? | 0.32 | 2.917733 | 547 | SL | Blast-furnace Slag Cement |  |  |  |  | 0 | 0 | slag | 0 | 0 | 0 | 0 | 0 | 0 | 0 | 0 | 0 | 0 | 0 | 0 | 0 | 0 | 38.6 |  |  | P 100x100x400 | 100 |  | 400 | 22.22222 |  | 7 |  | 20 |  | 60
1136 | S_101_01 | Hosono | JAP | 1997 | 232 |  | total? | 0.55 | 5.948553 | 311 | R | Normal Portland Cement |  |  | crushed | stone | 0 | 0 | 0 | 0 | 0 | 0 | 0 | 0 | 0 | 0 | 0 | 0 | 0 | 0 | 0 | 0 | 0 | 35.2 |  |  | P 100x100x400 | 100 |  | 400 | 22.22222 |  | 7 |  | 20 |  | 60
1137 | S_101_11 | Hosono | JAP | 1997 | 232 |  | total? | 0.55 | 4.625 | 336 | R | Normal Portland Cement |  |  | recycled |  | 0 | 0 | 0 | 0 | 0 | 0 | 0 | 0 | 0 | 0 | 0 | 0 | 0 | 0 | 0 | 0 | 0 | 23.5 |  |  | P 100x100x400 | 100 |  | 400 | 22.22222 |  | 7 |  | 20 |  | 60 | init
1138 | S_101_21 | Hosono | JAP | 1997 | 232 |  | total? | 0.55 | 5.776952 | 269 | R | Normal Portland Cement |  |  | recycled |  | 0 | 0 | 0 | 0 | 0 | 0 | 0 | 0 | 0 | 0 | 0 | 0 | 0 | 0 | 0 | 0 | 24.9 | 23.5 |  |  | P 100x100x400 | 100 |  | 400 | 22.22222 |  | 7 |  | 20 |  | 60 | init |  |  | Drying sludge
1139 | S_101_31 | Hosono | JAP | 1997 | 232 |  | total? | 0.55 | 4.636103 | 349 | R | Normal Portland Cement |  |  | recycled |  | 0 | 0 | 0 | 0 | 0 | 0 | 0 | 0 | 0 | 0 | 0 | 0 | 0 | 0 | 0 | 0 | 2.86 | 27.4 |  |  | P 100x100x400 | 100 |  | 400 | 22.22222 |  | 7 |  | 20 |  | 60 | init |  |  | Shrinkage-reducing admixture
1140 | S_102_01 | Sakiyama | JAP | 1997 | 233 |  | total? | 0.55 | 6.136667 | 300 | R | Normal Portland Cement | ST-LIMEST |  | crushed | stone, limestone | 0 | 0 | 0 | 0 | 0 | 0 | 0 | 0 | 0 | 0 | 0 | 0 | 0 | 0 | 0 | 0 | 0 |  |  |  | P 100x100x400 | 100 |  | 400 | 22.22222 | 100 | 7 |  | 20 |  | 60 |  |  |  | water curing
1141 | S_102_13 | Sakiyama | JAP | 1997 | 233 |  | total? | 0.55 | 6.136667 | 300 | R | Normal Portland Cement | ST-LIMEST |  | crushed | stone, limestone | 0 | 0 | 0 | 0 | 0 | 0 | 0 | 0 | 0 | 0 | 0 | 0 | 0 | 0 | 0 | 0 | 0 |  |  |  | P 100x100x400 | 100 |  | 400 | 22.22222 |  | 7 |  | 20 |  | 60
1142 | S_102_25 | Sakiyama | JAP | 1997 | 233 |  | total? | 0.5495208 | 5.5623 | 313 | R | Normal Portland Cement |  |  | recycled |  | 0 | 0 | 0 | 0 | 0 | 0 | 0 | 0 | 0 | 0 | 0 | 0 | 0 | 0 | 0 | 0 | 0 |  |  |  | P 100x100x400 | 100 |  | 400 | 22.22222 | 100 | 7 |  | 20 |  | 60 |  |  |  | water curing
1143 | S_102_37 | Sakiyama | JAP | 1997 | 233 |  | total? | 0.5495208 | 5.5623 | 313 | R | Normal Portland Cement |  |  | recycled |  | 0 | 0 | 0 | 0 | 0 | 0 | 0 | 0 | 0 | 0 | 0 | 0 | 0 | 0 | 0 | 0 | 0 |  |  |  | P 100x100x400 | 100 |  | 400 | 22.22222 |  | 7 |  | 20 |  | 60
1144 | S_102_49 | Sakiyama | JAP | 1997 | 233 |  | total? | 0.550152 | 4.948328 | 329 | R | Normal Portland Cement |  |  | recycled |  | 0 | 0 | 0 | 0 | 0 | 0 | 0 | 0 | 0 | 0 | 0 | 0 | 0 | 0 | 0 | 0 | 0 |  |  |  | P 100x100x400 | 100 |  | 400 | 22.22222 | 100 | 7 |  | 20 |  | 60 |  |  |  | water curing
1145 | S_102_61 | Sakiyama | JAP | 1997 | 233 |  | total? | 0.550152 | 4.948328 | 329 | R | Normal Portland Cement |  |  | recycled |  | 0 | 0 | 0 | 0 | 0 | 0 | 0 | 0 | 0 | 0 | 0 | 0 | 0 | 0 | 0 | 0 | 0 |  |  |  | P 100x100x400 | 100 |  | 400 | 22.22222 |  | 7 |  | 20 |  | 60
1146 | S_102_73 | Sakiyama | JAP | 1997 | 233 |  | total? | 0.5507246 | 4.547826 | 345 | R | Normal Portland Cement |  |  | recycled |  | 0 | 0 | 0 | 0 | 0 | 0 | 0 | 0 | 0 | 0 | 0 | 0 | 0 | 0 | 0 | 0 | 0 |  |  |  | P 100x100x400 | 100 |  | 400 | 22.22222 | 100 | 7 |  | 20 |  | 60 |  |  |  | water curing
1147 | S_102_85 | Sakiyama | JAP | 1997 | 233 |  | total? | 0.5507246 | 4.547826 | 345 | R | Normal Portland Cement |  |  | recycled |  | 0 | 0 | 0 | 0 | 0 | 0 | 0 | 0 | 0 | 0 | 0 | 0 | 0 | 0 | 0 | 0 | 0 |  |  |  | P 100x100x400 | 100 |  | 400 | 22.22222 |  | 7 |  | 20 |  | 60
1148 | A_001_01 | Akkaya | Turkey | 2007 | 290 | linear | auto | 0.354 | 3.98 | 438 | R | NC |  |  |  |  | 0 | 0 | 0 | 0 | 0 | 0 | 0 | 0 | 0 | 0 | 0 | 0 | 1 | 0 | 0 | 0 | 0 | 50.4 |  | 29000 | P 100x100x400 | 100 | only 2 side onsealed | 400 |  | 40 | 1 |  | 30 | 0 | 99 |  |  |  | two sided drying
1149 | A_001_02 | Akkaya | Turkey | 2007 | 290 | linear | drying | 0.354 | 3.98 | 438 | R | NC |  |  |  |  | 0 | 0 | 0 | 0 | 0 | 0 | 0 | 0 | 0 | 0 | 0 | 0 | 1 | 0 | 0 | 0 | 0 | 50.4 |  | 29000 | P 100x100x400 | 100 | only 2 side onsealed | 400 |  | 40 | 1 |  | 30 | 0 | 100 |  |  |  | two sided drying
1150 | A_001_03 | Akkaya | Turkey | 2007 | 290 | linear | total | 0.354 | 3.98 | 438 | R | NC |  |  |  |  | 0 | 0 | 0 | 0 | 0 | 0 | 0 | 0 | 0 | 0 | 0 | 0 | 1 | 0 | 0 | 0 | 0 | 50.4 |  | 29000 | P 100x100x400 | 100 | only 2 side onsealed | 400 |  | 40 | 1 |  | 30 | 0 | 100 |  |  |  | two sided drying
1151 | A_001_04 | Akkaya | Turkey | 2007 | 290 | linear | auto | 0.393 | 4.43 | 394 | R | NC |  |  |  |  | 0 | 11.1 | 0 | 0 | 0 | 0 | 0 | 0 | 0 | 0 | 0 | 0 | 1 | 0 | 0 | 0 | 0 | 48.4 |  | 27900 | P 100x100x400 | 100 | only 2 side onsealed | 400 |  | 40 | 1 |  | 30 | 0 | 99 |  |  |  | two sided drying, Note: data offset had to be considered in fitting since first value is too early after setting
1152 | A_001_05 | Akkaya | Turkey | 2007 | 290 | linear | drying | 0.393 | 4.43 | 394 | R | NC |  |  |  |  | 0 | 11.1 | 0 | 0 | 0 | 0 | 0 | 0 | 0 | 0 | 0 | 0 | 1 | 0 | 0 | 0 | 0 | 48.4 |  | 27900 | P 100x100x400 | 100 | only 2 side onsealed | 400 |  | 40 | 1 |  | 30 | 0 | 100 |  |  |  | two sided drying, Note: data offset had to be considered in fitting since first value is too early after setting
1153 | A_001_06 | Akkaya | Turkey | 2007 | 290 | linear | total | 0.393 | 4.43 | 394 | R | NC |  |  |  |  | 0 | 11.1 | 0 | 0 | 0 | 0 | 0 | 0 | 0 | 0 | 0 | 0 | 1 | 0 | 0 | 0 | 0 | 48.4 |  | 27900 | P 100x100x400 | 100 | only 2 side onsealed | 400 |  | 40 | 1 |  | 30 | 0 | 100 |  |  |  | two sided drying, Note: data offset had to be considered in fitting since first value is too early after setting
1154 | A_001_07 | Akkaya | Turkey | 2007 | 290 | linear | auto | 0.443 | 4.98 | 350 | R | NC |  |  |  |  | 0 | 20.3 | 0 | 0 | 0 | 0 | 0 | 0 | 0 | 0 | 0 | 0 | 1 | 0 | 0 | 0 | 0 | 44.2 |  | 25300 | P 100x100x400 | 100 | only 2 side onsealed | 400 |  | 40 | 1 |  | 30 | 0 | 99 |  |  |  | two sided drying, Note: data offset had to be considered in fitting since first value is too early after setting
1155 | A_001_08 | Akkaya | Turkey | 2007 | 290 | linear | drying | 0.443 | 4.98 | 350 | R | NC |  |  |  |  | 0 | 20.3 | 0 | 0 | 0 | 0 | 0 | 0 | 0 | 0 | 0 | 0 | 1 | 0 | 0 | 0 | 0 | 44.2 |  | 25300 | P 100x100x400 | 100 | only 2 side onsealed | 400 |  | 40 | 1 |  | 30 | 0 | 100 |  |  |  | two sided drying, Note: data offset had to be considered in fitting since first value is too early after setting
1156 | A_001_09 | Akkaya | Turkey | 2007 | 290 | linear | total | 0.443 | 4.98 | 350 | R | NC |  |  |  |  | 0 | 20.3 | 0 | 0 | 0 | 0 | 0 | 0 | 0 | 0 | 0 | 0 | 1 | 0 | 0 | 0 | 0 | 44.2 |  | 25300 | P 100x100x400 | 100 | only 2 side onsealed | 400 |  | 40 | 1 |  | 30 | 0 | 100 |  |  |  | two sided drying, Note: data offset had to be considered in fitting since first value is too early after setting
1157 | A_001_10 | Akkaya | Turkey | 2007 | 290 | linear | auto | 0.505 | 5.69 | 307 | R | NC |  |  |  |  | 0 | 31.4 | 0 | 0 | 0 | 0 | 0 | 0 | 0 | 0 | 0 | 0 | 1 | 0 | 0 | 0 | 0 | 40.3 |  | 25700 | P 100x100x400 | 100 | only 2 side onsealed | 400 |  | 40 | 1 |  | 30 | 0 | 99 |  |  |  | two sided drying, Note: data offset had to be considered in fitting since first value is too early after setting
1158 | A_001_11 | Akkaya | Turkey | 2007 | 290 | linear | drying | 0.505 | 5.69 | 307 | R | NC |  |  |  |  | 0 | 31.4 | 0 | 0 | 0 | 0 | 0 | 0 | 0 | 0 | 0 | 0 | 1 | 0 | 0 | 0 | 0 | 40.3 |  | 25700 | P 100x100x400 | 100 | only 2 side onsealed | 400 |  | 40 | 1 |  | 30 | 0 | 100 |  |  |  | two sided drying, Note: data offset had to be considered in fitting since first value is too early after setting
1159 | A_001_12 | Akkaya | Turkey | 2007 | 290 | linear | total | 0.505 | 5.69 | 307 | R | NC |  |  |  |  | 0 | 31.4 | 0 | 0 | 0 | 0 | 0 | 0 | 0 | 0 | 0 | 0 | 1 | 0 | 0 | 0 | 0 | 40.3 |  | 25700 | P 100x100x400 | 100 | only 2 side onsealed | 400 |  | 40 | 1 |  | 30 | 0 | 100 |  |  |  | two sided drying, Note: data offset had to be considered in fitting since first value is too early after setting
1160 | A_001_13 | Akkaya | Turkey | 2007 | 290 | linear | auto | 0.492 | 5.53 | 315 | R | NC |  |  |  |  | 7.6 | 20.3 | 0 | 0 | 0 | 0 | 0 | 0 | 0 | 0 | 0 | 0 | 1 | 0 | 0 | 0 | 0 | 41.2 |  | 24100 | P 100x100x400 | 100 | only 2 side onsealed | 400 |  | 40 | 1 |  | 30 | 0 | 99 |  |  |  | two sided drying, Note: data offset had to be considered in fitting since first value is too early after setting
1161 | A_001_14 | Akkaya | Turkey | 2007 | 290 | linear | drying | 0.492 | 5.53 | 315 | R | NC |  |  |  |  | 7.6 | 20.3 | 0 | 0 | 0 | 0 | 0 | 0 | 0 | 0 | 0 | 0 | 1 | 0 | 0 | 0 | 0 | 41.2 |  | 24100 | P 100x100x400 | 100 | only 2 side onsealed | 400 |  | 40 | 1 |  | 30 | 0 | 100 |  |  |  | two sided drying, Note: data offset had to be considered in fitting since first value is too early after setting
1162 | A_001_15 | Akkaya | Turkey | 2007 | 290 | linear | total | 0.492 | 5.53 | 315 | R | NC |  |  |  |  | 7.6 | 20.3 | 0 | 0 | 0 | 0 | 0 | 0 | 0 | 0 | 0 | 0 | 1 | 0 | 0 | 0 | 0 | 41.2 |  | 24100 | P 100x100x400 | 100 | only 2 side onsealed | 400 |  | 40 | 1 |  | 30 | 0 | 100 |  |  |  | two sided drying, Note: data offset had to be considered in fitting since first value is too early after setting
1163 | A_002_01 | Al-Khaja | Bahrain | 1994 | 291 | linear | total | 0.389 | 4.05 | 450 | R | NC | LIMESTONE |  | crushed | limestone | 0 | 0 | 0 | 0 | 0 | 0 | 0 | 0 | 0 | 0 | 0 | 0 | 0 | 0.6 | 0 | 0 | 0 | 71.2 |  |  | P 100x100x500 | 100 |  | 500 | 22.72727 | 100 | 3 |  | 23 | 0 | 68 |  |  |  | Superplasticizer
1164 | A_002_02 | Al-Khaja | Bahrain | 1994 | 291 | linear | total | 0.422 | 4.47 | 405 | R | NC | LIMESTONE |  | crushed | limestone | 11.1 | 0 | 0 | 0 | 0 | 0 | 0 | 0 | 0 | 0 | 0 | 0 | 0 | 0.8 | 0 | 0 | 0 | 84.2 |  |  | P 100x100x500 | 100 |  | 500 | 22.72727 | 100 | 3 |  | 23 | 0 | 68 |  |  |  | Superplasticizer
1165 | A_003_01 | Alexander | Autralia | 1980 | 292 | table | drying | 0.298 | 2.99 | 570 | R | NC | gravel |  | crushed | gravel | 0 | 0 | 0 | 0 | 0 | 0 | 0 | 0 | 0 | 0 | 0 | 0 | 0 | 0 | 0 | 0 | 0 | 64.9 |  | 37000 | C 150x300 | 75 |  | 300 | 30 | 99 | 8 |  | 23 | 0 | 50 |  |  |  | Fog cured for 7 days, then stored at 50% RH and 23deg for 21 days
1166 | A_003_02 | Alexander | Autralia | 1980 | 292 | table | drying | 0.298 | 2.99 | 570 | R | NC | gravel |  | crushed | gravel | 0 | 0 | 0 | 0 | 0 | 0 | 0 | 0 | 0 | 0 | 0 | 0 | 1 | 0 | 0 | 0 | 0 | 65.4 |  | 36000 | C 150x300 | 75 |  | 300 | 30 | 99 | 8 |  | 23 | 0 | 50 |  |  |  | Melment Concrete, Superplasticizer, Fog cured for 7 days, then stored at 50% RH and 23deg for 21 days
1167 | A_003_03 | Alexander | Autralia | 1980 | 292 | table | drying | 0.298 | 2.99 | 570 | R | NC | gravel |  | crushed | gravel | 0 | 0 | 0 | 0 | 0 | 0 | 0 | 0 | 0 | 0 | 0 | 0 | 0 | 0 | 0 | 0 | 0 | 64.9 |  | 37000 | P 75x75x200 | 75 |  | 200 | 15.78947 | 99 | 8 |  | 23 | 0 | 50 |  |  |  | Fog cured for 7 days, then stored at 50% RH and 23deg for 21 days
1168 | A_003_04 | Alexander | Autralia | 1980 | 292 | table | drying | 0.298 | 2.99 | 570 | R | NC | gravel |  | crushed | gravel | 0 | 0 | 0 | 0 | 0 | 0 | 0 | 0 | 0 | 0 | 0 | 0 | 1 | 0 | 0 | 0 | 0 | 65.4 |  | 36000 | P 75x75x200 | 75 |  | 200 | 15.78947 | 99 | 8 |  | 23 | 0 | 50 |  |  |  | Melment Concrete, Superplasticizer, Fog cured for 7 days, then stored at 50% RH and 23deg for 21 days
1169 | A_004_01 | Alrifai | France | 2009 | 293 | linear | auto | 0.47 | 3.06 | 350 | R | CEM I | gravel |  |  | gravel | 0 | 0 | 0 | 37 | 0 | 0.142 | 0 | 0 | 0 | 0 | 0 | 0 | 0 | 1.71 | 0 | 0 | Filler |  |  |  | C 20x160 | 10 |  | 160 | 4.705882 | 97 | 1 |  | 20 | 0 | 99 |  |  |  | specimens sealed with 3 layers of aluminum
1170 | A_004_02 | Alrifai | France | 2009 | 293 | linear | auto | 0.57 | 3.06 | 350 | R | CEM I | gravel |  |  | gravel | 0 | 0 | 0 | 37 | 0 | 0.142 | 0 | 0 | 0 | 0 | 0 | 0 | 0 | 1.71 | 0 | 0 | Filler |  |  |  | C 20x160 | 10 |  | 160 | 4.705882 | 97 | 1 |  | 20 | 0 | 99 |  |  |  | specimens sealed with 3 layers of aluminum
1171 | A_004_03 | Alrifai | France | 2009 | 293 | linear | auto | 0.67 | 3.06 | 350 | R | CEM I | gravel |  |  | gravel | 0 | 0 | 0 | 37 | 0 | 0.142 | 0 | 0 | 0 | 0 | 0 | 0 | 0 | 1.71 | 0 | 0 | Filler |  |  |  | C 20x160 | 10 |  | 160 | 4.705882 | 97 | 1 |  | 20 | 0 | 99 |  |  |  | specimens sealed with 3 layers of aluminum
1172 | A_004_04 | Alrifai | France | 2009 | 293 | linear | auto | 0.57 | 3.06 | 350 | R | CEM I | gravel |  |  | gravel | 0 | 0 | 0 | 27 | 0 | 0.142 | 0 | 0 | 0 | 0 | 0 | 0 | 0 | 1.71 | 0 | 0 | Filler |  |  |  | C 20x160 | 10 |  | 160 | 4.705882 | 97 | 1 |  | 20 | 0 | 99 |  |  |  | specimens sealed with 3 layers of aluminum
1173 | A_004_05 | Alrifai | France | 2009 | 293 | linear | auto | 0.57 | 3.06 | 350 | R | CEM I | gravel |  |  | gravel | 0 | 0 | 0 | 37 | 0 | 0.142 | 0 | 0 | 0 | 0 | 0 | 0 | 0 | 1.71 | 0 | 0 | Filler |  |  |  | C 20x160 | 10 |  | 160 | 4.705882 | 97 | 1 |  | 20 | 0 | 99 |  |  |  | specimens sealed with 3 layers of aluminum
1174 | A_004_06 | Alrifai | France | 2009 | 293 | linear | auto | 0.57 | 3.06 | 350 | R | CEM I | gravel |  |  | gravel | 0 | 0 | 0 | 47 | 0 | 0.142 | 0 | 0 | 0 | 0 | 0 | 0 | 0 | 1.71 | 0 | 0 | Filler |  |  |  | C 20x160 | 10 |  | 160 | 4.705882 | 97 | 1 |  | 20 | 0 | 99 |  |  |  | specimens sealed with 3 layers of aluminum
1175 | A_004_07 | Alrifai | France | 2009 | 293 | linear | auto | 0.57 | 3.06 | 350 | R | CEM I | gravel |  |  | gravel | 0 | 0 | 0 | 57 | 0 | 0.142 | 0 | 0 | 0 | 0 | 0 | 0 | 0 | 1.71 | 0 | 0 | Filler |  |  |  | C 20x160 | 10 |  | 160 | 4.705882 | 97 | 1 |  | 20 | 0 | 99 |  |  |  | specimens sealed with 3 layers of aluminum
1176 | A_004_08 | Alrifai | France | 2009 | 293 | linear | auto | 0.5 | 3.01 | 472 | R | CEM II | gravel |  |  | gravel | 0 | 0 | 0 | 69 | 0 | 0.201 | 0 | 0 | 0 | 0 | 0 | 0 | 0 | 1.24 | 0 | 0 | Filler |  |  |  | C 20x160 | 10 |  | 160 | 4.705882 | 97 | 1 |  | 20 | 0 | 99 |  |  |  | specimens sealed with 3 layers of aluminum
1177 | A_004_09 | Alrifai | France | 2009 | 293 | linear | auto | 0.6 | 3.01 | 472 | R | CEM II | gravel |  |  | gravel | 0 | 0 | 0 | 69 | 0 | 0.201 | 0 | 0 | 0 | 0 | 0 | 0 | 0 | 1.24 | 0 | 0 | Filler |  |  |  | C 20x160 | 10 |  | 160 | 4.705882 | 97 | 1 |  | 20 | 0 | 99 |  |  |  | specimens sealed with 3 layers of aluminum
1178 | A_004_10 | Alrifai | France | 2009 | 293 | linear | auto | 0.7 | 3.01 | 472 | R | CEM II | gravel |  |  | gravel | 0 | 0 | 0 | 69 | 0 | 0.201 | 0 | 0 | 0 | 0 | 0 | 0 | 0 | 1.24 | 0 | 0 | Filler |  |  |  | C 20x160 | 10 |  | 160 | 4.705882 | 97 | 1 |  | 20 | 0 | 99 |  |  |  | specimens sealed with 3 layers of aluminum
1179 | A_004_11 | Alrifai | France | 2009 | 293 | linear | auto | 0.59 | 3.01 | 472 | R | CEM II | gravel |  |  | gravel | 0 | 0 | 0 | 27 | 0 | 0.201 | 0 | 0 | 0 | 0 | 0 | 0 | 0 | 1.24 | 0 | 0 | Filler |  |  |  | C 20x160 | 10 |  | 160 | 4.705882 | 97 | 1 |  | 20 | 0 | 99 |  |  |  | specimens sealed with 3 layers of aluminum
1180 | A_004_12 | Alrifai | France | 2009 | 293 | linear | auto | 0.59 | 3.01 | 472 | R | CEM II | gravel |  |  | gravel | 0 | 0 | 0 | 37 | 0 | 0.201 | 0 | 0 | 0 | 0 | 0 | 0 | 0 | 1.24 | 0 | 0 | Filler |  |  |  | C 20x160 | 10 |  | 160 | 4.705882 | 97 | 1 |  | 20 | 0 | 99 |  |  |  | specimens sealed with 3 layers of aluminum
1181 | A_004_13 | Alrifai | France | 2009 | 293 | linear | auto | 0.59 | 3.01 | 472 | R | CEM II | gravel |  |  | gravel | 0 | 0 | 0 | 47 | 0 | 0.201 | 0 | 0 | 0 | 0 | 0 | 0 | 0 | 1.24 | 0 | 0 | Filler |  |  |  | C 20x160 | 10 |  | 160 | 4.705882 | 97 | 1 |  | 20 | 0 | 99 |  |  |  | specimens sealed with 3 layers of aluminum
1182 | A_004_14 | Alrifai | France | 2009 | 293 | linear | auto | 0.59 | 3.01 | 472 | R | CEM II | gravel |  |  | gravel | 0 | 0 | 0 | 57 | 0 | 0.201 | 0 | 0 | 0 | 0 | 0 | 0 | 0 | 1.24 | 0 | 0 | Filler |  |  |  | C 20x160 | 10 |  | 160 | 4.705882 | 97 | 1 |  | 20 | 0 | 99 |  |  |  | specimens sealed with 3 layers of aluminum
1183 | A_005_01 | Assie | France | 2005 | 294 | linear | total | 0.67 | 5.3 | 315 | R | CEM II |  |  | round | siliceous | 0 | 0 | 0 | 48 | 0 | 0 | 0 | 0 | 0 | 0 | 0 | 0 | 2.22 | 0 | 0 | 0 | Filler | 25.5 |  |  | C 110x220 | 55 |  | 220 | 22 |  | 1 |  |  | 0 |  |  |  |  | Superplasticizer(modified polycarboxylate)
1184 | A_005_02 | Assie | France | 2005 | 294 | linear | total | 0.53 | 4.8 | 350 | R | CEM II |  |  | round | siliceous | 0 | 0 | 0 | 40 | 0 | 0 | 0 | 0 | 0 | 0 | 0 | 0 | 3.8 | 0 | 0 | 0 | Filler | 49.3 |  |  | C 110x220 | 55 |  | 220 | 22 |  | 1 |  |  | 0 |  |  |  |  | Superplasticizer(modified polycarboxylate)
1185 | A_005_03 | Assie | France | 2005 | 294 | linear | total | 0.42 | 3.73 | 450 | R | CEM II |  |  | round | siliceous | 0 | 0 | 0 | 16 | 0 | 0 | 0 | 0 | 0 | 0 | 0 | 0 | 3 | 0 | 0 | 0 | Filler | 69.2 |  |  | C 110x220 | 55 |  | 220 | 22 |  | 1 |  |  | 0 |  |  |  |  | Superplasticizer(modified polycarboxylate)
1186 | A_005_04 | Assie | France | 2005 | 294 | linear | total | 0.6 | 5.78 | 315 | R | CEM II |  |  | round | siliceous | 0 | 0 | 0 | 0 | 0 | 0 | 0 | 0 | 0 | 0 | 0 | 0 | 0.63 | 0 | 0 | 0 | 0 | 20 |  |  | C 110x220 | 55 |  | 220 | 22 |  | 1 |  |  | 0 |  |  |  |  | Superplasticizer(modified polycarboxylate)
1187 | A_005_05 | Assie | France | 2005 | 294 | linear | total | 0.5 | 5.19 | 350 | R | CEM II |  |  | round | siliceous | 0 | 0 | 0 | 0 | 0 | 0 | 0 | 0 | 0 | 0 | 0 | 0 | 2.31 | 0 | 0 | 0 | 0 | 45.2 |  |  | C 110x220 | 55 |  | 220 | 22 |  | 1 |  |  | 0 |  |  |  |  | Superplasticizer(modified polycarboxylate)
1188 | A_005_06 | Assie | France | 2005 | 294 | linear | total | 0.36 | 4.09 | 450 | R | CEM II |  |  | round | siliceous | 0 | 0 | 0 | 0 | 0 | 0 | 0 | 0 | 0 | 0 | 0 | 0 | 1.31 | 0 | 0 | 0 | 0 | 68.6 |  |  | C 110x220 | 55 |  | 220 | 22 |  | 1 |  |  | 0 |  |  |  |  | Superplasticizer(modified polycarboxylate)
1189 | A_005_07 | Assie | France | 2005 | 294 | linear | auto | 0.67 | 5.3 | 315 | R | CEM II |  |  | round | siliceous | 0 | 0 | 0 | 48 | 0 | 0 | 0 | 0 | 0 | 0 | 0 | 0 | 2.22 | 0 | 0 | 0 | Filler | 25.5 |  |  | C 110x220 | 55 |  | 220 | 22 |  | 1 |  |  | 0 | 99 |  |  |  | Superplasticizer(modified polycarboxylate)
1190 | A_005_08 | Assie | France | 2005 | 294 | linear | auto | 0.53 | 4.8 | 350 | R | CEM II |  |  | round | siliceous | 0 | 0 | 0 | 40 | 0 | 0 | 0 | 0 | 0 | 0 | 0 | 0 | 3.8 | 0 | 0 | 0 | Filler | 49.3 |  |  | C 110x220 | 55 |  | 220 | 22 |  | 1 |  |  | 0 | 99 |  |  |  | Superplasticizer(modified polycarboxylate)
1191 | A_005_09 | Assie | France | 2005 | 294 | linear | auto | 0.42 | 3.73 | 450 | R | CEM II |  |  | round | siliceous | 0 | 0 | 0 | 16 | 0 | 0 | 0 | 0 | 0 | 0 | 0 | 0 | 3 | 0 | 0 | 0 | Filler | 69.2 |  |  | C 110x220 | 55 |  | 220 | 22 |  | 1 |  |  | 0 | 99 |  |  |  | Superplasticizer(modified polycarboxylate)
1192 | A_005_10 | Assie | France | 2005 | 294 | linear | auto | 0.6 | 5.78 | 315 | R | CEM II |  |  | round | siliceous | 0 | 0 | 0 | 0 | 0 | 0 | 0 | 0 | 0 | 0 | 0 | 0 | 0.63 | 0 | 0 | 0 | 0 | 20 |  |  | C 110x220 | 55 |  | 220 | 22 |  | 1 |  |  | 0 | 99 |  |  |  | Superplasticizer(modified polycarboxylate)
1193 | A_005_11 | Assie | France | 2005 | 294 | linear | auto | 0.5 | 5.19 | 350 | R | CEM II |  |  | round | siliceous | 0 | 0 | 0 | 0 | 0 | 0 | 0 | 0 | 0 | 0 | 0 | 0 | 2.31 | 0 | 0 | 0 | 0 | 45.2 |  |  | C 110x220 | 55 |  | 220 | 22 |  | 1 |  |  | 0 | 99 |  |  |  | Superplasticizer(modified polycarboxylate)
1194 | A_005_12 | Assie | France | 2005 | 294 | linear | auto | 0.36 | 4.09 | 450 | R | CEM II |  |  | round | siliceous | 0 | 0 | 0 | 0 | 0 | 0 | 0 | 0 | 0 | 0 | 0 | 0 | 1.31 | 0 | 0 | 0 | 0 | 68.6 |  |  | C 110x220 | 55 |  | 220 | 22 |  | 1 |  |  | 0 | 99 |  |  |  | Superplasticizer(modified polycarboxylate)
1195 | A_006_01 | Barr | UK | 1999 | 295 | linear | total | 0.56 | 4.5 | 400 | R | OPC |  |  |  |  | 0 | 0 | 0 | 0 | 0 | 0 | 0 | 0 | 0 | 0 | 0 | 0 | 0 | 0 | 0 | 0 | 0 | 42 |  |  | C 100x200 | 50 |  | 200 | 20 | 65 | 1 | NA | 20 | 0 | 65
1196 | A_006_02 | Barr | UK | 1999 | 295 | linear | total | 0.5 | 4.62 | 400 | R | OPC |  |  |  |  | 0 | 0 | 0 | 0 | 0 | 0 | 0 | 0 | 0 | 0 | 0 | 0 | 0 | 0 | 0 | 0 | 0 | 61 |  |  | C 100x200 | 50 |  | 200 | 20 | 65 | 1 | NA | 20 | 0 | 65
1197 | A_006_03 | Barr | UK | 1999 | 295 | linear | total | 0.5 | 5.62 | 340 | R | OPC |  |  |  |  | 11 | 0 | 0 | 0 | 0 | 0 | 0 | 0 | 0 | 0 | 0 | 0 | 0 | 1.35 | 0 | 0 | 0 | 83 |  |  | C 100x200 | 50 |  | 200 | 20 | 65 | 1 | NA | 20 | 0 | 65
1198 | A_006_04 | Barr | UK | 1999 | 295 | linear | total | 0.35 | 4.74 | 400 | R | OPC |  |  |  |  | 11 | 0 | 0 | 0 | 0 | 0 | 0 | 0 | 0 | 0 | 0 | 0 | 0 | 2.3 | 0 | 0 | 0 | 101 |  |  | C 100x200 | 50 |  | 200 | 20 | 65 | 1 | NA | 20 | 0 | 65
1199 | A_006_05 | Barr | UK | 1999 | 295 | linear | total | 0.24 | 3.41 | 510 | R | OPC |  |  |  |  | 11 | 0 | 0 | 0 | 0 | 0 | 0 | 0 | 0 | 0 | 0 | 0 | 0 | 3.59 | 0 | 0 | 0 | 112 |  |  | C 100x200 | 50 |  | 200 | 20 | 65 | 1 | NA | 20 | 0 | 65
1200 | A_006_06 | Barr | UK | 1999 | 295 | linear | total | 0.56 | 4.5 | 400 | R | OPC |  |  |  |  | 0 | 0 | 0 | 0 | 0 | 0 | 0 | 0 | 0 | 0 | 0 | 0 | 0 | 0 | 0 | 0 | 0 | 42 |  |  | C 100x200 | 50 |  | 200 | 20 | 65 | 1 | NA | 20 | 0 | 65
1201 | A_006_07 | Barr | UK | 1999 | 295 | linear | total | 0.5 | 4.62 | 400 | R | OPC |  |  |  |  | 0 | 0 | 0 | 0 | 0 | 0 | 0 | 0 | 0 | 0 | 0 | 0 | 0 | 0 | 0 | 0 | 0 | 61 |  |  | C 100x200 | 50 |  | 200 | 20 | 65 | 1 | NA | 20 | 0 | 65
1202 | A_006_08 | Barr | UK | 1999 | 295 | linear | total | 0.5 | 5.62 | 340 | R | OPC |  |  |  |  | 11 | 0 | 0 | 0 | 0 | 0 | 0 | 0 | 0 | 0 | 0 | 0 | 0 | 1.35 | 0 | 0 | 0 | 83 |  |  | C 100x200 | 50 |  | 200 | 20 | 65 | 1 | NA | 20 | 0 | 65
1203 | A_006_09 | Barr | UK | 1999 | 295 | linear | total | 0.35 | 4.74 | 400 | R | OPC |  |  |  |  | 11 | 0 | 0 | 0 | 0 | 0 | 0 | 0 | 0 | 0 | 0 | 0 | 0 | 2.3 | 0 | 0 | 0 | 101 |  |  | C 100x200 | 50 |  | 200 | 20 | 65 | 1 | NA | 20 | 0 | 65
1204 | A_006_10 | Barr | UK | 1999 | 295 | linear | total | 0.24 | 3.41 | 510 | R | OPC |  |  |  |  | 11 | 0 | 0 | 0 | 0 | 0 | 0 | 0 | 0 | 0 | 0 | 0 | 0 | 3.59 | 0 | 0 | 0 | 112 |  |  | C 100x200 | 50 |  | 200 | 20 | 65 | 1 | NA | 20 | 0 | 65
1205 | A_006_11 | Barr | UK | 1999 | 295 | linear | total | 0.56 | 4.5 | 400 | R | OPC |  |  |  |  | 0 | 0 | 0 | 0 | 0 | 0 | 0 | 0 | 0 | 0 | 0 | 0 | 0 | 0 | 0 | 0 | 0 | 42 |  |  | C 100x200 | 50 |  | 200 | 20 | 65 | 1 | NA | 20 | 0 | 65
1206 | A_006_12 | Barr | UK | 1999 | 295 | linear | total | 0.5 | 4.62 | 400 | R | OPC |  |  |  |  | 0 | 0 | 0 | 0 | 0 | 0 | 0 | 0 | 0 | 0 | 0 | 0 | 0 | 0 | 0 | 0 | 0 | 61 |  |  | C 100x200 | 50 |  | 200 | 20 | 65 | 1 | NA | 20 | 0 | 65
1207 | A_006_13 | Barr | UK | 1999 | 295 | linear | total | 0.5 | 5.62 | 340 | R | OPC |  |  |  |  | 11 | 0 | 0 | 0 | 0 | 0 | 0 | 0 | 0 | 0 | 0 | 0 | 0 | 1.35 | 0 | 0 | 0 | 83 |  |  | C 100x200 | 50 |  | 200 | 20 | 65 | 1 | NA | 20 | 0 | 65
1208 | A_006_14 | Barr | UK | 1999 | 295 | linear | total | 0.35 | 4.74 | 400 | R | OPC |  |  |  |  | 11 | 0 | 0 | 0 | 0 | 0 | 0 | 0 | 0 | 0 | 0 | 0 | 0 | 2.3 | 0 | 0 | 0 | 101 |  |  | C 100x200 | 50 |  | 200 | 20 | 65 | 1 | NA | 20 | 0 | 65
1209 | A_006_15 | Barr | UK | 1999 | 295 | linear | total | 0.24 | 3.41 | 510 | R | OPC |  |  |  |  | 11 | 0 | 0 | 0 | 0 | 0 | 0 | 0 | 0 | 0 | 0 | 0 | 0 | 3.59 | 0 | 0 | 0 | 112 |  |  | C 100x200 | 50 |  | 200 | 20 | 65 | 1 | NA | 20 | 0 | 65
1210 | A_007_01 | Brooks | UK | 2001 | 296 | linear | auto | 0.29 | 4.21 | 428 | R | OPC | QUARTZITE |  |  | quartzite | 0 | 0 | 0 | 0 | 0 | 0 | 0 | 0 | 0 | 0 | 0 | 0 | 3.33 | 0 | 0 | 0 | 5 | 91.5 |  | 42500 | C 267x76 | 133.5 |  | 76 | 24.2148 | 99 | 1 |  | 21 | 0 | 99 |  |  |  | Measurement method changed from 1 day to long term, metakaolin
1211 | A_007_02 | Brooks | UK | 2001 | 296 | linear | auto | 0.31 | 4.44 | 405 | R | OPC | QUARTZITE |  |  | quartzite | 0 | 0 | 0 | 0 | 0 | 0 | 0 | 0 | 0 | 0 | 0 | 0 | 3.46 | 0 | 0 | 0 | 10 | 104 |  | 43400 | C 267x76 | 133.5 |  | 76 | 24.2148 | 99 | 1 |  | 21 | 0 | 99 |  |  |  | Measurement method changed from 1 day to long term, metakaolin
1212 | A_007_03 | Brooks | UK | 2001 | 296 | linear | auto | 0.33 | 4.71 | 383 | R | OPC | QUARTZITE |  |  | quartzite | 0 | 0 | 0 | 0 | 0 | 0 | 0 | 0 | 0 | 0 | 0 | 0 | 3.66 | 0 | 0 | 0 | 15 | 103.5 |  | 42900 | C 267x76 | 133.5 |  | 76 | 24.2148 | 99 | 1 |  | 21 | 0 | 99 |  |  |  | Measurement method changed from 1 day to long term, metakaolin
1213 | A_007_04 | Brooks | UK | 2001 | 296 | linear | auto | 0.28 | 4 | 450 | R | OPC | QUARTZITE |  |  | quartzite | 0 | 0 | 0 | 0 | 0 | 0 | 0 | 0 | 0 | 0 | 0 | 0 | 3.11 | 0 | 0 | 0 | 0 | 87 |  | 41300 | C 267x76 | 133.5 |  | 76 | 24.2148 | 99 | 1 |  | 21 | 0 | 99 |  |  |  | Measurement method changed from 1 day to long term, metakaolin
1214 | A_007_05 | Brooks | UK | 2001 | 296 | linear | auto | 0.29 | 4.21 | 428 | R | OPC | QUARTZITE |  |  | quartzite | 0 | 0 | 0 | 0 | 0 | 0 | 0 | 0 | 0 | 0 | 0 | 0 | 3.33 | 0 | 0 | 0 | 5 | 91.5 |  | 42500 | C 267x76 | 133.5 |  | 76 | 24.2148 | 99 | 1 |  | 21 | 0 | 99 |  |  |  | Measurement method changed from 1 day to long term, metakaolin
1215 | A_007_06 | Brooks | UK | 2001 | 296 | linear | auto | 0.31 | 4.44 | 405 | R | OPC | QUARTZITE |  |  | quartzite | 0 | 0 | 0 | 0 | 0 | 0 | 0 | 0 | 0 | 0 | 0 | 0 | 3.46 | 0 | 0 | 0 | 10 | 104 |  | 43400 | C 267x76 | 133.5 |  | 76 | 24.2148 | 99 | 1 |  | 21 | 0 | 99 |  |  |  | Measurement method changed from 1 day to long term, metakaolin
1216 | A_007_07 | Brooks | UK | 2001 | 296 | linear | auto | 0.33 | 4.71 | 383 | R | OPC | QUARTZITE |  |  | quartzite | 0 | 0 | 0 | 0 | 0 | 0 | 0 | 0 | 0 | 0 | 0 | 0 | 3.66 | 0 | 0 | 0 | 15 | 103.5 |  | 42900 | C 267x76 | 133.5 |  | 76 | 24.2148 | 99 | 1 |  | 21 | 0 | 99 |  |  |  | Measurement method changed from 1 day to long term, metakaolin
1217 | A_007_08 | Brooks | UK | 2001 | 296 | linear | auto | 0.28 | 4 | 450 | R | OPC | QUARTZITE |  |  | quartzite | 0 | 0 | 0 | 0 | 0 | 0 | 0 | 0 | 0 | 0 | 0 | 0 | 3.11 | 0 | 0 | 0 | 0 | 87 |  | 41300 | C 267x76 | 133.5 |  | 76 | 24.2148 | 99 | 1 |  | 21 | 0 | 99 |  |  |  | Measurement method changed from 1 day to long term, metakaolin
1218 | A_007_09 | Brooks | UK | 2001 | 296 | linear | auto | 0.29 | 4.21 | 428 | R | OPC | QUARTZITE |  |  | quartzite | 0 | 0 | 0 | 0 | 0 | 0 | 0 | 0 | 0 | 0 | 0 | 0 | 3.33 | 0 | 0 | 0 | 5 | 91.5 |  | 42500 | C 267x76 | 133.5 |  | 76 | 24.2148 | 99 | 1 |  | 21 | 0 | 99 |  |  |  | Measurement method changed from 1 day to long term, metakaolin
1219 | A_007_10 | Brooks | UK | 2001 | 296 | linear | auto | 0.31 | 4.44 | 405 | R | OPC | QUARTZITE |  |  | quartzite | 0 | 0 | 0 | 0 | 0 | 0 | 0 | 0 | 0 | 0 | 0 | 0 | 3.46 | 0 | 0 | 0 | 10 | 104 |  | 43400 | C 267x76 | 133.5 |  | 76 | 24.2148 | 99 | 1 |  | 21 | 0 | 99 |  |  |  | Measurement method changed from 1 day to long term, metakaolin
1220 | A_007_11 | Brooks | UK | 2001 | 296 | linear | auto | 0.33 | 4.71 | 383 | R | OPC | QUARTZITE |  |  | quartzite | 0 | 0 | 0 | 0 | 0 | 0 | 0 | 0 | 0 | 0 | 0 | 0 | 3.66 | 0 | 0 | 0 | 15 | 103.5 |  | 42900 | C 267x76 | 133.5 |  | 76 | 24.2148 | 99 | 1 |  | 21 | 0 | 99 |  |  |  | Measurement method changed from 1 day to long term, metakaolin
1221 | A_007_12 | Brooks | UK | 2001 | 296 | linear | auto | 0.28 | 4 | 450 | R | OPC | QUARTZITE |  |  | quartzite | 0 | 0 | 0 | 0 | 0 | 0 | 0 | 0 | 0 | 0 | 0 | 0 | 3.11 | 0 | 0 | 0 | 0 | 87 |  | 41300 | C 267x76 | 133.5 |  | 76 | 24.2148 | 99 | 1 |  | 21 | 0 | 99 |  |  |  | Measurement method changed from 1 day to long term, metakaolin
1222 | A_007_13 | Brooks | UK | 2001 | 296 | linear | drying | 0.29 | 4.21 | 428 | R | OPC | QUARTZITE |  |  | quartzite | 0 | 0 | 0 | 0 | 0 | 0 | 0 | 0 | 0 | 0 | 0 | 0 | 3.33 | 0 | 0 | 0 | 5 | 91.5 |  | 42500 | C 267x76 | 133.5 |  | 76 | 24.2148 | 99 | 1 |  | 21 | 0 | 65 |  |  |  | Measurement method changed from 1 day to long term, metakaolin
1223 | A_007_14 | Brooks | UK | 2001 | 296 | linear | drying | 0.31 | 4.44 | 405 | R | OPC | QUARTZITE |  |  | quartzite | 0 | 0 | 0 | 0 | 0 | 0 | 0 | 0 | 0 | 0 | 0 | 0 | 3.46 | 0 | 0 | 0 | 10 | 104 |  | 43400 | C 267x76 | 133.5 |  | 76 | 24.2148 | 99 | 1 |  | 21 | 0 | 65 |  |  |  | Measurement method changed from 1 day to long term, metakaolin
1224 | A_007_15 | Brooks | UK | 2001 | 296 | linear | drying | 0.33 | 4.71 | 383 | R | OPC | QUARTZITE |  |  | quartzite | 0 | 0 | 0 | 0 | 0 | 0 | 0 | 0 | 0 | 0 | 0 | 0 | 3.66 | 0 | 0 | 0 | 15 | 103.5 |  | 42900 | C 267x76 | 133.5 |  | 76 | 24.2148 | 99 | 1 |  | 21 | 0 | 65 |  |  |  | Measurement method changed from 1 day to long term, metakaolin
1225 | A_007_16 | Brooks | UK | 2001 | 296 | linear | drying | 0.28 | 4 | 450 | R | OPC | QUARTZITE |  |  | quartzite | 0 | 0 | 0 | 0 | 0 | 0 | 0 | 0 | 0 | 0 | 0 | 0 | 3.11 | 0 | 0 | 0 | 0 | 87 |  | 41300 | C 267x76 | 133.5 |  | 76 | 24.2148 | 99 | 1 |  | 21 | 0 | 65 |  |  |  | Measurement method changed from 1 day to long term, metakaolin
1226 | A_007_17 | Brooks | UK | 2001 | 296 | linear | total | 0.29 | 4.21 | 428 | R | OPC | QUARTZITE |  |  | quartzite | 0 | 0 | 0 | 0 | 0 | 0 | 0 | 0 | 0 | 0 | 0 | 0 | 3.33 | 0 | 0 | 0 | 5 | 91.5 |  | 42500 | C 267x76 | 133.5 |  | 76 | 24.2148 | 99 | 1 |  | 21 | 0 | 65 |  |  |  | Measurement method changed from 1 day to long term, metakaolin
1227 | A_007_18 | Brooks | UK | 2001 | 296 | linear | total | 0.31 | 4.44 | 405 | R | OPC | QUARTZITE |  |  | quartzite | 0 | 0 | 0 | 0 | 0 | 0 | 0 | 0 | 0 | 0 | 0 | 0 | 3.46 | 0 | 0 | 0 | 10 | 104 |  | 43400 | C 267x76 | 133.5 |  | 76 | 24.2148 | 99 | 1 |  | 21 | 0 | 65 |  |  |  | Measurement method changed from 1 day to long term, metakaolin
1228 | A_007_19 | Brooks | UK | 2001 | 296 | linear | total | 0.33 | 4.71 | 383 | R | OPC | QUARTZITE |  |  | quartzite | 0 | 0 | 0 | 0 | 0 | 0 | 0 | 0 | 0 | 0 | 0 | 0 | 3.66 | 0 | 0 | 0 | 15 | 103.5 |  | 42900 | C 267x76 | 133.5 |  | 76 | 24.2148 | 99 | 1 |  | 21 | 0 | 65 |  |  |  | Measurement method changed from 1 day to long term, metakaolin
1229 | A_007_20 | Brooks | UK | 2001 | 296 | linear | total | 0.28 | 4 | 450 | R | OPC | QUARTZITE |  |  | quartzite | 0 | 0 | 0 | 0 | 0 | 0 | 0 | 0 | 0 | 0 | 0 | 0 | 3.11 | 0 | 0 | 0 | 0 | 87 |  | 41300 | C 267x76 | 133.5 |  | 76 | 24.2148 | 99 | 1 |  | 21 | 0 | 65 |  |  |  | Measurement method changed from 1 day to long term, metakaolin
1230 | A_008_01 | Carette | Canada | 1993 | 297 | table | total | 0.78 | 12.05921 | 152 | R | Type I | LIMESTONE |  | crushed | limestone | 0 | 138.8158 | 0 | 0 | 0 | 0 | 0 | 0 | 0 | 0 | 0 | 0 | 0 | 2.5 | 0 | 0.197368 | 0 | 28.8 |  | 33000 | P 76x102x390 | 76 | 102 | 390 | 19.58793 | 100 | 7 |  | NA | 0 | NA |  |  |  | Low-alkali cement |  | Sulfonated, naphthalene formaldehyde condensate superplasticizer, synthetic resin-type AEA
1231 | A_008_02 | Carette | Canada | 1993 | 297 | table | total | 0.78 | 12.05921 | 152 | R | Type I | LIMESTONE |  | crushed | limestone | 0 | 138.8158 | 0 | 0 | 0 | 0 | 0 | 0 | 0 | 0 | 0 | 0 | 0 | 2.5 | 0 | 0.197368 | 0 | 28.8 |  | 33000 | P 76x102x390 | 76 | 102 | 390 | 19.58793 | 100 | 91 | NA | 20 | 0 | NA |  |  |  | High-alkali cement |  | Sulfonated, naphthalene formaldehyde condensate superplasticizer, synthetic resin-type AEA
1232 | A_008_03 | Carette | Canada | 1993 | 297 | table | total | 0.79 | 12.09868 | 152 | R | Type I | LIMESTONE |  | crushed | limestone | 0 | 138.8158 | 0 | 0 | 0 | 0 | 0 | 0 | 0 | 0 | 0 | 0 | 0 | 2.96053 | 0 | 0.138158 | 0 | 39.3 |  | 35800 | P 76x102x390 | 76 | 102 | 390 | 19.58793 | 100 | 7 |  | NA | 0 | NA |  |  |  | Low-alkali cement |  | Sulfonated, naphthalene formaldehyde condensate superplasticizer, synthetic resin-type AEA
1233 | A_008_04 | Carette | Canada | 1993 | 297 | table | total | 0.79 | 12.09868 | 152 | R | Type I | LIMESTONE |  | crushed | limestone | 0 | 138.8158 | 0 | 0 | 0 | 0 | 0 | 0 | 0 | 0 | 0 | 0 | 0 | 2.96053 | 0 | 0.138158 | 0 | 39.3 |  | 35800 | P 76x102x390 | 76 | 102 | 390 | 19.58793 | 100 | 91 | NA | 20 | 0 | NA |  |  |  | High-alkali cement |  | Sulfonated, naphthalene formaldehyde condensate superplasticizer, synthetic resin-type AEA
1234 | A_008_05 | Carette | Canada | 1993 | 297 | table | total | 0.78 | 11.96078 | 153 | R | Type I | LIMESTONE |  | crushed | limestone | 0 | 138.8158 | 0 | 0 | 0 | 0 | 0 | 0 | 0 | 0 | 0 | 0 | 0 | 2.549 | 0 | 0.30719 | 0 | 29.5 |  | 32100 | P 76x102x390 | 76 | 102 | 390 | 19.58793 | 100 | 7 |  | NA | 0 | NA |  |  |  | Low-alkali cement |  | Sulfonated, naphthalene formaldehyde condensate superplasticizer, synthetic resin-type AEA
1235 | A_008_06 | Carette | Canada | 1993 | 297 | table | total | 0.78 | 11.96078 | 153 | R | Type I | LIMESTONE |  | crushed | limestone | 0 | 138.8158 | 0 | 0 | 0 | 0 | 0 | 0 | 0 | 0 | 0 | 0 | 0 | 2.549 | 0 | 0.30719 | 0 | 29.5 |  | 32100 | P 76x102x390 | 76 | 102 | 390 | 19.58793 | 100 | 91 | NA | 20 | 0 | NA |  |  |  | High-alkali cement |  | Sulfonated, naphthalene formaldehyde condensate superplasticizer, synthetic resin-type AEA
1236 | A_008_07 | Carette | Canada | 1993 | 297 | table | total | 0.78 | 11.96732 | 153 | R | Type I | LIMESTONE |  | crushed | limestone | 0 | 138.8158 | 0 | 0 | 0 | 0 | 0 | 0 | 0 | 0 | 0 | 0 | 0 | 3.0719 | 0 | 0.261438 | 0 | 32.5 |  | 33600 | P 76x102x390 | 76 | 102 | 390 | 19.58793 | 100 | 7 |  | NA | 0 | NA |  |  |  | Low-alkali cement |  | Sulfonated, naphthalene formaldehyde condensate superplasticizer, synthetic resin-type AEA
1237 | A_008_08 | Carette | Canada | 1993 | 297 | table | total | 0.78 | 11.96732 | 153 | R | Type I | LIMESTONE |  | crushed | limestone | 0 | 138.8158 | 0 | 0 | 0 | 0 | 0 | 0 | 0 | 0 | 0 | 0 | 0 | 3.0719 | 0 | 0.261438 | 0 | 32.5 |  | 33600 | P 76x102x390 | 76 | 102 | 390 | 19.58793 | 100 | 91 | NA | 20 | 0 | NA |  |  |  | High-alkali cement |  | Sulfonated, naphthalene formaldehyde condensate superplasticizer, synthetic resin-type AEA
1238 | A_008_09 | Carette | Canada | 1993 | 297 | table | total | 0.78 | 12.10526 | 152 | R | Type I | LIMESTONE |  | crushed | limestone | 0 | 138.8158 | 0 | 0 | 0 | 0 | 0 | 0 | 0 | 0 | 0 | 0 | 0 | 0.921053 | 0 | 0.052632 | 0 | 38.1 |  | 37700 | P 76x102x390 | 76 | 102 | 390 | 19.58793 | 100 | 7 |  | NA | 0 | NA |  |  |  | Low-alkali cement |  | Sulfonated, naphthalene formaldehyde condensate superplasticizer, synthetic resin-type AEA
1239 | A_008_10 | Carette | Canada | 1993 | 297 | table | total | 0.78 | 12.10526 | 152 | R | Type I | LIMESTONE |  | crushed | limestone | 0 | 138.8158 | 0 | 0 | 0 | 0 | 0 | 0 | 0 | 0 | 0 | 0 | 0 | 0.921053 | 0 | 0.052632 | 0 | 38.1 |  | 37700 | P 76x102x390 | 76 | 102 | 390 | 19.58793 | 100 | 91 | NA | 20 | 0 | NA |  |  |  | High-alkali cement |  | Sulfonated, naphthalene formaldehyde condensate superplasticizer, synthetic resin-type AEA
1240 | A_008_11 | Carette | Canada | 1993 | 297 | table | total | 0.78 | 12.11765 | 153 | R | Type I | LIMESTONE |  | crushed | limestone | 0 | 138.8158 | 0 | 0 | 0 | 0 | 0 | 0 | 0 | 0 | 0 | 0 | 0 | 1.30719 | 0 | 0.029412 | 0 | 37.2 |  | 37600 | P 76x102x390 | 76 | 102 | 390 | 19.58793 | 100 | 7 |  | NA | 0 | NA |  |  |  | Low-alkali cement |  | Sulfonated, naphthalene formaldehyde condensate superplasticizer, synthetic resin-type AEA
1241 | A_008_12 | Carette | Canada | 1993 | 297 | table | total | 0.78 | 12.11765 | 153 | R | Type I | LIMESTONE |  | crushed | limestone | 0 | 138.8158 | 0 | 0 | 0 | 0 | 0 | 0 | 0 | 0 | 0 | 0 | 0 | 1.30719 | 0 | 0.029412 | 0 | 37.2 |  | 37600 | P 76x102x390 | 76 | 102 | 390 | 19.58793 | 100 | 91 | NA | 20 | 0 | NA |  |  |  | High-alkali cement |  | Sulfonated, naphthalene formaldehyde condensate superplasticizer, synthetic resin-type AEA
1242 | A_008_13 | Carette | Canada | 1993 | 297 | table | total | 0.78 | 12.14474 | 152 | R | Type I | LIMESTONE |  | crushed | limestone | 0 | 138.8158 | 0 | 0 | 0 | 0 | 0 | 0 | 0 | 0 | 0 | 0 | 0 | 2.36842 | 0 | 0.174342 | 0 | 34.3 |  | 35900 | P 76x102x390 | 76 | 102 | 390 | 19.58793 | 100 | 7 |  | NA | 0 | NA |  |  |  | Low-alkali cement |  | Sulfonated, naphthalene formaldehyde condensate superplasticizer, synthetic resin-type AEA
1243 | A_008_14 | Carette | Canada | 1993 | 297 | table | total | 0.78 | 12.14474 | 152 | R | Type I | LIMESTONE |  | crushed | limestone | 0 | 138.8158 | 0 | 0 | 0 | 0 | 0 | 0 | 0 | 0 | 0 | 0 | 0 | 2.36842 | 0 | 0.174342 | 0 | 34.3 |  | 35900 | P 76x102x390 | 76 | 102 | 390 | 19.58793 | 100 | 91 | NA | 20 | 0 | NA |  |  |  | High-alkali cement |  | Sulfonated, naphthalene formaldehyde condensate superplasticizer, synthetic resin-type AEA
1244 | A_008_15 | Carette | Canada | 1993 | 297 | table | total | 0.78 | 12.08553 | 152 | R | Type I | LIMESTONE |  | crushed | limestone | 0 | 138.8158 | 0 | 0 | 0 | 0 | 0 | 0 | 0 | 0 | 0 | 0 | 0 | 2.23684 | 0 | 0.088816 | 0 | 37.4 |  | 36400 | P 76x102x390 | 76 | 102 | 390 | 19.58793 | 100 | 7 |  | NA | 0 | NA |  |  |  | Low-alkali cement |  | Sulfonated, naphthalene formaldehyde condensate superplasticizer, synthetic resin-type AEA
1245 | A_008_16 | Carette | Canada | 1993 | 297 | table | total | 0.78 | 12.08553 | 152 | R | Type I | LIMESTONE |  | crushed | limestone | 0 | 138.8158 | 0 | 0 | 0 | 0 | 0 | 0 | 0 | 0 | 0 | 0 | 0 | 2.23684 | 0 | 0.088816 | 0 | 37.4 |  | 36400 | P 76x102x390 | 76 | 102 | 390 | 19.58793 | 100 | 91 | NA | 20 | 0 | NA |  |  |  | High-alkali cement |  | Sulfonated, naphthalene formaldehyde condensate superplasticizer, synthetic resin-type AEA
1246 | A_008_17 | Carette | Canada | 1993 | 297 | table | total | 0.78 | 12.14474 | 152 | R | Type I | LIMESTONE |  | crushed | limestone | 0 | 138.8158 | 0 | 0 | 0 | 0 | 0 | 0 | 0 | 0 | 0 | 0 | 0 | 1.25 | 0 | 0.111842 | 0 | 38.5 |  | 34900 | P 76x102x390 | 76 | 102 | 390 | 19.58793 | 100 | 7 |  | NA | 0 | NA |  |  |  | Low-alkali cement |  | Sulfonated, naphthalene formaldehyde condensate superplasticizer, synthetic resin-type AEA
1247 | A_008_18 | Carette | Canada | 1993 | 297 | table | total | 0.78 | 12.14474 | 152 | R | Type I | LIMESTONE |  | crushed | limestone | 0 | 138.8158 | 0 | 0 | 0 | 0 | 0 | 0 | 0 | 0 | 0 | 0 | 0 | 1.25 | 0 | 0.111842 | 0 | 38.5 |  | 34900 | P 76x102x390 | 76 | 102 | 390 | 19.58793 | 100 | 91 | NA | 20 | 0 | NA |  |  |  | High-alkali cement |  | Sulfonated, naphthalene formaldehyde condensate superplasticizer, synthetic resin-type AEA
1248 | A_008_19 | Carette | Canada | 1993 | 297 | table | total | 0.78 | 12.15132 | 152 | R | Type I | LIMESTONE |  | crushed | limestone | 0 | 138.8158 | 0 | 0 | 0 | 0 | 0 | 0 | 0 | 0 | 0 | 0 | 0 | 1.38158 | 0 | 0.055921 | 0 | 41.4 |  | 39500 | P 76x102x390 | 76 | 102 | 390 | 19.58793 | 100 | 7 |  | NA | 0 | NA |  |  |  | Low-alkali cement |  | Sulfonated, naphthalene formaldehyde condensate superplasticizer, synthetic resin-type AEA
1249 | A_008_20 | Carette | Canada | 1993 | 297 | table | total | 0.78 | 12.15132 | 152 | R | Type I | LIMESTONE |  | crushed | limestone | 0 | 138.8158 | 0 | 0 | 0 | 0 | 0 | 0 | 0 | 0 | 0 | 0 | 0 | 1.38158 | 0 | 0.055921 | 0 | 41.4 |  | 39500 | P 76x102x390 | 76 | 102 | 390 | 19.58793 | 100 | 91 | NA | 20 | 0 | NA |  |  |  | High-alkali cement |  | Sulfonated, naphthalene formaldehyde condensate superplasticizer, synthetic resin-type AEA
1250 | A_008_21 | Carette | Canada | 1993 | 297 | table | total | 0.78 | 12.03289 | 152 | R | Type I | LIMESTONE |  | crushed | limestone | 0 | 138.8158 | 0 | 0 | 0 | 0 | 0 | 0 | 0 | 0 | 0 | 0 | 0 | 2.30263 | 0 | 0.3125 | 0 | 27.8 |  | 32800 | P 76x102x390 | 76 | 102 | 390 | 19.58793 | 100 | 7 |  | NA | 0 | NA |  |  |  | Low-alkali cement |  | Sulfonated, naphthalene formaldehyde condensate superplasticizer, synthetic resin-type AEA
1251 | A_008_22 | Carette | Canada | 1993 | 297 | table | total | 0.78 | 12.03289 | 152 | R | Type I | LIMESTONE |  | crushed | limestone | 0 | 138.8158 | 0 | 0 | 0 | 0 | 0 | 0 | 0 | 0 | 0 | 0 | 0 | 2.30263 | 0 | 0.3125 | 0 | 27.8 |  | 32800 | P 76x102x390 | 76 | 102 | 390 | 19.58793 | 100 | 91 | NA | 20 | 0 | NA |  |  |  | High-alkali cement |  | Sulfonated, naphthalene formaldehyde condensate superplasticizer, synthetic resin-type AEA
1252 | A_008_23 | Carette | Canada | 1993 | 297 | table | total | 0.78 | 12.01974 | 152 | R | Type I | LIMESTONE |  | crushed | limestone | 0 | 138.8158 | 0 | 0 | 0 | 0 | 0 | 0 | 0 | 0 | 0 | 0 | 0 | 2.82895 | 0 | 0.223684 | 0 | 35 |  | 36200 | P 76x102x390 | 76 | 102 | 390 | 19.58793 | 100 | 7 |  | NA | 0 | NA |  |  |  | Low-alkali cement |  | Sulfonated, naphthalene formaldehyde condensate superplasticizer, synthetic resin-type AEA
1253 | A_008_24 | Carette | Canada | 1993 | 297 | table | total | 0.78 | 12.01974 | 152 | R | Type I | LIMESTONE |  | crushed | limestone | 0 | 138.8158 | 0 | 0 | 0 | 0 | 0 | 0 | 0 | 0 | 0 | 0 | 0 | 2.82895 | 0 | 0.223684 | 0 | 35 |  | 36200 | P 76x102x390 | 76 | 102 | 390 | 19.58793 | 100 | 91 | NA | 20 | 0 | NA |  |  |  | High-alkali cement |  | Sulfonated, naphthalene formaldehyde condensate superplasticizer, synthetic resin-type AEA
1254 | A_008_25 | Carette | Canada | 1993 | 297 | table | total | 0.78 | 12.08553 | 152 | R | Type I | LIMESTONE |  | crushed | limestone | 0 | 138.8158 | 0 | 0 | 0 | 0 | 0 | 0 | 0 | 0 | 0 | 0 | 0 | 1.57895 | 0 | 0.1875 | 0 | 30.1 |  | 33500 | P 76x102x390 | 76 | 102 | 390 | 19.58793 | 100 | 7 |  | NA | 0 | NA |  |  |  | Low-alkali cement |  | Sulfonated, naphthalene formaldehyde condensate superplasticizer, synthetic resin-type AEA
1255 | A_008_26 | Carette | Canada | 1993 | 297 | table | total | 0.78 | 12.08553 | 152 | R | Type I | LIMESTONE |  | crushed | limestone | 0 | 138.8158 | 0 | 0 | 0 | 0 | 0 | 0 | 0 | 0 | 0 | 0 | 0 | 1.57895 | 0 | 0.1875 | 0 | 30.1 |  | 33500 | P 76x102x390 | 76 | 102 | 390 | 19.58793 | 100 | 91 | NA | 20 | 0 | NA |  |  |  | High-alkali cement |  | Sulfonated, naphthalene formaldehyde condensate superplasticizer, synthetic resin-type AEA
1256 | A_008_27 | Carette | Canada | 1993 | 297 | table | total | 0.78 | 12.06579 | 152 | R | Type I | LIMESTONE |  | crushed | limestone | 0 | 138.8158 | 0 | 0 | 0 | 0 | 0 | 0 | 0 | 0 | 0 | 0 | 0 | 2.43421 | 0 | 0.138158 | 0 | 36.9 |  | 35900 | P 76x102x390 | 76 | 102 | 390 | 19.58793 | 100 | 7 |  | NA | 0 | NA |  |  |  | Low-alkali cement |  | Sulfonated, naphthalene formaldehyde condensate superplasticizer, synthetic resin-type AEA
1257 | A_008_28 | Carette | Canada | 1993 | 297 | table | total | 0.78 | 12.06579 | 152 | R | Type I | LIMESTONE |  | crushed | limestone | 0 | 138.8158 | 0 | 0 | 0 | 0 | 0 | 0 | 0 | 0 | 0 | 0 | 0 | 2.43421 | 0 | 0.138158 | 0 | 36.9 |  | 35900 | P 76x102x390 | 76 | 102 | 390 | 19.58793 | 100 | 91 | NA | 20 | 0 | NA |  |  |  | High-alkali cement |  | Sulfonated, naphthalene formaldehyde condensate superplasticizer, synthetic resin-type AEA
1258 | A_008_29 | Carette | Canada | 1993 | 297 | table | total | 0.78 | 12.07237 | 152 | R | Type I | LIMESTONE |  | crushed | limestone | 0 | 138.8158 | 0 | 0 | 0 | 0 | 0 | 0 | 0 | 0 | 0 | 0 | 0 | 1.77632 | 0 | 0.144737 | 0 | 38.1 |  | 36800 | P 76x102x390 | 76 | 102 | 390 | 19.58793 | 100 | 7 |  | NA | 0 | NA |  |  |  | Low-alkali cement |  | Sulfonated, naphthalene formaldehyde condensate superplasticizer, synthetic resin-type AEA
1259 | A_008_30 | Carette | Canada | 1993 | 297 | table | total | 0.78 | 12.07237 | 152 | R | Type I | LIMESTONE |  | crushed | limestone | 0 | 138.8158 | 0 | 0 | 0 | 0 | 0 | 0 | 0 | 0 | 0 | 0 | 0 | 1.77632 | 0 | 0.144737 | 0 | 38.1 |  | 36800 | P 76x102x390 | 76 | 102 | 390 | 19.58793 | 100 | 91 | NA | 20 | 0 | NA |  |  |  | High-alkali cement |  | Sulfonated, naphthalene formaldehyde condensate superplasticizer, synthetic resin-type AEA
1260 | A_008_31 | Carette | Canada | 1993 | 297 | table | total | 0.77 | 12.08609 | 151 | R | Type I | LIMESTONE |  | crushed | limestone | 0 | 138.8158 | 0 | 0 | 0 | 0 | 0 | 0 | 0 | 0 | 0 | 0 | 0 | 1.8543 | 0 | 0.099338 | 0 | 42.2 |  | 39400 | P 76x102x390 | 76 | 102 | 390 | 19.58793 | 100 | 7 |  | NA | 0 | NA |  |  |  | Low-alkali cement |  | Sulfonated, naphthalene formaldehyde condensate superplasticizer, synthetic resin-type AEA
1261 | A_008_32 | Carette | Canada | 1993 | 297 | table | total | 0.77 | 12.08609 | 151 | R | Type I | LIMESTONE |  | crushed | limestone | 0 | 138.8158 | 0 | 0 | 0 | 0 | 0 | 0 | 0 | 0 | 0 | 0 | 0 | 1.8543 | 0 | 0.099338 | 0 | 42.2 |  | 39400 | P 76x102x390 | 76 | 102 | 390 | 19.58793 | 100 | 91 | NA | 20 | 0 | NA |  |  |  | High-alkali cement |  | Sulfonated, naphthalene formaldehyde condensate superplasticizer, synthetic resin-type AEA
1262 | A_009_01 | Collins | US | 1989 | 298 | table | total | 0.4214286 | 4.15 | 415.33 | R | Type I | LIMESTONE |  | crushed | limestone | 0 | 17.14286 | 0 | 0 | 0 | 0 | 0 | 0 | 0 | 0.3074 | 0 | 0 | 0 | 0 | 0 | 0 | 0 | 60.60522 |  |  | C 152x305 | 76 |  | 305 | 30.41995 | 100 | 7 |  | 21 | 0 | 50
1263 | A_009_02 | Collins | US | 1989 | 298 | table | auto | 0.4214286 | 4.15 | 415.33 | R | Type I | LIMESTONE |  | crushed | limestone | 0 | 17.14286 | 0 | 0 | 0 | 0 | 0 | 0 | 0 | 0.3074 | 0 | 0 | 0 | 0 | 0 | 0 | 0 | 60.60522 |  |  | C 152x305 | 76 |  | 305 | 30.41995 | 100 | 28 |  | 21 | 0 | 99
1264 | A_009_03 | Collins | US | 1989 | 298 | table | total | 0.4214286 | 4.15 | 415.33 | R | Type I | LIMESTONE |  | crushed | limestone | 0 | 17.14286 | 0 | 0 | 0 | 0 | 0 | 0 | 0 | 0.3074 | 0 | 0 | 0 | 0 | 0 | 0 | 0 | 60.60522 |  |  | C 152x305 | 76 |  | 305 | 30.41995 | 100 | 28 |  | 21 | 0 | 50
1265 | A_009_04 | Collins | US | 1989 | 298 | table | auto | 0.4206349 | 4.849206 | 373.795 | R | Type I | LIMESTONE |  | crushed | limestone | 0 | 17.46032 | 0 | 0 | 0 | 0 | 0 | 0 | 0 | 0.8928 | 0 | 0 | 0 | 0 | 0 | 0 | 0 | 56.81309 |  |  | C 152x305 | 76 |  | 305 | 30.41995 | 100 | 28 |  | 21 | 0 | 99
1266 | A_009_05 | Collins | US | 1989 | 298 | table | total | 0.4206349 | 4.849206 | 373.795 | R | Type I | LIMESTONE |  | crushed | limestone | 0 | 17.46032 | 0 | 0 | 0 | 0 | 0 | 0 | 0 | 0.8928 | 0 | 0 | 0 | 0 | 0 | 0 | 0 | 56.81309 |  |  | C 152x305 | 76 |  | 305 | 30.41995 | 100 | 28 |  | 21 | 0 | 50
1267 | A_009_06 | Collins | US | 1989 | 298 | table | auto | 0.4117647 | 4.389706 | 403.461 | R | Type I | LIMESTONE |  | crushed | limestone | 0 | 17.64706 | 0 | 0 | 0 | 0 | 0 | 0 | 0 | 0.294 | 0 | 0 | 0 | 0 | 0 | 0 | 0 | 58.95047 |  |  | C 152x305 | 76 |  | 305 | 30.41995 | 100 | 28 |  | 21 | 0 | 99
1268 | A_009_07 | Collins | US | 1989 | 298 | table | total | 0.4117647 | 4.389706 | 403.461 | R | Type I | LIMESTONE |  | crushed | limestone | 0 | 17.64706 | 0 | 0 | 0 | 0 | 0 | 0 | 0 | 0.294 | 0 | 0 | 0 | 0 | 0 | 0 | 0 | 58.95047 |  |  | C 152x305 | 76 |  | 305 | 30.41995 | 100 | 28 |  | 21 | 0 | 50
1269 | A_009_08 | Collins | US | 1989 | 298 | table | auto | 0.4032258 | 5.040323 | 367.861 | R | Type I | LIMESTONE |  | crushed | limestone | 0 | 17.74194 | 0 | 0 | 0 | 0 | 0 | 0 | 0 | 0.8567 | 0 | 0 | 0 | 0 | 0 | 0 | 0 | 55.50308 |  |  | C 152x305 | 76 |  | 305 | 30.41995 | 100 | 28 |  | 21 | 0 | 99
1270 | A_009_09 | Collins | US | 1989 | 298 | table | total | 0.4032258 | 5.040323 | 367.861 | R | Type I | LIMESTONE |  | crushed | limestone | 0 | 17.74194 | 0 | 0 | 0 | 0 | 0 | 0 | 0 | 0.8567 | 0 | 0 | 0 | 0 | 0 | 0 | 0 | 55.50308 |  |  | C 152x305 | 76 |  | 305 | 30.41995 | 100 | 28 |  | 21 | 0 | 50
1271 | A_009_10 | Collins | US | 1989 | 298 | table | auto | 0.4214286 | 4.128571 | 415.33 | R | Type I | LIMESTONE |  | crushed | limestone | 0 | 17.14286 | 0 | 0 | 0 | 0 | 0 | 0 | 0 | 0.2589 | 0 | 0 | 0 | 0 | 0 | 0 | 0 | 63.98367 |  |  | C 152x305 | 76 |  | 305 | 30.41995 | 100 | 28 |  | 21 | 0 | 99
1272 | A_009_11 | Collins | US | 1989 | 298 | table | total | 0.4214286 | 4.128571 | 415.33 | R | Type I | LIMESTONE |  | crushed | limestone | 0 | 17.14286 | 0 | 0 | 0 | 0 | 0 | 0 | 0 | 0.2589 | 0 | 0 | 0 | 0 | 0 | 0 | 0 | 63.98367 |  |  | C 152x305 | 76 |  | 305 | 30.41995 | 100 | 28 |  | 21 | 0 | 50
1273 | A_010_01 | Dudziak | Germany | 2008 | 299 |  | auto | 0.21 | steel fibers | [32 empty] | 99 | 0 | NA | 20 | 0
1274 | A_010_02 | Dudziak | Germany | 2008 | 299 |  | auto | 0.22 | steel fibers | [32 empty] | 99 | 0 | NA | 20 | 0
1275 | A_010_03 | Dudziak | Germany | 2008 | 299 |  | auto | 0.26 | steel fibers | [32 empty] | 99 | 0 | NA | 20 | 0
1276 | A_010_04 | Dudziak | Germany | 2008 | 299 |  | auto | 0.25 | steel fibers | [32 empty] | 99 | 0 | NA | 20 | 0
1277 | A_010_05 | Dudziak | Germany | 2008 | 299 |  | total | 0.2 | polymer | [32 empty] | 99 | 0 | NA | 20 | 0 | 60
1278 | A_010_06 | Dudziak | Germany | 2008 | 299 |  | total | 0.2 | polymer | [32 empty] | 99 | 0 | NA | 20 | 0 | 60
1279 | A_010_07 | Dudziak | Germany | 2008 | 299 |  | total | 0.2 | polymer | [32 empty] | 99 | 0 | NA | 20 | 0 | 60
1280 | A_010_08 | Dudziak | Germany | 2008 | 299 |  | total | 0.2 | polymer | [32 empty] | 99 | 0 | NA | 20 | 0 | 60
1281 | A_010_09 | Dudziak | Germany | 2008 | 299 |  | total | 0.22 | polymer | [32 empty] | 99 | 0 | NA | 20 | 0 | 60
1282 | A_010_10 | Dudziak | Germany | 2008 | 299 |  | total | 0.25 | polymer | [32 empty] | 99 | 0 | NA | 20 | 0 | 60
1283 | A_010_11 | Dudziak | Germany | 2008 | 299 |  | total | 0.2 | polymer | [32 empty] | 99 | 0 | NA | 20 | 0 | 60
1284 | A_010_12 | Dudziak | Germany | 2008 | 299 |  | total | 0.2 | polymer | [32 empty] | 99 | 0 | NA | 20 | 0 | 60
1285 | A_011_01 | Eguchi | Japan | 2005 | 300 | linear | total | 0.45 | 0 | 565 | R | OPC | SANDSTONE |  | crushed | sandstone | 0 | 0 | 0 | 0 | 0 | 0 | 0 | 0 | 0 | 0 | 0 | 0 | 0 | 0 | 0 | 0 | 0 |  |  |  | P 40x40x160 | 40 |  | 160 | 8.888889 | 99 | 28 |  | 20 | 0 | 60 |  |  |  | Tested according to JIS A 1129 |  | High-performance AE water reducing agent
1286 | A_011_02 | Eguchi | Japan | 2005 | 300 | linear | total | 0.6 | 0 | 452 | R | OPC | SANDSTONE |  | crushed | sandstone | 0 | 0 | 0 | 0 | 0 | 0 | 0 | 0 | 0 | 0 | 0 | 0 | 0 | 0 | 0 | 0 | 0 |  |  |  | P 40x40x160 | 40 |  | 160 | 8.888889 | 99 | 28 |  | 20 | 0 | 60 |  |  |  | Tested according to JIS A 1130 |  | AE water reducing agent
1287 | A_011_03 | Eguchi | Japan | 2005 | 300 | linear | total | 0.45 | 5.83 | 565 | R | OPC | SANDSTONE |  | crushed | sandstone | 0 | 0 | 0 | 0 | 0 | 0 | 0 | 0 | 0 | 0 | 0 | 0 | 0 | 0 | 0 | 0 | 0 |  |  |  | P 100x100x400 | 100 |  | 400 | 22.22222 | 99 | 28 |  | 20 | 0 | 60 |  |  |  | Tested according to JIS A 1131 |  | High-performance AE water reducing agent
1288 | A_011_04 | Eguchi | Japan | 2005 | 300 | linear | total | 0.6 | 5.325 | 452 | R | OPC | SANDSTONE |  | crushed | sandstone | 0 | 0 | 0 | 0 | 0 | 0 | 0 | 0 | 0 | 0 | 0 | 0 | 0 | 0 | 0 | 0 | 0 |  |  |  | P 100x100x400 | 100 |  | 400 | 22.22222 | 99 | 28 |  | 20 | 0 | 60 |  |  |  | Tested according to JIS A 1132 |  | AE water reducing agent
1289 | A_011_05 | Eguchi | Japan | 2005 | 300 | linear | total | 0.45 | 6.3256 | 565 | R | OPC | SANDSTONE |  | crushed | sandstone | 0 | 0 | 0 | 0 | 0 | 0 | 0 | 0 | 0 | 0 | 0 | 0 | 0 | 0 | 0 | 0 | 0 |  |  |  | P 100x100x400 | 100 |  | 400 | 22.22222 | 99 | 28 |  | 20 | 0 | 60 |  |  |  | Tested according to JIS A 1133 |  | High-performance AE water reducing agent
1290 | A_011_06 | Eguchi | Japan | 2005 | 300 | linear | total | 0.6 | 7.258 | 452 | R | OPC | SANDSTONE |  | crushed | sandstone | 0 | 0 | 0 | 0 | 0 | 0 | 0 | 0 | 0 | 0 | 0 | 0 | 0 | 0 | 0 | 0 | 0 |  |  |  | P 100x100x400 | 100 |  | 400 | 22.22222 | 99 | 28 |  | 20 | 0 | 60 |  |  |  | Tested according to JIS A 1134 |  | AE water reducing agent
1291 | A_012_01 | Folliard | US | 1997 | 301 | linear | total | 0.35 | 4.094092 | 457 | R | Type I | DIORITE |  | crushed | quartz diorite | 0 | 0 | 0 | 0 | 0 | 0 | 0 | 0 | 0 | 1.08 | 0 | 0 | 0 | 0 | 0 | 0 | 0 | 63.9 |  | 39500 | P 75x75x285 | 75 |  | 285 | 16.56977 | 100 | 1 | 20 | 20 | 0 | 50 |  |  |  | tested according to ASTM C 157, naphthalene sulfonate formaldehyde type superplasticizer
1292 | A_012_02 | Folliard | US | 1997 | 301 | linear | total | 0.34 | 4.094092 | 457 | R | Type I | DIORITE |  | crushed | quartz diorite | 0 | 0 | 0 | 0 | 0 | 0 | 0 | 0 | 0 | 1.03 | 0 | 0 | 0 | 0 | 0 | 0 | 6.9 SRA | 58.7 |  | 36800 | P 75x75x285 | 75 |  | 285 | 16.56977 | 100 | 1 | 20 | 20 | 0 | 50 |  |  |  | tested according to ASTM C 157, naphthalene sulfonate formaldehyde type superplasticizer
1293 | A_012_03 | Folliard | US | 1997 | 301 | linear | total | 0.38 | 4.392435 | 423 | R | Type I | DIORITE |  | crushed | quartz diorite | 21.1 | 0 | 0 | 0 | 0 | 0 | 0 | 0 | 0 | 1.27 | 0 | 0 | 0 | 0 | 0 | 0 | 0 | 76.4 |  | 40700 | P 75x75x285 | 75 |  | 285 | 16.56977 | 100 | 1 | 20 | 20 | 0 | 50 |  |  |  | tested according to ASTM C 157, naphthalene sulfonate formaldehyde type superplasticizer
1294 | A_012_04 | Folliard | US | 1997 | 301 | linear | total | 0.36 | 4.392435 | 423 | R | Type I | DIORITE |  | crushed | quartz diorite | 21.1 | 0 | 0 | 0 | 0 | 0 | 0 | 0 | 0 | 1.199 | 0 | 0 | 0 | 0 | 0 | 0 | 6.9 SRA | 71.7 |  | 37400 | P 75x75x285 | 75 |  | 285 | 16.56977 | 100 | 1 | 20 | 20 | 0 | 50 |  |  |  | tested according to ASTM C 157, naphthalene sulfonate formaldehyde type superplasticizer
1295 | A_013_01 | Garas | US | 2008 | 302 |  |  | only typical mix provided
1296 | A_013_02 | Garas | US | 2008 | 302 |  |  | steel fibers
1297 | A_013_03 | Garas | US | 2008 | 302 |  |  | steel fibers
1298 | A_015_01 | Holt | Finland | 2005 | 304 | linear | auto | 0.3 | 0 | 915 | RS | Type III | GRANITE |  |  | granite | 0 | 0 | 0 | 0 | 0 | 0 | 0 | 0 | 0 | 0 | 0 | 0 | 0 | 0 | 0 | 0 | 0 | >40 |  |  | slab |  |  |  |  | NA | 0.07 | NA | NA | 0 | NA
1299 | A_015_02 | Holt | Finland | 2005 | 304 | linear | auto | 0.35 | 0 | 786 | RS | Type III | GRANITE |  |  | granite | 0 | 0 | 0 | 0 | 0 | 0 | 0 | 0 | 0 | 0 | 0 | 0 | 0 | 0 | 0 | 0 | 0 | >40 |  |  | slab |  |  |  |  | NA | 0.19 | NA | NA | 0 | NA
1300 | A_015_03 | Holt | Finland | 2005 | 304 | linear | auto | 0.4 | 0 | 688 | RS | Type III | GRANITE |  |  | granite | 0 | 0 | 0 | 0 | 0 | 0 | 0 | 0 | 0 | 0 | 0 | 0 | 0 | 0 | 0 | 0 | 0 | >40 |  |  | slab |  |  |  |  | NA | 0.17 | NA | NA | 0 | NA
1301 | A_015_04 | Holt | Finland | 2005 | 304 | linear | auto | 0.45 | 0 | 611 | RS | Type III | GRANITE |  |  | granite | 0 | 0 | 0 | 0 | 0 | 0 | 0 | 0 | 0 | 0 | 0 | 0 | 0 | 0 | 0 | 0 | 0 | >40 |  |  | slab |  |  |  |  | NA | 0.35 | NA | NA | 0 | NA
1302 | A_015_05 | Holt | Finland | 2005 | 304 | linear | auto | 0.3 | 0 | 915 | RS | Type III | GRANITE |  |  | granite | 0 | 0 | 0 | 0 | 0 | 0 | 0 | 0 | 0 | 0 | 0 | 0 | 0 | 0 | 0 | 0 | 0 | >40 | [7 empty] | NA | 0.06 | NA | NA | 0 | NA
1303 | A_015_06 | Holt | Finland | 2005 | 304 | linear | auto | 0.3 | 0 | 915 | RS | Type III | GRANITE |  |  | granite | 0 | 0 | 0 | 0 | 0 | 0 | 0 | 0 | 0 | 0 | 0 | 0 | 0 | 1 | 0 | 0 | 0 | >40 | [7 empty] | NA | 0.07 | NA | NA | 0 | NA
1304 | A_016_01 | Hope | Canada | 1971 | 305 | linear | total | 0.68 | 6.32 | 277 | R | Type I | GRANITE |  | round | granite | 0 | 0 | 0 | 0 | 0 | 0 | 0 | 0 | 0 | 0 | 0 | 0 | 0 | 0 | 0 | 0 | 0 | 26.75 |  | 16547 | C 51x235 | 25.5 |  | 235 | 11.50192 | 100 | 7 |  |  | 0 | 35 |  |  |  | curing room, calcium chloride
1305 | A_016_02 | Hope | Canada | 1971 | 305 | linear | total | 0.7 | 5.98 | 295 | R | Type I | GRANITE |  | round | granite | 0 | 0 | 0 | 0 | 0 | 0 | 0 | 0 | 0 | 0 | 0.263 | 0 | 0 | 0 | 0 | 0 | 0 | 22.68 |  | 16892 | C 51x235 | 25.5 |  | 235 | 11.50192 | 100 | 7 |  |  | 0 | 35 |  |  |  | curing room , lignosulfonate
1306 | A_016_03 | Hope | Canada | 1971 | 305 | linear | total | 0.68 | 6.32 | 277 | R | Type I | GRANITE |  | round | granite | 0 | 0 | 0 | 0 | 0 | 0 | 0 | 0 | 0 | 0 | 0 | 0 | 0 | 0 | 0 | 0 | 0 | 23.09 |  | 17926 | C 51x235 | 25.5 |  | 235 | 11.50192 | 100 | 7 |  |  | 0 | 35 |  |  |  | curing room
1307 | A_016_04 | Hope | Canada | 1971 | 305 | linear | total | 0.7 | 5.98 | 295 | R | Type I | GRANITE |  | round | granite | 0 | 0 | 0 | 0 | 0 | 0 | 0 | 0 | 0 | 0 | 0.263 | 0 | 0 | 0 | 0 | 0 | 0 | 22.61 |  | 17236 | C 51x235 | 25.5 |  | 235 | 11.50192 | 100 | 7 |  |  | 0 | 35 |  |  |  | curing room, lignosulfonate and triethanolamine
1308 | A_017_01 | Hwee | Australia | 1990 | 306 | linear | total | 0.35 | 3.037037 | 540 | SL | Type C | BASALT |  | crushed | basalt | 0 | see note | 0 | 0 | 0 | 0 | 0 | 0 | 0 | 0.925 | 0 | 0 | 0 | 0 | 0 | 0 | 0 | 55.8 |  | 33000 | P 100x100x380 | 100 |  | 380 | 22.09302 | 85 | 2 |  |  | 0 |  |  |  |  | low-heat cement with fly ash, 7 days moist curing then air-dried
1309 | A_018_01 | Ichinomiya | Japan | 2006 | 307 | linear | auto | 0.17 | 1.557018 | 912 | [6 empty] | see note | 0 | 0 | 0 | 0 | 0 | 0 | 0 | 0 | 0 | 0 | 0 | 4.09 | 0 | 0 | 0 | 0 | 167 |  | 45000 | P 100x100x400 | 100 |  | 400 | 22.22222 |  | 0.25 |  |  |  | 99 |  |  |  | low-heat cement with silica fume, t0 assumed based on time at end of setting
1310 | A_018_02 | Ichinomiya | Japan | 2006 | 307 | linear | auto | 0.17 | 1.57287 | 892 | [6 empty] | see note | 0 | 0 | 0 | 0 | 0 | 0 | 0 | 0 | 0 | 0 | 0 | 4.15 | 0 | 0 | 0 | 0.224 | 167 |  | 43000 | P 100x100x400 | 100 |  | 400 | 22.22222 |  | 0.25 |  |  |  | 99 |  |  |  | low-heat cement with silica fume, expansive admixture, t0 assumed based on time at end of setting
1311 | A_020_01 | Jensen | Denmark | 1999 | 309 | linear | auto |  |  |  | R | PC | [16 empty] | 1 % by weight of C+S | [13 empty] | 0 |  | 15 | [5 empty] | 20% silica fume; in glycol bath ?
1312 | A_020_02 | Jensen | Denmark | 1999 | 309 | linear | auto |  |  |  | R | PC | [16 empty] | 1 % by weight of C+S | [13 empty] | 0 |  | 20 | [5 empty] | 20% silica fume; in glycol bath ?
1313 | A_020_03 | Jensen | Denmark | 1999 | 309 | linear | auto |  |  |  | R | PC | [16 empty] | 1 % by weight of C+S | [13 empty] | 0 |  | 30 | [5 empty] | 20% silica fume; in glycol bath ?
1314 | A_020_04 | Jensen | Denmark | 1999 | 309 | linear | auto |  |  |  | R | PC | [16 empty] | 1 % by weight of C+S | [13 empty] | 0 |  | 40 | [5 empty] | 20% silica fume; in glycol bath ?
1315 | A_021_01 | Jianyong | China | 2001 | 310 | linear | total | 0.26 | 2.906667 | 600 | R | R525 | LIMESTONE |  | crushed | limestone | 0 | 0 | 0 | 0 | 0 | 0 | 0 | 0 | 0 | 0 | 0 | 0 | 1.6 | 0 | 0 | 0 | 0 | 81 |  |  | P 100x100x500 | 100 |  | 500 | 22.72727 | 100 | 28 | 20 | 20
1316 | A_021_02 | Jianyong | China | 2001 | 310 | linear | total | 0.26 | 2.906667 | 420 | R | R525 | LIMESTONE |  | crushed | limestone | 0 | 0 | 42.85714 | 0 | 0 | 0 | 0 | 0 | 0 | 0 | 0 | 0 | 2.285714 | 0 | 0 | 0 | 0 | 100.4 |  |  | P 100x100x500 | 100 |  | 500 | 22.72727 | 100 | 28 | 20 | 20
1317 | A_021_03 | Jianyong | China | 2001 | 310 | linear | total | 0.26 | 2.906667 | 360 | R | R525 | LIMESTONE |  | crushed | limestone | 16.66667 | 0 | 50 | 0 | 0 | 0 | 0 | 0 | 0 | 0 | 0 | 0 | 2.666667 | 0 | 0 | 0 | 0 | 104 |  |  | P 100x100x500 | 100 |  | 500 | 22.72727 | 100 | 28 | 20 | 20
1318 | A_022_01 | Larrard | France | 1990 | 311 | linear | auto | 0.3511111 | 3.955556 | 450 | R | PC |  |  |  |  | 0 | 0 | 0 | 0 | 0 | 0 | 0 | 0 | 0 | 0 | 1 | 0 | 2.5 | 0 | 0 | 0 | 0 | 73.46 |  |  | C 160x500 | 80 |  | 500 | 34.48276 | 99 | 1 |  | 20 |  | 99
1319 | A_022_02 | Larrard | France | 1990 | 311 | linear | auto | 0.3511111 | 3.955556 | 450 | R | PC |  |  |  |  | 0 | 0 | 0 | 0 | 0 | 0 | 0 | 0 | 0 | 0 | 1 | 0 | 2.5 | 0 | 0 | 0 | 0 | 73.46 |  |  | C 160x500 | 80 |  | 500 | 34.48276 | 99 | 1 |  | 20 |  | 99
1320 | A_022_03 | Larrard | France | 1990 | 311 | linear | auto | 0.3511111 | 3.955556 | 450 | R | PC |  |  |  |  | 0 | 0 | 0 | 0 | 0 | 0 | 0 | 0 | 0 | 0 | 1 | 0 | 2.5 | 0 | 0 | 0 | 0 | 73.46 |  |  | C 160x500 | 80 |  | 500 | 34.48276 | 99 | 1 |  | 20 |  | 99
1321 | A_022_04 | Larrard | France | 1990 | 311 | linear | total | 0.3511111 | 3.955556 | 450 | R | PC |  |  |  |  | 0 | 0 | 0 | 0 | 0 | 0 | 0 | 0 | 0 | 0 | 1 | 0 | 2.5 | 0 | 0 | 0 | 0 | 73.46 |  |  | C 160x500 | 80 |  | 500 | 34.48276 | 99 | 1 |  | 20 |  | 50
1322 | A_022_05 | Larrard | France | 1990 | 311 | linear | auto | 0.3511111 | 3.955556 | 450 | R | PC |  |  |  |  | 0 | 0 | 0 | 0 | 0 | 0 | 0 | 0 | 0 | 0 | 1 | 0 | 2.5 | 0 | 0 | 0 | 0 | 73.46 |  |  | C 160x500 | 80 |  | 500 | 34.48276 | 99 | 1 |  | 20 |  | 99
1323 | A_022_06 | Larrard | France | 1990 | 311 | linear | total | 0.3511111 | 3.955556 | 450 | R | PC |  |  |  |  | 0 | 0 | 0 | 0 | 0 | 0 | 0 | 0 | 0 | 0 | 1 | 0 | 2.5 | 0 | 0 | 0 | 0 | 73.46 |  |  | C 160x500 | 80 |  | 500 | 34.48276 | 99 | 1 |  | 20 |  | 50
1324 | A_022_07 | Larrard | France | 1990 | 311 | linear | auto | 0.2653509 | 3.787281 | 456 | R | PC |  |  |  |  | 7.894737 | 0 | 0 | 0 | 0 | 0 | 0 | 0 | 0 | 0 | 0.497807 | 0 | 7.675439 | 0 | 0 | 0 | 0 | 94.5 |  |  | C 160x500 | 80 |  | 500 | 34.48276 | 99 | 1 |  | 20 |  | 99
1325 | A_022_08 | Larrard | France | 1990 | 311 | linear | total | 0.2653509 | 3.787281 | 456 | R | PC |  |  |  |  | 7.894737 | 0 | 0 | 0 | 0 | 0 | 0 | 0 | 0 | 0 | 0.497807 | 0 | 7.675439 | 0 | 0 | 0 | 0 | 94.5 |  |  | C 160x500 | 80 |  | 500 | 34.48276 | 99 | 1 |  | 20 |  | 50
1326 | A_022_09 | Larrard | France | 1990 | 311 | linear | auto | 0.3245033 | 3.770419 | 453 | R | PC |  |  |  |  | 7.94702 | 0 | 0 | 0 | 0 | 0 | 0 | 0 | 0 | 0 | 0.5011038 | 0 | 7.726269 | 0 | 0 | 0 | 0 | 83.3 |  |  | C 160x500 | 80 |  | 500 | 34.48276 | 99 | 1 |  | 20 |  | 99
1327 | A_022_10 | Larrard | France | 1990 | 311 | linear | total | 0.3245033 | 3.770419 | 453 | R | PC |  |  |  |  | 7.94702 | 0 | 0 | 0 | 0 | 0 | 0 | 0 | 0 | 0 | 0.5011038 | 0 | 7.726269 | 0 | 0 | 0 | 0 | 83.3 |  |  | C 160x500 | 80 |  | 500 | 34.48276 | 99 | 1 |  | 20 |  | 50
1328 | A_022_11 | Larrard | France | 1990 | 311 | linear | auto | 0.3443709 | 3.770419 | 453 | R | PC |  |  |  |  | 0 | 0 | 0 | 0 | 0 | 0 | 0 | 0 | 0 | 0 | 0.5011038 | 0 | 7.726269 | 0 | 0 | 0 | 0 | 72.5 |  |  | C 160x500 | 80 |  | 500 | 34.48276 | 99 | 1 |  | 20 |  | 99
1329 | A_022_12 | Larrard | France | 1990 | 311 | linear | total | 0.3443709 | 3.770419 | 453 | R | PC |  |  |  |  | 0 | 0 | 0 | 0 | 0 | 0 | 0 | 0 | 0 | 0 | 0.5011038 | 0 | 7.726269 | 0 | 0 | 0 | 0 | 72.5 |  |  | C 160x500 | 80 |  | 500 | 34.48276 | 99 | 1 |  | 20 |  | 50
1330 | A_022_13 | Larrard | France | 1990 | 311 | linear | auto | 0.3796909 | 3.770419 | 453 | R | PC |  |  |  |  | 7.94702 | 0 | 0 | 0 | 0 | 0 | 0 | 0 | 0 | 0 | 0.5011038 | 0 | 7.726269 | 0 | 0 | 0 | 0 | 73.8 |  |  | C 160x500 | 80 |  | 500 | 34.48276 | 99 | 1 |  | 20 |  | 99
1331 | A_022_14 | Larrard | France | 1990 | 311 | linear | total | 0.3796909 | 3.770419 | 453 | R | PC |  |  |  |  | 7.94702 | 0 | 0 | 0 | 0 | 0 | 0 | 0 | 0 | 0 | 0.5011038 | 0 | 7.726269 | 0 | 0 | 0 | 0 | 73.8 |  |  | C 160x500 | 80 |  | 500 | 34.48276 | 99 | 1 |  | 20 |  | 50
1332 | A_022_15 | Larrard | France | 1990 | 311 | linear | auto | 0.3846154 | 3.753846 | 455 | R | PC |  |  |  |  | 0 | 0 | 0 | 0 | 0 | 0 | 0 | 0 | 0 | 0 | 0.4989011 | 0 | 7.692308 | 0 | 0 | 0 | 0 | 64 |  |  | C 160x500 | 80 |  | 500 | 34.48276 | 99 | 1 |  | 20 |  | 99
1333 | A_022_16 | Larrard | France | 1990 | 311 | linear | total | 0.3846154 | 3.753846 | 455 | R | PC |  |  |  |  | 0 | 0 | 0 | 0 | 0 | 0 | 0 | 0 | 0 | 0 | 0.4989011 | 0 | 7.692308 | 0 | 0 | 0 | 0 | 64 |  |  | C 160x500 | 80 |  | 500 | 34.48276 | 99 | 1 |  | 20 |  | 50
1334 | A_023_01 | Lee | Korea | 2003 | 312 | linear | auto | 0.5 | 4.656757 | 370 | R | Type I | GRANITE |  | crushed | granite | 0 | 0 | 0 | 0 | 0 | 0 | 0 | 0 | 0 | 0 | 0.6135135 | 0 | 9.459459 | 0 | 0.5 | 0 | 0 | 31.1 |  | 26900 | P 100x100x400 | 100 |  | 400 | 22.22222 | 99 | 0.25 |  | 20 |  | 99 |  |  |  | measurement begin after 6h after setting
1335 | A_023_02 | Lee | Korea | 2003 | 312 | linear | auto | 0.3511111 | 3.851111 | 450 | R | Type I | GRANITE |  | crushed | granite | 0 | 0 | 0 | 0 | 0 | 0 | 0 | 0 | 0 | 0 | 0.5044444 | 0 | 7.777778 | 0 | 0 | 0 | 0 | 47.1 |  | 32900 | P 100x100x400 | 100 |  | 400 | 22.22222 | 99 | 0.25 |  | 20 |  | 99 |  |  |  | demoulding after 24h ??
1336 | A_023_03 | Lee | Korea | 2003 | 312 | linear | auto | 0.31 | 3.4 | 500 | R | Type I | GRANITE |  | crushed | granite | 0 | 0 | 0 | 0 | 0 | 0 | 0 | 0 | 0 | 0 | 0.454 | 0 | 7 | 0 | 0 | 0 | 0 | 55.5 |  | 34300 | P 100x100x400 | 100 |  | 400 | 22.22222 | 99 | 0.25 |  | 20 |  | 99
1337 | A_023_04 | Lee | Korea | 2003 | 312 | linear | auto | 0.2690909 | 3.049091 | 550 | R | Type I | GRANITE |  | crushed | granite | 0 | 0 | 0 | 0 | 0 | 0 | 0 | 0 | 0 | 0 | 0.4127273 | 0 | 6.363636 | 0 | 0 | 0 | 0 | 66.2 |  | 36200 | P 100x100x400 | 100 |  | 400 | 22.22222 | 99 | 0.25 |  | 20 |  | 99
1338 | A_023_05 | Lee | Korea | 2003 | 312 | linear | auto | 0.625 | 5.743243 | 296 | R | Type I | GRANITE |  | crushed | granite | 0 | 25 | 0 | 0 | 0 | 0 | 0 | 0 | 0 | 0 | 0.7668919 | 0 | 11.82432 | 0 | 0.5 | 0 | 0 | 29.3 |  | 26700 | P 100x100x400 | 100 |  | 400 | 22.22222 | 99 | 0.25 |  | 20 |  | 99
1339 | A_023_06 | Lee | Korea | 2003 | 312 | linear | auto | 0.4388889 | 4.733333 | 360 | R | Type I | GRANITE |  | crushed | granite | 0 | 25 | 0 | 0 | 0 | 0 | 0 | 0 | 0 | 0 | 0.6305556 | 0 | 9.722222 | 0 | 0 | 0 | 0 | 45.9 |  | 32400 | P 100x100x400 | 100 |  | 400 | 22.22222 | 99 | 0.25 |  | 20 |  | 99
1340 | A_023_07 | Lee | Korea | 2003 | 312 | linear | auto | 0.3875 | 4.17 | 400 | R | Type I | GRANITE |  | crushed | granite | 0 | 25 | 0 | 0 | 0 | 0 | 0 | 0 | 0 | 0 | 0.5675 | 0 | 8.75 | 0 | 0 | 0 | 0 | 52.6 |  | 33600 | P 100x100x400 | 100 |  | 400 | 22.22222 | 99 | 0.25 |  | 20 |  | 99
1341 | A_023_08 | Lee | Korea | 2003 | 312 | linear | auto | 0.3363636 | 3.734091 | 440 | R | Type I | GRANITE |  | crushed | granite | 0 | 25 | 0 | 0 | 0 | 0 | 0 | 0 | 0 | 0 | 0.5159091 | 0 | 7.954545 | 0 | 0 | 0 | 0 | 62.4 |  | 34500 | P 100x100x400 | 100 |  | 400 | 22.22222 | 99 | 0.25 |  | 20 |  | 99
1342 | A_023_09 | Lee | Korea | 2003 | 312 | linear | auto | 0.31 | 3.4 | 500 | R | Type I | GRANITE |  | crushed | granite | 0 | 0 | 0 | 0 | 0 | 0 | 0 | 0 | 0 | 0 | 0.454 | 0 | 7 | 0 | 0 | 0 | 0 | 55.5 |  | 34300 | P 100x100x400 | 100 |  | 400 | 22.22222 | 99 | 0.25 |  | 20 |  | 99
1343 | A_023_10 | Lee | Korea | 2003 | 312 | linear | auto | 0.3444444 | 3.742222 | 450 | R | Type I | GRANITE |  | crushed | granite | 0 | 11.11111 | 0 | 0 | 0 | 0 | 0 | 0 | 0 | 0 | 0.5044444 | 0 | 7.777778 | 0 | 0 | 0 | 0 | 53.4 |  | 34000 | P 100x100x400 | 100 |  | 400 | 22.22222 | 99 | 0.25 |  | 20 |  | 99
1344 | A_023_11 | Lee | Korea | 2003 | 312 | linear | auto | 0.3875 | 4.17 | 400 | R | Type I | GRANITE |  | crushed | granite | 0 | 25 | 0 | 0 | 0 | 0 | 0 | 0 | 0 | 0 | 0.5675 | 0 | 8.75 | 0 | 0 | 0 | 0 | 52.6 |  | 33600 | P 100x100x400 | 100 |  | 400 | 22.22222 | 99 | 0.25 |  | 20 |  | 99
1345 | A_023_12 | Lee | Korea | 2003 | 312 | linear | auto | 0.4428571 | 4.72 | 350 | R | Type I | GRANITE |  | crushed | granite | 0 | 42.85714 | 0 | 0 | 0 | 0 | 0 | 0 | 0 | 0 | 0.6485714 | 0 | 10 | 0 | 0 | 0 | 0 | 49.3 |  | 32800 | P 100x100x400 | 100 |  | 400 | 22.22222 | 99 | 0.25 |  | 20 |  | 99
1346 | A_023_13 | Lee | Korea | 2003 | 312 | linear | auto | 0.2690909 | 3.049091 | 550 | R | Type I | GRANITE |  | crushed | granite | 0 | 0 | 0 | 0 | 0 | 0 | 0 | 0 | 0 | 0 | 0.4127273 | 0 | 6.363636 | 0 | 0 | 0 | 0 | 66.2 |  | 36200 | P 100x100x400 | 100 |  | 400 | 22.22222 | 99 | 0.25 |  | 20 |  | 99
1347 | A_023_14 | Lee | Korea | 2003 | 312 | linear | auto | 0.2989899 | 3.355556 | 495 | R | Type I | GRANITE |  | crushed | granite | 0 | 11.11111 | 0 | 0 | 0 | 0 | 0 | 0 | 0 | 0 | 0.4585859 | 0 | 7.070707 | 0 | 0 | 0 | 0 | 63.6 |  | 35100 | P 100x100x400 | 100 |  | 400 | 22.22222 | 99 | 0.25 |  | 20 |  | 99
1348 | A_023_15 | Lee | Korea | 2003 | 312 | linear | auto | 0.3363636 | 3.734091 | 440 | R | Type I | GRANITE |  | crushed | granite | 0 | 25 | 0 | 0 | 0 | 0 | 0 | 0 | 0 | 0 | 0.5159091 | 0 | 7.954545 | 0 | 0 | 0 | 0 | 62.4 |  | 34500 | P 100x100x400 | 100 |  | 400 | 22.22222 | 99 | 0.25 |  | 20 |  | 99
1349 | A_023_16 | Lee | Korea | 2003 | 312 | linear | auto | 0.3844156 | 4.220779 | 385 | R | Type I | GRANITE |  | crushed | granite | 0 | 42.85714 | 0 | 0 | 0 | 0 | 0 | 0 | 0 | 0 | 0.5896104 | 0 | 9.090909 | 0 | 0 | 0 | 0 | 55.8 |  | 35000 | P 100x100x400 | 100 |  | 400 | 22.22222 | 99 | 0.25 |  | 20 |  | 99
1350 | A_024_01 | Lee | Korea | 2006 | 313 | linear | auto | 0.3 | 2.727273 | 583 | R | Type I | gravel |  | crushed | gravel | 0 | 0 | 0 | 0 | 0 | 0 | 0 | 0 | 0 | 0 | 0 | 0 | 1 | 0 | 0 | 0 |  | 56.59 |  |  | P 100x100x400 | 100 |  | 400 | 22.22222 | 99 | 1 | 20 | 20 | 0 | 99
1351 | A_024_02 | Lee | Korea | 2006 | 313 | linear | auto | 0.4 | 3.922374 | 438 | R | Type I | gravel |  | crushed | gravel | 0 | 0 | 0 | 0 | 0 | 0 | 0 | 0 | 0 | 0 | 0 | 0 | 0.6 | 0 | 0 | 0 |  | 42.36 |  |  | P 100x100x400 | 100 |  | 400 | 22.22222 | 99 | 1 | 20 | 20 | 0 | 99
1352 | A_024_03 | Lee | Korea | 2006 | 313 | linear | auto | 0.5 | 5.094286 | 350 | R | Type I | gravel |  | crushed | gravel | 0 | 0 | 0 | 0 | 0 | 0 | 0 | 0 | 0 | 0 | 0 | 0 | 0.3 | 0 | 0 | 0 |  | 35.18 |  |  | P 100x100x400 | 100 |  | 400 | 22.22222 | 99 | 1 | 20 | 20 | 0 | 99
1353 | A_024_04 | Lee | Korea | 2006 | 313 | linear | auto | 0.6 | 6.434932 | 292 | R | Type I | gravel |  | crushed | gravel | 0 | 0 | 0 | 0 | 0 | 0 | 0 | 0 | 0 | 0 | 0 | 0 | 0.1 | 0 | 0 | 0 |  | 26.45 |  |  | P 100x100x400 | 100 |  | 400 | 22.22222 | 99 | 1 | 20 | 20 | 0 | 99
1354 | A_025_01 | Levy | USA | 2010 | 314 | linear | total | 0.4 | 4.501299 | 385 | RS | Type III | LIMESTONE |  | crushed | limestone | 0 | 34.54545 | 0 | 0 | 0 | 0.1662338 | 0 | 0 | 0 | 0.4155844 | 0 | 0 | 0 | 0.5818182 | 0 | 0.03376623 | 0 | 89.2 |  | 49300 | P 152x102x1220 | 152 | 102 | 1220 | 29.06547 | 85 | 28 |  | 21 |  | 55 |  |  |  | relative humidity during test between 30 and 70
1355 | A_025_02 | Levy | USA | 2010 | 314 | linear | total | 0.4 | 4.327273 | 385 | RS | Type III | LIMESTONE |  | crushed | limestone | 0 | 0 | 42.85714 | 0 | 0 | 0.1662338 | 0 | 0 | 0 | 0.4155844 | 0 | 0 | 0 | 0.5818182 | 0 | 0.3116883 | 0 | 91.2 |  | 51400 | P 152x102x1220 | 152 | 102 | 1220 | 29.06547 | 85 | 28 |  | 21 |  | 55 |  |  |  | temperature between 18 and 29 °C
1356 | A_025_03 | Levy | USA | 2010 | 314 | linear | total | 0.5144695 | 5.572347 | 311 | RS | Type III | LIMESTONE |  | crushed | limestone | 0 | 42.76527 | 0 | 0 | 0 | 0.1672026 | 0 | 0 | 0 | 0.3344051 | 0 | 0 | 0 | 0.4983923 | 0 | 0.03215434 | 0 | 64.7 |  | 44100 | P 152x102x1220 | 152 | 102 | 1220 | 29.06547 | 85 | 28 |  | 21 |  | 55 |  |  |  | they state that include Type C fly ash
1357 | A_025_04 | Levy | USA | 2010 | 314 | linear | total | 0.7207207 | 7.837838 | 222 | RS | Type III | LIMESTONE |  | crushed | limestone | 0 | 0 | 100 | 0 | 0 | 0.2342342 | 0 | 0 | 0 | 0.6981982 | 0 | 0 | 0 | 0.6396396 | 0 | 0.1756757 | 0 | 62.1 |  | 44500 | P 152x102x1220 | 152 | 102 | 1220 | 29.06547 | 85 | 28 |  | 21 |  | 55
1358 | A_025_05 | Levy | USA | 2010 | 314 | linear | total | 0.4210526 | 4.805263 | 380 | RS | Type III | LIMESTONE |  | crushed | limestone | 0 | 0 | 0 | 0 | 0 | 0 | 0 | 0 | 0 | 0.2315789 | 0 | 0 | 0 | 0.2894737 | 0 | 0.01842105 | 0 | 51.4 |  | 41400 | P 152x102x1220 | 152 | 102 | 1220 | 29.06547 | 85 | 28 |  | 21 |  | 55
1359 | A_027_01 | Lowke | Germany | 2009 | 316 | linear | total | 0.55 | 4.241176 | 340 | R | R |  |  |  |  | 0 | 0 | 0 | 87.05882 | 1 | 0 | 0 | 0 | 0 | 0 | 0 | 0 | 2.2 | 0 | present | 0 | Filler | 41 |  |  | HC 150/70x300 | 75/35 |  | 300 | 17.64706 | 99 | 1 |  | 20 |  | 65 |  |  |  | ground limestone powder addition
1360 | A_027_02 | Lowke | Germany | 2009 | 316 | linear | total | 0.55 | 5.158824 | 340 | R | R |  |  |  |  | 0 | 0 | 0 | 26.17647 | 1 | 0 | 0 | 0 | 0 | 0 | 0 | 0 | 2.2 | 0 | 0 | 0 | Filler | 47 |  |  | HC 150/70x300 | 75/35 |  | 300 | 17.64706 | 99 | 1 |  | 20 |  | 65
1361 | A_027_03 | Lowke | Germany | 2009 | 316 | linear | total | 0.5514512 | 4.453826 | 379 | R | R |  |  |  |  | 0 | 0 | 0 | 16.62269 | 1 | 0 | 0 | 0 | 0 | 0 | 0 | 0 | 2.2 | 0 | 0 | 0 | Filler | 43 |  |  | HC 150/70x300 | 75/35 |  | 300 | 17.64706 | 99 | 1 |  | 20 |  | 65
1362 | A_027_04 | Lowke | Germany | 2009 | 316 | linear | total | 0.55 | 4.564706 | 340 | R | R |  |  |  |  | 0 | 0 | 0 | 87.05882 | 0 | 0 | 0 | 0 | 0 | 0 | 0 | 0 | 1.8 | 0 | 0 | 0 | Filler | 50 |  |  | HC 150/70x300 | 75/35 |  | 300 | 17.64706 | 99 | 1 |  | 20 |  | 65
1363 | A_027_05 | Lowke | Germany | 2009 | 316 | linear | total | 0.55 | 4.564706 | 340 | R | R |  |  |  |  | 0 | 0 | 0 | 87.05882 | 1 | 0 | 0 | 0 | 0 | 0 | 0 | 0 | 2.2 | 0 | 0 | 0 | Filler | 57 |  |  | HC 150/70x300 | 75/35 |  | 300 | 17.64706 | 99 | 1 |  | 20 |  | 65 |  |  |  | A,B,C … different viscosity agents
1364 | A_027_06 | Lowke | Germany | 2009 | 316 | linear | total | 0.55 | 4.564706 | 340 | R | R |  |  |  |  | 0 | 0 | 0 | 87.05882 | 1.5 | 0 | 0 | 0 | 0 | 0 | 0 | 0 | 2.2 | 0 | 0 | 0 | Filler | 53 |  |  | HC 150/70x300 | 75/35 |  | 300 | 17.64706 | 99 | 1 |  | 20 |  | 65
1365 | A_027_07 | Lowke | Germany | 2009 | 316 | linear | total | 0.55 | 4.564706 | 340 | R | R |  |  |  |  | 0 | 0 | 0 | 87.05882 | 0.2 | 0 | 0 | 0 | 0 | 0 | 0 | 0 | 2.2 | 0 | 0 | 0 | Filler | 54 |  |  | HC 150/70x300 | 75/35 |  | 300 | 17.64706 | 99 | 1 |  | 20 |  | 65
1366 | A_027_08 | Lowke | Germany | 2009 | 316 | linear | total | 0.55 | 4.564706 | 340 | R | R |  |  |  |  | 0 | 0 | 0 | 87.05882 | 5 | 0 | 0 | 0 | 0 | 0 | 0 | 0 | 2.2 | 0 | 0 | 0 | Filler | 47 |  |  | HC 150/70x300 | 75/35 |  | 300 | 17.64706 | 99 | 1 |  | 20 |  | 65
1367 | A_027_09 | Lowke | Germany | 2009 | 316 | linear | total | 0.5 | 6.134375 | 320 | R | R |  |  |  |  | 0 | 0 | 0 | 92.5 | 0 | 0 | 0 | 0 | 0 | 0 | 0 | 0 | 0.3 | 0 | 0 | 0 | Filler | 39 |  |  | HC 150/70x300 | 75/35 |  | 300 | 17.64706 | 99 | 1 |  | 20 |  | 65
1368 | A_029_01 | Maia | Portugal | 2005 | 318 | linear | total | 0.4 | 3.225571 | 438 | R | R | GRANITE |  | crushed | granite | 0 | 0 | 0 | 69.24658 | 0 | 0 | 0 | 0 | 0 | 0 | 0 | 0 | 1.561644 | 0 | 0 | 0 | Filler | 69.44444 |  |  | P 100x100x500 | 100 |  | 500 | 22.72727 | 99 | 1 |  | 20 |  | 50 |  |  |  | Limestone filler; maybe data represents corrected data with substracted shrinkage and elastic deformations
1369 | A_029_02 | Maia | Portugal | 2005 | 318 | linear | total | 0.4 | 3.570983 | 417 | R | R | GRANITE |  | crushed | granite | 0 | 0 | 0 | 57.36211 | 0 | 0 | 0 | 0 | 0 | 0 | 0 | 0 | 1.601918 | 0 | 0 | 0 | Filler | 67.56757 |  |  | P 100x100x500 | 100 |  | 500 | 22.72727 | 99 | 1 |  | 20 |  | 50
1370 | A_029_03 | Maia | Portugal | 2005 | 318 | linear | total | 0.3999068 | 3.657189 | 429.1 | R | R | GRANITE |  | crushed | granite | 0 | 0 | 0 | 41.50548 | 0 | 0 | 0 | 0 | 0 | 0 | 0 | 0 | 1.538103 | 0 | 0 | 0 | Filler | 67.56757 |  |  | P 100x100x500 | 100 |  | 500 | 22.72727 | 99 | 1 |  | 20 |  | 50
1371 | A_031_01 | Mazloom | Iran | 2004 | 320 | linear | total | 0.35 | 3.7 | 500 | R | OPC | GRANITE |  |  | granite | 0 | 0 | 0 | 0 | 0 | 0 | 0 | 0 | 0 | 0 | 0 | 0 | 1.634 | 0 | 0 | 0 | 0 | 58 | 46 | 34400 | C 80x270 | 40 |  | 270 | 17.41935 | 100 | 7 |  | 20 |  | 50
1372 | A_031_02 | Mazloom | Iran | 2004 | 320 | linear | auto | 0.35 | 3.7 | 500 | R | OPC | GRANITE |  |  | granite | 0 | 0 | 0 | 0 | 0 | 0 | 0 | 0 | 0 | 0 | 0 | 0 | 1.634 | 0 | 0 | 0 | 0 | 58 | 46 | 34400 | C 80x270 | 40 |  | 270 | 17.41935 | 100 | 7 |  | 20 |  | 99
1373 | A_031_03 | Mazloom | Iran | 2004 | 320 | linear | total | 0.3723404 | 3.93617 | 470 | R | OPC | GRANITE |  |  | granite | 6.382979 | 0 | 0 | 0 | 0 | 0 | 0 | 0 | 0 | 0 | 0 | 0 | 2.080851 | 0 | 0 | 0 | 0 | 65 | 50.5 | 35500 | C 80x270 | 40 |  | 270 | 17.41935 | 100 | 7 |  | 20 |  | 50
1374 | A_031_04 | Mazloom | Iran | 2004 | 320 | linear | auto | 0.3723404 | 3.93617 | 470 | R | OPC | GRANITE |  |  | granite | 6.382979 | 0 | 0 | 0 | 0 | 0 | 0 | 0 | 0 | 0 | 0 | 0 | 2.080851 | 0 | 0 | 0 | 0 | 65 | 50.5 | 35500 | C 80x270 | 40 |  | 270 | 17.41935 | 100 | 7 |  | 20 |  | 99
1375 | A_031_05 | Mazloom | Iran | 2004 | 320 | linear | total | 0.3888889 | 4.111111 | 450 | R | OPC | GRANITE |  |  | granite | 11.11111 | 0 | 0 | 0 | 0 | 0 | 0 | 0 | 0 | 0 | 0 | 0 | 2.602222 | 0 | 0 | 0 | 0 | 67.5 | 52 | 37000 | C 80x270 | 40 |  | 270 | 17.41935 | 100 | 7 |  | 20 |  | 50
1376 | A_031_06 | Mazloom | Iran | 2004 | 320 | linear | auto | 0.3888889 | 4.111111 | 450 | R | OPC | GRANITE |  |  | granite | 11.11111 | 0 | 0 | 0 | 0 | 0 | 0 | 0 | 0 | 0 | 0 | 0 | 2.602222 | 0 | 0 | 0 | 0 | 67.5 | 52 | 37000 | C 80x270 | 40 |  | 270 | 17.41935 | 100 | 7 |  | 20 |  | 99
1377 | A_031_07 | Mazloom | Iran | 2004 | 320 | linear | total | 0.4117647 | 4.352941 | 425 | R | OPC | GRANITE |  |  | granite | 16.47059 | 0 | 0 | 0 | 0 | 0 | 0 | 0 | 0 | 0 | 0 | 0 | 3.138824 | 0 | 0 | 0 | 0 | 70 | 53 | 38100 | C 80x270 | 40 |  | 270 | 17.41935 | 100 | 7 |  | 20 |  | 50
1378 | A_031_08 | Mazloom | Iran | 2004 | 320 | linear | auto | 0.4117647 | 4.352941 | 425 | R | OPC | GRANITE |  |  | granite | 16.47059 | 0 | 0 | 0 | 0 | 0 | 0 | 0 | 0 | 0 | 0 | 0 | 3.138824 | 0 | 0 | 0 | 0 | 70 | 53 | 38100 | C 80x270 | 40 |  | 270 | 17.41935 | 100 | 7 |  | 20 |  | 99
1379 | A_031_09 | Mazloom | Iran | 2004 | 320 | linear | total | 0.35 | 3.7 | 500 | R | OPC | GRANITE |  |  | granite | 0 | 0 | 0 | 0 | 0 | 0 | 0 | 0 | 0 | 0 | 0 | 0 | 1.634 | 0 | 0 | 0 | 0 | 58 | 46 | 34400 | C 150x300 | 75 |  | 300 | 30 | 100 | 7 |  | 20 |  | 50
1380 | A_031_10 | Mazloom | Iran | 2004 | 320 | linear | total | 0.3723404 | 3.93617 | 470 | R | OPC | GRANITE |  |  | granite | 6.382979 | 0 | 0 | 0 | 0 | 0 | 0 | 0 | 0 | 0 | 0 | 0 | 2.080851 | 0 | 0 | 0 | 0 | 65 | 50.5 | 35500 | C 150x300 | 75 |  | 300 | 30 | 100 | 7 |  | 20 |  | 50
1381 | A_031_11 | Mazloom | Iran | 2004 | 320 | linear | total | 0.3888889 | 4.111111 | 450 | R | OPC | GRANITE |  |  | granite | 11.11111 | 0 | 0 | 0 | 0 | 0 | 0 | 0 | 0 | 0 | 0 | 0 | 2.602222 | 0 | 0 | 0 | 0 | 67.5 | 52 | 37000 | C 150x300 | 75 |  | 300 | 30 | 100 | 7 |  | 20 |  | 50
1382 | A_031_12 | Mazloom | Iran | 2004 | 320 | linear | total | 0.4117647 | 4.352941 | 425 | R | OPC | GRANITE |  |  | granite | 16.47059 | 0 | 0 | 0 | 0 | 0 | 0 | 0 | 0 | 0 | 0 | 0 | 3.138824 | 0 | 0 | 0 | 0 | 70 | 53 | 38100 | C 150x300 | 75 |  | 300 | 30 | 100 | 7 |  | 20 |  | 50
1383 | A_032_01 | Mazzotti | Italy | 2009 | 321 | log | total | 0.48 | 4.56338 | 361.8756 | R | R | gravel |  |  | gravel | 0 | 0 | 0 | 56.05256 |  | mixed with Super | 0 | 0 | 0 | 0 | 0 | 0 | 0 | 1.934366 | 0 | 0 | Filler | 42.62 | 32.2 |  | C 98x200 | 49 |  | 200 | 19.67871 | 60 | 7 | 20 | 20 |  | 60 |  |  |  | two days wet curing
1384 | A_032_02 | Mazzotti | Italy | 2009 | 321 | log | total | 0.57 | 4.427778 | 366.9725 | R | R | gravel |  |  | gravel | 0 | 0 | 0 | 48.05195 |  | mixed with Super | 0 | 0 | 0 | 0 | 0 | 0 | 0 | 2.616 | 0 | 0 | Filler | 34.34 | 26.5 |  | C 98x200 | 49 |  | 200 | 19.67871 | 60 | 7 | 20 | 20 |  | 60 |  |  |  | two days wet curing
1385 | A_032_03 | Mazzotti | Italy | 2009 | 321 | log | total | 0.46 | 3.604545 | 448.5219 | R | R | gravel |  |  | gravel | 0 | 0 | 0 | 25.00122 |  | mixed with Super | 0 | 0 | 0 | 0 | 0 | 0 | 0 | 1.672159 | 0 | 0 | Filler | 40.05 | 33.5 |  | C 98x200 | 49 |  | 200 | 19.67871 | 60 | 7 | 20 | 20 |  | 60 |  |  |  | two days wet curing
1386 | A_032_04 | Mazzotti | Italy | 2009 | 321 | log | total | 0.47 | 3.604545 | 448.5219 | RS | RS | gravel |  |  | gravel | 0 | 0 | 0 | 25.00122 |  | mixed with Super | 0 | 0 | 0 | 0 | 0 | 0 | 0 | 1.672159 | 0 | 0 | Filler | 57.85 | 49.63 |  | C 98x200 | 49 |  | 200 | 19.67871 | 60 | 7 | 20 | 20 |  | 60 |  |  |  | two days wet curing
1387 | A_033_01 | Mazzotti | Italy | 2005 | 322 | log | auto | 0.4456543 | 4.528571 | 356.7788 | R | R | gravel |  |  | gravel | 0 | 0 | 0 | 55.71097 | 0 | 0 | 0 | 0 | 0 | 0 | 0 | 0 | 0 | 1.962 | 0 | 0 | Filler | 43 | 32 |  | C 98x200 | 49 |  | 200 | 19.67871 | 95 | 2 | 20 | 20 |  | 99 |  |  |  | autogenous testing RH not clearly stated
1388 | A_033_02 | Mazzotti | Italy | 2005 | 322 | log | auto | 0.4163268 | 4.317073 | 417.9409 | R | R | gravel |  |  | gravel | 0 | 0 | 0 | 0 | 0 | 0 | 0 | 0 | 0 | 0 | 0 | 0 | 0 | 0 | 0 | 0 | 4.5l/m^3 | 48 | 38 |  | C 98x200 | 49 |  | 200 | 19.67871 | 95 | 2 | 20 | 20 |  | 99 |  |  |  | autogenous testing RH not clearly stated
1389 | A_033_03 | Mazzotti | Italy | 2005 | 322 | log | drying | 0.4456543 | 4.528571 | 356.7788 | R | R | gravel |  |  | gravel | 0 | 0 | 0 | 55.71097 | 0 | 0 | 0 | 0 | 0 | 0 | 0 | 0 | 0 | 1.962 | 0 | 0 | Filler | 43 | 32 |  | C 98x200 | 49 |  | 200 | 19.67871 | 95 | 7 | 20 | 20 |  | 60
1390 | A_033_04 | Mazzotti | Italy | 2005 | 322 | log | drying | 0.4163268 | 4.317073 | 417.9409 | R | R | gravel |  |  | gravel | 0 | 0 | 0 | 0 | 0 | 0 | 0 | 0 | 0 | 0 | 0 | 0 | 0 | 0 | 0 | 0 | 4.5l/m^3 | 48 | 38 |  | C 98x200 | 49 |  | 200 | 19.67871 | 95 | 7 | 20 | 20 |  | 60
1391 | A_034_01 | Mertol | USA | 2010 | 323 | linear | total | 0.415 | 4.105 | 417 | R | Type I/II |  |  | crushed |  | 10.66856 | 27.31152 | 0 | 0 | 0 | 0 | 0 | 0 | 0 | 1.5329 | 0 | 0.2705 | 0 | 0 | 0 | 0 | 0 | 79 | NA |  | P 75x75x290 | 75 |  | 290 | 16.60305 | 100 | 7 | 23 | 22 |  | 50
1392 | A_034_02 | Mertol | USA | 2010 | 323 | linear | total | 0.355 | 4.475 | 417 | R | Type I/II |  |  | crushed |  | 10.66856 | 27.31152 | 0 | 0 | 0 | 0 | 0 | 0 | 0 | 2.1642 | 0 | 0.2705 | 0 | 0 | 0 | 0 | 0 | 99 | NA |  | P 75x75x290 | 75 |  | 290 | 16.60305 | 100 | 7 | 23 | 22 |  | 50
1393 | A_034_03 | Mertol | USA | 2010 | 323 | linear | total | 0.285 | 3.283 | 555 | R | Type I/II |  |  | crushed |  | 8.02139 | 5.347594 | 0 | 0 | 0 | 0 | 0 | 0 | 0 | 2.6668 | 0 | 0.2221 | 0 | 0 | 0 | 0 | 0 | 118 | NA |  | P 75x75x290 | 75 |  | 290 | 16.60305 | 100 | 7 | 23 | 22 |  | 50
1394 | A_034_04 | Mertol | USA | 2010 | 323 | linear | total | 0.285 | 3.283 | 555 | R | Type I/II |  |  | crushed |  | 8.02139 | 5.347594 | 0 | 0 | 0 | 0 | 0 | 0 | 0 | 2.6668 | 0 | 0.2221 | 0 | 0 | 0 | 0 | 0 | 118 | NA |  | P 75x75x290 | 75 |  | 290 | 16.60305 | 100 | 7 | 23 | 22 |  | 50
1395 | A_034_05 | Mertol | USA | 2010 | 323 | linear | total | 0.285 | 3.283 | 555 | R | Type I/II |  |  | crushed |  | 8.02139 | 5.347594 | 0 | 0 | 0 | 0 | 0 | 0 | 0 | 2.6668 | 0 | 0.2221 | 0 | 0 | 0 | 0 | 0 | 118 | NA |  | P 75x75x290 | 75 |  | 290 | 16.60305 | 100 | 7 | 23 | 22 |  | 50
1396 | A_035_01 | Mokarem | USA | 2005 | 324 | log | total | 0.46 | 5.322388 | 335 | R | Type I | gravel |  |  | gravel | 0 | 0 | 0 | 0 | 0 | 0 | 0 | 0 | 0 | 0.561194 | 0 | 0 | 0 | 0 | 0 | 0.03731343 | 0 | 41 | 37 |  | P 75x75x279 | 75 |  | 279 | 16.52844 | 100 | 7 |  | 23 |  | 50 |  |  |  | different mixes for gravel, limestone and diabse - mix from gravel taken
1397 | A_035_02 | Mokarem | USA | 2005 | 324 | log | total | 0.42 | 4.461538 | 377 | R | Type I | gravel |  |  | gravel | 0 | 0 | 0 | 0 | 0 | 0 | 0 | 0 | 0 | 0.4427056 | 0 | 0.1496021 | 0 | 0 | 0 | 0.03740053 | 0 | 44 | 37 |  | P 75x75x280 | 75 |  | 279 | 16.52844 | 100 | 7 |  | 23 |  | 50 |  |  |  | different mixes for gravel, limestone and diabse - mix from gravel taken
1398 | A_035_03 | Mokarem | USA | 2005 | 324 | log | total | 0.35 | 4.157895 | 418 | R | Type I | gravel |  |  | gravel | 0 | 0 | 0 | 0 | 0 | 0 | 0 | 0 | 0 | 0.4992823 | 0 | 0 | 0 | 0 | 0 | 0.03755981 | 0 | 50 | 46 |  | P 75x75x281 | 75 |  | 279 | 16.52844 | 100 | 7 |  | 23 |  | 50 |  |  |  | different mixes for gravel, limestone and diabse - mix from gravel taken
1399 | A_035_04 | Mokarem | USA | 2005 | 324 | log | total | 0.5634328 | 4.940299 | 268 | R | Type I | DIABASE |  | crushed | diabase | 0 | 0 | 66.79104 | 0 | 0 | 0 | 0 | 4.253731 | 0 | 0.2429104 | 0 | 0 | 0 | 0.6179104 | 0 | 0.1324627 | 0 | 43 | 36 |  | P 75x75x282 | 75 |  | 279 | 16.52844 | 85 | 7 | 23 | 23 |  | 50
1400 | A_035_05 | Mokarem | USA | 2005 | 324 | log | total | 0.4917492 | 5.752475 | 303 | R | Type I | DIABASE |  | crushed | diabase | 0 | 0 | 66.66667 | 0 | 0 | 0 | 0 | 6.5346 | 0 | 0.3445545 | 0 | 0 | 0 | 2.232673 | 0 | 0.1914191 | 0 | 91 | 71 |  | P 75x75x283 | 75 |  | 279 | 16.52844 | 85 | 7 | 23 | 23 |  | 50
1401 | A_036_01 | Mu | UK | 2009 | 325 | linear | total | 0.4090909 | 2.954545 | 550 | R | ASTM Type III | QUARTZITE |  |  | quartzite | 0 | 0 | 0 | 0 | 0 | 0 | 0 | 0 | 0 | 0 | 0 | 0 | 0 | 0 | 0 | 0 | 0 | 64.6 | 44.1 |  | P 70x70x200 | 70 |  | 200 | 14.89362 | 95 | 3 | 20 | 21 |  | 65 |  |  |  | ordinary portland cement = Type III ????
1402 | A_036_02 | Mu | UK | 2009 | 325 | linear | total | 0.5818182 | 7.145455 | 275 | R | ASTM Type III | QUARTZITE |  |  | quartzite | 0 | 0 | 0 | 0 | 0 | 0 | 0 | 0 | 0 | 0 | 0 | 0 | 0 | 0 | 0 | 0 | 0 | 51.4 | 31.3 |  | P 70x70x200 | 70 |  | 200 | 14.89362 | 95 | 3 | 20 | 21 |  | 65
1403 | A_036_03 | Mu | UK | 2009 | 325 | linear | total | 0.5818182 | 7.145455 | 275 | R | ASTM Type III | GRANITE |  |  | granite | 0 | 0 | 0 | 0 | 0 | 0 | 0 | 0 | 0 | 0 | 0 | 0 | 0 | 0 | 0 | 0 | 0 | 44 | 24 |  | P 70x70x200 | 70 |  | 200 | 14.89362 | 95 | 3 | 20 | 21 |  | 65
1404 | A_036_04 | Mu | UK | 2009 | 325 | linear | total | 0.5818182 | 7.145455 | 275 | R | ASTM Type III | LIMESTONE |  |  | limestone | 0 | 0 | 0 | 0 | 0 | 0 | 0 | 0 | 0 | 0 | 0 | 0 | 0 | 0 | 0 | 0 | 0 | 47.4 | 25 |  | P 70x70x200 | 70 |  | 200 | 14.89362 | 95 | 3 | 20 | 21 |  | 65
1405 | A_036_07 | Mu | UK | 2009 | 325 | linear | total | 0.4090909 | 2.954545 | 550 | R | ASTM Type III | QUARTZITE |  |  | quartzite | 0 | 0 | 0 | 0 | 0 | 0 | 0 | 0 | 0 | 0 | 0 | 0 | 0 | 0 | 0 | 0 | 2 | 56.5 | 32 |  | P 70x70x200 | 70 |  | 200 | 14.89362 | 95 | 3 | 20 | 21 |  | 65 |  |  |  | 2 %wt c of shrinkage reducing agent
1406 | A_036_09 | Mu | UK | 2009 | 325 | linear | total | 0.5818182 | 7.145455 | 275 | R | ASTM Type III | QUARTZITE |  |  | quartzite | 0 | 0 | 0 | 0 | 0 | 0 | 0 | 0 | 0 | 0 | 0 | 0 | 0 | 0 | 0 | 0 | 2 | 40.5 | 22.5 |  | P 70x70x200 | 70 |  | 200 | 14.89362 | 95 | 3 | 20 | 21 |  | 65
1407 | A_036_10 | Mu | UK | 2009 | 325 | linear | total | 0.5818182 | 7.145455 | 275 | R | ASTM Type III | GRANITE |  |  | granite | 0 | 0 | 0 | 0 | 0 | 0 | 0 | 0 | 0 | 0 | 0 | 0 | 0 | 0 | 0 | 0 | 0 | 44 | 24 |  | P 70x70x200 | 70 |  | 200 | 14.89362 | 95 | 3 | 20 | 21 |  | 65 |  |  |  | sealed, unsealed, partly sealed
1408 | A_036_11 | Mu | UK | 2009 | 325 | linear | auto | 0.5818182 | 7.145455 | 275 | R | ASTM Type III | GRANITE |  |  | granite | 0 | 0 | 0 | 0 | 0 | 0 | 0 | 0 | 0 | 0 | 0 | 0 | 0 | 0 | 0 | 0 | 0 | 44 | 24 |  | P 70x70x200 | 70 |  | 200 | 14.89362 | 99 | 3 | 20 | 21 |  | 65 |  |  |  | sealed, unsealed, partly sealed
1409 | A_036_12 | Mu | UK | 2009 | 325 | linear | total | 0.5818182 | 7.145455 | 275 | R | ASTM Type III | GRANITE |  |  | granite | 0 | 0 | 0 | 0 | 0 | 0 | 0 | 0 | 0 | 0 | 0 | 0 | 0 | 0 | 0 | 0 | 0 | 44 | 24 |  | P 70x70x200 | 70 |  | 200 | 14.89362 | 95 | 3 | 20 | 21 |  | 65 |  |  |  | sealed, unsealed, partly sealed
1410 | A_036_13 | Mu | UK | 2009 | 325 | linear | total | 0.4090909 | 2.954545 | 550 | R | ASTM Type III | QUARTZITE |  |  | quartzite | 0 | 0 | 0 | 0 | 0 | 0 | 0 | 0 | 0 | 0 | 0 | 0 | 0 | 0 | 0 | 0 | 2 | 56.5 | 32 |  | P 70x70x200 | 70 |  | 200 | 14.89362 | 95 | 3 | 20 | 21 |  | 65
1411 | A_036_14 | Mu | UK | 2009 | 325 | linear | total | 0.5818182 | 7.145455 | 275 | R | ASTM Type III | QUARTZITE |  |  | quartzite | 0 | 0 | 0 | 0 | 0 | 0 | 0 | 0 | 0 | 0 | 0 | 0 | 0 | 0 | 0 | 0 | 2 | 56.5 | 34.9 |  | P 70x70x200 | 70 |  | 200 | 14.89362 | 95 | 3 | 20 | 21 |  | 65
1412 | A_036_15 | Mu | UK | 2009 | 325 | linear | total | 0.5818182 | 7.145455 | 275 | R | ASTM Type III | GRANITE |  |  | granite | 0 | 0 | 0 | 0 | 0 | 0 | 0 | 0 | 0 | 0 | 0 | 0 | 0 | 0 | 0 | 0 | 0 | 53.6 | 33.7 |  | P 70x70x200 | 70 |  | 200 | 14.89362 | 95 | 3 | 20 | 21 |  | 65
1413 | A_036_16 | Mu | UK | 2009 | 325 | linear | auto | 0.6909091 | 7.036364 | 275 | R | ASTM Type III | GRANITE |  |  | granite | 0 | 0 | 0 | 0 | 0 | 0 | 0 | 0 | 0 | 0 | 0 | 0 | 0 | 0 | 0 | 0 | 0 | 45.2 | 25.3 |  | P 70x70x200 | 70 |  | 200 | 14.89362 | 99 | 3 | 20 | 21 |  | 65
1414 | A_037_01 | Muller | Germany | 2010 | 326 | linear | auto | steel fibers | [9 empty] | 0 | 0 | 0 | 0 | 0 | 0 | 0 | 0 | 0 | 0 | 0 |  | 0 | 0 | 0 | 0
1415 | A_037_02 | Muller | Germany | 2010 | 326 | linear | total | steel fibers | [9 empty] | 0 | 0 | 0 | 0 | 0 | 0 | 0 | 0 | 0 | 0 | 0 |  | 0 | 0 | 0 | 0
1416 | A_038_01 | Nakanishi | Japan | 2003 | 327 | linear | drying | 0.53 | 5.867742 | 310 | R | OPC | SANDSTONE |  | crushed | sandstone | 0 | 0 | 0 | 0 | 0 | 0 | 0 | 0 | 0 | 0 | 0 | 0 | 0.5 | 0 | 0 | 0 | SRA | 44.2 | [5 empty] | NA |  | NA | 1 | NA | 20 | 0 | 60 |  |  |  | Polycarboxylate New Superplasticizer(SRA is combined)
1417 | A_038_02 | Nakanishi | Japan | 2003 | 327 | linear | drying | 0.53 | 5.867742 | 310 | R | OPC | SANDSTONE |  | crushed | sandstone | 0 | 0 | 0 | 0 | 0 | 0 | 0 | 0 | 0 | 0 | 0 | 0 | 1 | 0 | 0 | 0 | 0 | 48.5 | [5 empty] | NA |  | NA | 1 | NA | 20 | 0 | 60 |  |  |  | Polycarboxylate Superplasticizer(commercial product)
1418 | A_038_03 | Nakanishi | Japan | 2003 | 327 | linear | drying | 0.53 | 5.867742 | 310 | R | OPC | SANDSTONE |  | crushed | sandstone | 0 | 0 | 0 | 0 | 0 | 0 | 0 | 0 | 0 | 0 | 0 | 0 | 1 | 0 | 0 | 0 | 2 | 45.1 | [5 empty] | NA |  | NA | 1 | NA | 20 | 0 | 60 |  |  |  | Polycarboxylate Superplasticizer(commercial product) + Shrinkage Reducing Admixture
1419 | A_038_04 | Nakanishi | Japan | 2003 | 327 | linear | drying | 0.47 | 5.12931 | 348 | R | OPC | SANDSTONE |  | crushed | sandstone | 0 | 0 | 0 | 0 | 0 | 0 | 0 | 0 | 0 | 0 | 0 | 0 | 0.6 | 0 | 0 | 0 | SRA | 47.8 | [5 empty] | NA |  | NA | 1 | NA | 20 | 0 | 60 |  |  |  | Polycarboxylate New Superplasticizer(SRA is combined)
1420 | A_038_05 | Nakanishi | Japan | 2003 | 327 | linear | drying | 0.47 | 5.12931 | 348 | R | OPC | SANDSTONE |  | crushed | sandstone | 0 | 0 | 0 | 0 | 0 | 0 | 0 | 0 | 0 | 0 | 0 | 0 | 0.55 | 0 | 0 | 0 | SRA | 47.5 | [5 empty] | NA |  | NA | 1 | NA | 20 | 0 | 60 |  |  |  | Polycarboxylate New Superplasticizer(SRA is combined)
1421 | A_038_06 | Nakanishi | Japan | 2003 | 327 | linear | drying | 0.47 | 5.12931 | 348 | R | OPC | SANDSTONE |  | crushed | sandstone | 0 | 0 | 0 | 0 | 0 | 0 | 0 | 0 | 0 | 0 | 0 | 0 | 0.75 | 0 | 0 | 0 | 0 | 49.6 | [5 empty] | NA |  | NA | 1 | NA | 20 | 0 | 60 |  |  |  | Polycarboxylate Superplasticizer(commercial product)
1422 | A_038_07 | Nakanishi | Japan | 2003 | 327 | linear | drying | 0.2447552 | 1.99021 | 715 | R | OPC | SANDSTONE |  | crushed | sandstone | 11.18881 | 0 | 0 | 0 | 0 | 0 | 0 | 0 | 0 | 0 | 0 | 0 | 1.8 | 0 | 0 | 0 | SRA | 133 | [5 empty] | NA |  | NA | 1 | NA | 20 | 0 | 60 |  |  |  | Polycarboxylate New Superplasticizer(SRA is combined)
1423 | A_038_08 | Nakanishi | Japan | 2003 | 327 | linear | drying | 0.2447552 | 1.99021 | 715 | R | OPC | SANDSTONE |  | crushed | sandstone | 11.18881 | 0 | 0 | 0 | 0 | 0 | 0 | 0 | 0 | 0 | 0 | 0 | 1.8 | 0 | 0 | 0 | 0 | 127 | [5 empty] | NA |  | NA | 1 | NA | 20 | 0 | 60 |  |  |  | Polycarboxylate Superplasticizer(commercial product)
1424 | A_038_09 | Nakanishi | Japan | 2003 | 327 | linear | auto | 0.2447552 | 1.99021 | 715 | R | OPC | SANDSTONE |  | crushed | sandstone | 11.18881 | 0 | 0 | 0 | 0 | 0 | 0 | 0 | 0 | 0 | 0 | 0 | 1.8 | 0 | 0 | 0 | SRA | 133 |  |  | P 100x100x400 | 100 |  | 400 | 22.22222 | NA | 1 | NA | 20 | 0 | 99 |  |  |  | Polycarboxylate New Superplasticizer(SRA is combined)
1425 | A_038_10 | Nakanishi | Japan | 2003 | 327 | linear | auto | 0.2447552 | 1.99021 | 715 | R | OPC | SANDSTONE |  | crushed | sandstone | 11.18881 | 0 | 0 | 0 | 0 | 0 | 0 | 0 | 0 | 0 | 0 | 0 | 1.8 | 0 | 0 | 0 | 0 | 127 |  |  | P 100x100x400 | 100 |  | 400 | 22.22222 | NA | 1 | NA | 20 | 0 | 99 |  |  |  | Polycarboxylate Superplasticizer(commercial product)
1426 | A_041_01 | NCHRP | USA | 2003 | 330 | linear | total | 0.3545302 | 4.34 | 418 | RS | Type III | LIMESTONE |  | crushed | limestone | 0 | 0 | 0 | 0 | 0 | 0 | 0 | 0 | 0 | 0 | 0 | 0 | 0 | 0 | 0 | 0 | 0 | NA | NA | NA | P 101x101x610 | 101 |  | 610 | 23.31945 | 99 | 1 | 23 | 20 | 0 | 37 |  |  |  | Prokete N HRWR and Conchem SP-L WR
1427 | A_041_02 | NCHRP | USA | 2003 | 330 | linear | total | 0.3545302 | 4.34 | 418 | RS | Type III | LIMESTONE |  | crushed | limestone | 0 | 0 | 0 | 0 | 0 | 0 | 0 | 0 | 0 | 0 | 0 | 0 | 0 | 0 | 0 | 0 | 0 | NA | NA | NA | P 101x101x610 | 101 |  | 610 | 23.31945 | 99 | 1 | 23 | 20 | 0 | 37 |  |  |  | Prokete N HRWR and Conchem SP-L WR
1428 | A_041_03 | NCHRP | USA | 2003 | 330 | linear | total | 0.3545302 | 4.34 | 418 | RS | Type III | LIMESTONE |  | crushed | limestone | 0 | 0 | 0 | 0 | 0 | 0 | 0 | 0 | 0 | 0 | 0 | 0 | 0 | 0 | 0 | 0 | 0 | NA | NA | NA | P 101x101x610 | 101 |  | 610 | 23.31945 | 99 | 1 | 23 | 20 | 0 | 37 |  |  |  | Prokete N HRWR and Conchem SP-L WR
1429 | A_041_04 | NCHRP | USA | 2003 | 330 | linear | total | 0.3125026 | 3.49 | 475 | R | Type II | gravel |  | crushed | gravel | 0 | 7 | 0 | 0 | 0 | 0 | 0 | 0 | 0 | 0 | 0 | 0 | 0 | 0 | 0.018 | 0 | 0.197 | NA | NA | NA | P 101x101x610 | 101 |  | 610 | 23.31945 | 99 | 1 | 23 | 20 | 0 | 37 |  |  |  | Adva Flow HRWR, Mira WR, Darex II AEA, DCI-S Corrosion inhibitor
1430 | A_041_05 | NCHRP | USA | 2003 | 330 | linear | total | 0.3125026 | 3.49 | 475 | R | Type II | gravel |  | crushed | gravel | 0 | 7 | 0 | 0 | 0 | 0 | 0 | 0 | 0 | 0 | 0 | 0 | 0 | 0 | 0.018 | 0 | 0.197 | NA | NA | NA | P 101x101x610 | 101 |  | 610 | 23.31945 | 99 | 1 | 23 | 20 | 0 | 37 |  |  |  | Adva Flow HRWR, Mira WR, Darex II AEA, DCI-S Corrosion inhibitor
1431 | A_041_06 | NCHRP | USA | 2003 | 330 | linear | total | 0.3125026 | 3.49 | 475 | R | Type II | gravel |  | crushed | gravel | 0 | 7 | 0 | 0 | 0 | 0 | 0 | 0 | 0 | 0 | 0 | 0 | 0 | 0 | 0.018 | 0 | 0.197 | NA | NA | NA | P 101x101x610 | 101 |  | 610 | 23.31945 | 99 | 1 | 23 | 20 | 0 | 37 |  |  |  | Adva Flow HRWR, Mira WR, Darex II AEA, DCI-S Corrosion inhibitor
1432 | A_041_07 | NCHRP | USA | 2003 | 330 | linear | total | 0.34 | 5.94 | 335 | RS | Type III | LIMESTONE |  | crushed | limestone | 0 | 0 | 0 | 0 | 0 | 0 | 0 | 0 | 0 | 0 | 0 | 0 | 0 | 0 | 0 | 0 | 0 | NA | NA | NA | P 101x101x610 | 101 |  | 610 | 23.31945 | 99 | 1 | 23 | 20 | 0 | 37 |  |  |  | Rheobuild 1000 HRWR and Pozzolith 300R WR
1433 | A_041_08 | NCHRP | USA | 2003 | 330 | linear | total | 0.34 | 5.94 | 335 | RS | Type III | LIMESTONE |  | crushed | limestone | 0 | 0 | 0 | 0 | 0 | 0 | 0 | 0 | 0 | 0 | 0 | 0 | 0 | 0 | 0 | 0 | 0 | NA | NA | NA | P 101x101x610 | 101 |  | 610 | 23.31945 | 99 | 1 | 23 | 20 | 0 | 37 |  |  |  | Rheobuild 1000 HRWR and Pozzolith 300R WR
1434 | A_041_09 | NCHRP | USA | 2003 | 330 | linear | total | 0.34 | 5.94 | 335 | RS | Type III | LIMESTONE |  | crushed | limestone | 0 | 0 | 0 | 0 | 0 | 0 | 0 | 0 | 0 | 0 | 0 | 0 | 0 | 0 | 0 | 0 | 0 | NA | NA | NA | P 101x101x610 | 101 |  | 610 | 23.31945 | 99 | 1 | 23 | 20 | 0 | 37 |  |  |  | Rheobuild 1000 HRWR and Pozzolith 300R WR
1435 | A_041_10 | NCHRP | USA | 2003 | 330 | linear | total | 0.31 | 4.6 | 418 | RS | Type III | gravel |  |  | gravel | 0 | 0 | 0 | 0 | 0 | 0 | 0 | 0 | 0 | 0 | 0 | 0 | 0 | 0 | 0 | 0 | 0 | NA | NA | NA | P 101x101x610 | 101 |  | 610 | 23.31945 | 99 | 1 | 23 | 20 | 0 | 37 |  |  |  | Advacast HRWR and WRDA-64 WR
1436 | A_041_11 | NCHRP | USA | 2003 | 330 | linear | total | 0.31 | 4.6 | 418 | RS | Type III | gravel |  |  | gravel | 0 | 0 | 0 | 0 | 0 | 0 | 0 | 0 | 0 | 0 | 0 | 0 | 0 | 0 | 0 | 0 | 0 | NA | NA | NA | P 101x101x610 | 101 |  | 610 | 23.31945 | 99 | 1 | 23 | 20 | 0 | 37 |  |  |  | Advacast HRWR and WRDA-64 WR
1437 | A_041_12 | NCHRP | USA | 2003 | 330 | linear | total | 0.31 | 4.6 | 418 | RS | Type III | gravel |  |  | gravel | 0 | 0 | 0 | 0 | 0 | 0 | 0 | 0 | 0 | 0 | 0 | 0 | 0 | 0 | 0 | 0 | 0 | NA | NA | NA | P 101x101x610 | 101 |  | 610 | 23.31945 | 99 | 1 | 23 | 20 | 0 | 37 |  |  |  | Advacast HRWR and WRDA-64 WR
1438 | A_042_01 | MoDot | USA | 2005 | 331 | linear | total | 0.66 | 7.56 | 231 | R | Type I | DOLOMITE |  |  | dolomite | 0 | 25.128 | 41.79 | 0 | 0 | 0 | 0 | 0 | 0 | 0 | 0 | 0 | 0 | 0 | 1.538595 | 0 | 0 | NA | NA | NA | C 100x600 | 50 |  | 600 | 23.07692 | 60 | 1 | ambient | not controlled | 0 | 55 |  |  |  | Labadie Fly Ash, AEA, and Buzzi Unicem GGFBS
1439 | A_042_02 | MoDot | USA | 2005 | 331 | linear | total | 0.66 | 7.56 | 231 | R | Type I | DOLOMITE |  |  | dolomite | 0 | 25.128 | 41.79 | 0 | 0 | 0 | 0 | 0 | 0 | 0 | 0 | 0 | 0 | 0 | 1.538595 | 0 | 0 | NA | NA | NA | C 100x601 | 50 |  | 600 | 23.07692 | 60 | 1 | ambient | not controlled | 0 | 55 |  |  |  | Labadie Fly Ash, AEA, and Buzzi Unicem GGFBS
1440 | A_042_03 | MoDot | USA | 2005 | 331 | linear | total | 0.66 | 7.56 | 231 | R | Type I | DOLOMITE |  |  | dolomite | 0 | 25.128 | 41.79 | 0 | 0 | 0 | 0 | 0 | 0 | 0 | 0 | 0 | 0 | 0 | 1.538595 | 0 | 0 | NA | NA | NA | C 100x602 | 50 |  | 600 | 23.07692 | 60 | 1 | ambient | not controlled | 0 | 55 |  |  |  | Labadie Fly Ash, AEA, and Buzzi Unicem GGFBS
1441 | A_042_04 | MoDot | USA | 2005 | 331 | linear | total | 0.66 | 7.56 | 231 | R | Type I | DOLOMITE |  |  | dolomite | 0 | 25.128 | 41.79 | 0 | 0 | 0 | 0 | 0 | 0 | 0 | 0 | 0 | 0 | 0 | 1.538595 | 0 | 0 | NA | NA | NA | C 100x603 | 50 |  | 600 | 23.07692 | 60 | 1 | ambient | not controlled | 0 | 55 |  |  |  | Labadie Fly Ash, AEA, and Buzzi Unicem GGFBS
1442 | A_043_01 | Oliva | USA | 2008 | 332 | linear | drying | N1 | no properties
1443 | A_043_02 | Oliva | USA | 2008 | 332 | linear | drying | N2 | no properties
1444 | A_043_03 | Oliva | USA | 2008 | 332 | linear | drying | NG | no properties
1445 | A_043_04 | Oliva | USA | 2008 | 332 | linear | drying | N3 | no properties
1446 | A_043_05 | Oliva | USA | 2008 | 332 | linear | drying | S1 | no properties
1447 | A_043_06 | Oliva | USA | 2008 | 332 | linear | drying | S2 | no properties
1448 | A_043_07 | Oliva | USA | 2008 | 332 | linear | drying | SG | no properties
1449 | A_043_08 | Oliva | USA | 2008 | 332 | linear | drying | S3 | no properties
1450 | A_043_09 | Oliva | USA | 2008 | 332 | linear | drying | SS1 | no properties
1451 | A_043_10 | Oliva | USA | 2008 | 332 | linear | drying | SS2 | no properties
1452 | A_043_11 | Oliva | USA | 2008 | 332 | linear | drying | SSG | no properties
1453 | A_043_12 | Oliva | USA | 2008 | 332 | linear | drying | SS3 | no properties
1454 | A_043_13 | Oliva | USA | 2008 | 332 | linear | drying | C1 | no properties
1455 | A_043_14 | Oliva | USA | 2008 | 332 | linear | drying | C2 | no properties
1456 | A_043_15 | Oliva | USA | 2008 | 332 | linear | drying | C3 | no properties
1457 | A_044_03 | Penttala | Finland | 1990 | 333 | linear | total | 0.275 | 3.624 | 500 | RS | Type III | GRANITE |  |  | granite | 0 | 0 | 71 | 0 | 0 | 0 | 0 | 0 | 0 | 0 | 0 | 0 | 3 | 0 | 0 | 0 | 0 | 95 | 76.4 | NA | C 103x206 | 51.5 |  | 206 | 20.6 | 100 | 7 | NA | 20 | 0 | 45
1458 | A_044_04 | Penttala | Finland | 1990 | 333 | linear | total | 0.275 | 3.624 | 500 | RS | Type III | GRANITE |  |  | granite | 0 | 0 | 71 | 0 | 0 | 0 | 0 | 0 | 0 | 0 | 0 | 0 | 3 | 0 | 0 | 0 | 0 | 90.9 | 76.4 | NA | C 103x206 | 51.5 |  | 206 | 20.6 | 100 | 7 | NA | 20 | 0 | 60
1459 | A_044_07 | Penttala | Finland | 1990 | 333 | linear | total | 0.285 | 3.612 | 500 | RS | Type III | GRANITE |  |  | granite | 0 | 0 | 0 | 0 | 0 | 0 | 0 | 0 | 0 | 0 | 0 | 0 | 2.5 | 0 | 0 | 0 | 0 | 86.9 | 79.3 | NA | C 103x206 | 51.5 |  | 206 | 20.6 | 100 | 7 | NA | 20 | 0 | 45
1460 | A_044_08 | Penttala | Finland | 1990 | 333 | linear | total | 0.285 | 3.612 | 500 | RS | Type III | GRANITE |  |  | granite | 0 | 0 | 0 | 0 | 0 | 0 | 0 | 0 | 0 | 0 | 0 | 0 | 2.5 | 0 | 0 | 0 | 0 | 87 | 79.3 | NA | C 103x206 | 51.5 |  | 206 | 20.6 | 100 | 7 | NA | 20 | 0 | 60
1461 | A_044_11 | Penttala | Finland | 1990 | 333 | linear | total | 0.52 | 5.246 | 350 | RS | Type III | GRANITE |  |  | granite | 0 | 0 | 0 | 0 | 0 | 0 | 0 | 0 | 0 | 0 | 0 | 0 | 0 | 0 | 0 | 0 | 0 | 61.1 | 48.1 | NA | C 103x206 | 51.5 |  | 206 | 20.6 | 100 | 7 | NA | 20 | 0 | 45
1462 | A_044_12 | Penttala | Finland | 1990 | 333 | linear | total | 0.52 | 5.246 | 350 | RS | Type III | GRANITE |  |  | granite | 0 | 0 | 0 | 0 | 0 | 0 | 0 | 0 | 0 | 0 | 0 | 0 | 0 | 0 | 0 | 0 | 0 | 59.1 | 48.1 | NA | C 103x206 | 51.5 |  | 206 | 20.6 | 100 | 7 | NA | 20 | 0 | 60
1463 | A_046_01 | Persson | Sweden | 2005 | 335 | log | auto | 0.389746 | 3.737385 | 431 | R | Type II |  |  | crushed |  | 8.1 | 0 | 0 | 32.48 | 0 | 0 | 0 | 0 | 0 | 0 | 0 | 0 | 2.11 | 0 | 0 | 0 | Filler | 111 | NA | NA | C 100x500 | 50 |  | 500 | 22.72727 | 100 | 1 | 20 | 20 | 0 | 100 |  |  |  | limestone powder filler
1464 | A_046_02 | Persson | Sweden | 2005 | 335 | log | auto | 0.3668729 | 3.723 | 461 | R | Type II |  |  | crushed |  | 8.1 | 0 | 0 | 0 | 0 | 0 | 0 | 0 | 0 | 0 | 0 | 0 | 2.58 | 0 | 0 | 0 | 0 | 96 | NA | NA | C 100x500 | 50 |  | 500 | 22.72727 | 100 | 1 | 20 | 20 | 0 | 100
1465 | A_046_03 | Persson | Sweden | 2005 | 335 | log | total | 0.3668729 | 3.723 | 461 | R | Type II |  |  | crushed |  | 8.1 | 0 | 0 | 0 | 0 | 0 | 0 | 0 | 0 | 0 | 0 | 0 | 2.58 | 0 | 0 | 0 | 0 | 96 | NA | NA | C 100x500 | 50 |  | 500 | 22.72727 | 60 | 1 | 20 | 20 | 0 | 60
1466 | A_046_04 | Persson | Sweden | 2005 | 335 | log | total | 0.39 | 3.737385 | 431 | R | Type II |  |  | crushed |  | 8.1 | 0 | 0 | 32.48 | 0 | 0 | 0 | 0 | 0 | 0 | 0 | 0 | 2.11 | 0 | 0 | 0 | Filler | 111 | NA | NA | C 100x500 | 50 |  | 500 | 22.72727 | 60 | 1 | 20 | 20 | 0 | 60 |  |  |  | limestone powder filler
1467 | A_046_05 | Persson | Sweden | 2005 | 335 | log | auto | 0.4329161 | 3.830945 | 413 | R | Type II |  |  | crushed |  | 8.1 | 0 | 0 | 35.79 | 0.56 | 0 | 0 | 0 | 0 | 0 | 0 | 0 | 2.66 | 0 | 0 | 0 | Filler | 85 | NA | NA | C 100x500 | 50 |  | 500 | 22.72727 | 100 | 1 | 20 | 20 | 0 | 100 |  |  |  | limestone powder filler
1468 | A_046_06 | Persson | Sweden | 2005 | 335 | log | total | 0.4329161 | 3.830945 | 413 | R | Type II |  |  | crushed |  | 8.1 | 0 | 0 | 35.79 | 0.56 | 0 | 0 | 0 | 0 | 0 | 0 | 0 | 2.66 | 0 | 0 | 0 | Filler | 85 | NA | NA | C 100x500 | 50 |  | 500 | 22.72727 | 60 | 1 | 20 | 20 | 0 | 60 |  |  |  | limestone powder filler
1469 | A_046_07 | Persson | Sweden | 2005 | 335 | log | auto | 0.3563741 | 4.324324 | 418 | R | Type II |  |  | crushed |  | 8.1 | 0 | 0 | 0 | 0 | 0 | 0 | 0 | 0 | 0 | 0 | 0 | 1.51 | 0 | 0 | 0 | 0 | 91 | NA | NA | C 55x300 | 27.5 |  | 300 | 12.59542 | 100 | 1 | 20 | 20 | 0 | 100
1470 | A_046_08 | Persson | Sweden | 2005 | 335 | log | total | 0.3563741 | 4.324324 | 418 | R | Type II |  |  | crushed |  | 8.1 | 0 | 0 | 0 | 0 | 0 | 0 | 0 | 0 | 0 | 0 | 0 | 1.51 | 0 | 0 | 0 | 0 | 91 | NA | NA | C 100x500 | 50 |  | 500 | 22.72727 | 60 | 1 | 20 | 20 | 0 | 60
1471 | A_047_01 | KasselProc_08 | Germany | 2008 | 336 | linear | auto | 0.23 | 1.27 | 800 | RS | CEM I 52,5 R-HS/NA | QUARTZITE | sand |  | quartzite | 16.2 | 0 | 0 | 27.5 | 0 | 0 | 0 | 0 | 0 | 0 | 0 | 0 | 3 | 0 | 0 | 0 | Filler | 61.8 | NA | NA | P 25x25x285 | 25 |  | 285 | 5.987395 | 100 | 0.25 | 20 | 20 | 0 | 100 |  |  |  | quartz powder filler
1472 | A_047_02 | KasselProc_08 | Germany | 2008 | 336 | linear | auto | 0.26 | 1.2 | 800 | RS | CEM I 52,5 R-HS/NA | QUARTZITE | sand |  | quartzite | 16.2 | 0 | 0 | 26.875 | 0 | 0 | 0 | 0 | 0 | 0 | 0 | 0 | 3 | 0 | 0 | 0 | Filler | 61.8 | NA | NA | P 25x25x285 | 25 |  | 285 | 5.987395 | 100 | 0.25 | 20 | 20 | 0 | 100 |  |  |  | quartz powder filler
1473 | A_047_03 | KasselProc_08 | Germany | 2008 | 336 | linear | auto | 0.3 | 1.1125 | 800 | RS | CEM I 52,5 R-HS/NA | QUARTZITE | sand |  | quartzite | 16.2 | 0 | 0 | 25 | 0 | 0 | 0 | 0 | 0 | 0 | 0 | 0 | 3 | 0 | 0 | 0 | Filler | 61.8 | NA | NA | P 25x25x285 | 25 |  | 285 | 5.987395 | 100 | 0.25 | 20 | 20 | 0 | 100 |  |  |  | quartz powder filler
1474 | A_047_04 | KasselProc_08 | Germany | 2008 | 336 | linear | auto | 0.23 | 1.27 | 800 | RS | CEM I 52,5 R | QUARTZITE | sand |  | quartzite | 16.2 | 0 | 0 | 27.5 | 0 | 0 | 0 | 0 | 0 | 0 | 0 | 0 | 3 | 0 | 0 | 0 | Filler | 64.3 | NA | NA | P 25x25x285 | 25 |  | 285 | 5.987395 | 100 | 0.25 | 20 | 20 | 0 | 100 |  |  |  | quartz powder filler
1475 | A_047_05 | KasselProc_08 | Germany | 2008 | 336 | linear | auto | 0.26 | 1.2 | 800 | RS | CEM I 52,5 R | QUARTZITE | sand |  | quartzite | 16.2 | 0 | 0 | 26.875 | 0 | 0 | 0 | 0 | 0 | 0 | 0 | 0 | 3 | 0 | 0 | 0 | Filler | 64.3 | NA | NA | P 25x25x285 | 25 |  | 285 | 5.987395 | 100 | 0.25 | 20 | 20 | 0 | 100 |  |  |  | quartz powder filler
1476 | A_047_06 | KasselProc_08 | Germany | 2008 | 336 | linear | auto | 0.3 | 1.1125 | 800 | RS | CEM I 52,5 R | QUARTZITE | sand |  | quartzite | 16.2 | 0 | 0 | 25 | 0 | 0 | 0 | 0 | 0 | 0 | 0 | 0 | 3 | 0 | 0 | 0 | Filler | 64.3 | NA | NA | P 25x25x285 | 25 |  | 285 | 5.987395 | 100 | 0.25 | 20 | 20 | 0 | 100 |  |  |  | quartz powder filler
1477 | A_047_07 | KasselProc_08 | Germany | 2008 | 336 | linear | auto | 0.26 | 1.58 | 700 | RS | CEM I 52,5 R-HS/NA | QUARTZITE | sand |  | quartzite | 16.2 | 0 | 0 | 34.85714 | 0 | 0 | 0 | 0 | 0 | 0 | 0 | 0 | 3 | 0 | 0 | 0 | Filler | 61.8 | NA | NA | P 25x25x285 | 25 |  | 285 | 5.987395 | 100 | 0.25 | 20 | 20 | 0 | 100 |  |  |  | quartz powder filler
1478 | A_047_08 | KasselProc_08 | Germany | 2008 | 336 | linear | auto | 0.3 | 1.98 | 600 | RS | CEM I 52,5 R-HS/NA | QUARTZITE | sand |  | quartzite | 16.2 | 0 | 0 | 44.66667 | 0 | 0 | 0 | 0 | 0 | 0 | 0 | 0 | 3 | 0 | 0 | 0 | Filler | 61.8 | NA | NA | P 25x25x285 | 25 |  | 285 | 5.987395 | 100 | 0.25 | 20 | 20 | 0 | 100 |  |  |  | quartz powder filler
1479 | A_047_09 | KasselProc_08 | Germany | 2008 | 336 | linear | auto | 0.26 | 1.58 | 700 | RS | CEM I 52,5 R | QUARTZITE | sand |  | quartzite | 16.2 | 0 | 0 | 34.85714 | 0 | 0 | 0 | 0 | 0 | 0 | 0 | 0 | 3 | 0 | 0 | 0 | Filler | 64.3 | NA | NA | P 25x25x285 | 25 |  | 285 | 5.987395 | 100 | 0.25 | 20 | 20 | 0 | 100 |  |  |  | quartz powder filler
1480 | A_047_10 | KasselProc_08 | Germany | 2008 | 336 | linear | auto | 0.3 | 1.98 | 600 | RS | CEM I 52,5 R | QUARTZITE | sand |  | quartzite | 16.2 | 0 | 0 | 44.66667 | 0 | 0 | 0 | 0 | 0 | 0 | 0 | 0 | 3 | 0 | 0 | 0 | Filler | 64.3 | NA | NA | P 25x25x285 | 25 |  | 285 | 5.987395 | 100 | 0.25 | 20 | 20 | 0 | 100 |  |  |  | quartz powder filler
1481 | A_047_11 | KasselProc_08 | Germany | 2008 | 336 | linear | auto | 0.23 | 1.24 | 800 | RS | CEM I 52,5 R-HS/NA | QUARTZITE | sand |  | quartzite | 20 | 0 | 0 | 26.25 | 0 | 0 | 0 | 0 | 0 | 0 | 0 | 0 | 3 | 0 | 0 | 0 | Filler | 61.8 | NA | NA | P 25x25x285 | 25 |  | 285 | 5.987395 | 100 | 0.25 | 20 | 20 | 0 | 100 |  |  |  | quartz powder filler
1482 | A_047_12 | KasselProc_08 | Germany | 2008 | 336 | linear | auto | 0.23 | 1.34 | 800 | RS | CEM I 52,5 R-HS/NA | QUARTZITE | sand |  | quartzite | 10 | 0 | 0 | 28.75 | 0 | 0 | 0 | 0 | 0 | 0 | 0 | 0 | 3 | 0 | 0 | 0 | Filler | 61.8 | NA | NA | P 25x25x285 | 25 |  | 285 | 5.987395 | 100 | 0.25 | 20 | 20 | 0 | 100 |  |  |  | quartz powder filler
1483 | A_047_13 | KasselProc_08 | Germany | 2008 | 336 | linear | auto | 0.23 | 1.375 | 800 | RS | CEM I 52,5 R-HS/NA | QUARTZITE | sand |  | quartzite | 5 | 0 | 0 | 30.625 | 0 | 0 | 0 | 0 | 0 | 0 | 0 | 0 | 3 | 0 | 0 | 0 | Filler | 61.8 | NA | NA | P 25x25x285 | 25 |  | 285 | 5.987395 | 100 | 0.25 | 20 | 20 | 0 | 100 |  |  |  | quartz powder filler
1484 | A_047_14 | KasselProc_08 | Germany | 2008 | 336 | linear | auto | 0.23 | 1.24 | 800 | RS | CEM I 52,5 R | QUARTZITE | sand |  | quartzite | 20 | 0 | 0 | 26.25 | 0 | 0 | 0 | 0 | 0 | 0 | 0 | 0 | 3 | 0 | 0 | 0 | Filler | 64.3 | NA | NA | P 25x25x285 | 25 |  | 285 | 5.987395 | 100 | 0.25 | 20 | 20 | 0 | 100 |  |  |  | quartz powder filler
1485 | A_047_15 | KasselProc_08 | Germany | 2008 | 336 | linear | auto | 0.23 | 1.34 | 800 | RS | CEM I 52,5 R | QUARTZITE | sand |  | quartzite | 10 | 0 | 0 | 28.75 | 0 | 0 | 0 | 0 | 0 | 0 | 0 | 0 | 3 | 0 | 0 | 0 | Filler | 64.3 | NA | NA | P 25x25x285 | 25 |  | 285 | 5.987395 | 100 | 0.25 | 20 | 20 | 0 | 100 |  |  |  | quartz powder filler
1486 | A_047_16 | KasselProc_08 | Germany | 2008 | 336 | linear | auto | 0.23 | 1.375 | 800 | RS | CEM I 52,5 R | QUARTZITE | sand |  | quartzite | 5 | 0 | 0 | 30.625 | 0 | 0 | 0 | 0 | 0 | 0 | 0 | 0 | 3 | 0 | 0 | 0 | Filler | 64.3 | NA | NA | P 25x25x285 | 25 |  | 285 | 5.987395 | 100 | 0.25 | 20 | 20 | 0 | 100 |  |  |  | quartz powder filler
1487 | A_051_01 | KasselProc_04_3 | Germany | 2004 | 340 | linear | auto | 0.27 | 1.532 | 850 | RS | CEM I 42.5 R | QUARTZITE | sand |  | quartzite | 0 | 0 | 0 | 0 | 0 | 0 | 0 | 0 | 0 | 0 | 0 | 0 | 0 | 0 | 0 | 0 | 0 | 155 | NA | 48000 | P 150x150x700 | 150 |  | 700 | 33.87097 | NA | NA | NA | NA | 90 | 100
1488 | A_051_02 | KasselProc_04_3 | Germany | 2004 | 340 | linear | auto | 0.3 | 2.641 | 500 | RS | CEM I 42.5 R | BASALT | sand |  | basalt | 0 | 0 | 0 | 0 | 0 | 0 | 0 | 0 | 0 | 0 | 0 | 0 | 0 | 0 | 0 | 0 | 0 | 157.5 | NA | 58000 | P 150x150x700 | 150 |  | 700 | 33.87097 | NA | NA | NA | NA | 90 | 100
1489 | A_053_01 | KasselProc_04_5 | Japan | 2004 | 342 | log | auto | 0.3222836 | 3.016575 | 543 | SL | Type IV | SANDSTONE |  | crushed | sandstone | 0 | 0 | 0 | 0 | 0 | 0 | 0 | 0 | 0 | 0 | 0 | 0 | 0 | 0 | 0 | 0 | 0, 7.366 | 69.8 | NA | 37300 | P 200x250x500 | 200 |  | 500 | 41.66667 | 60 | 1 | 20 | 20 | 0 | 100 |  |  |  | WR: Polycarboxylic acid based HRWR, Else: SRA (lower alcohol alkyleneoxide adduct), Expansive additive (calcium-sulfoaluminate and Lime type)
1490 | A_053_02 | KasselProc_04_5 | Japan | 2004 | 342 | log | auto | 0.3112339 | 3.016575 | 543 | SL | Type IV | SANDSTONE |  | crushed | sandstone | 0 | 0 | 0 | 0 | 0 | 0 | 0 | 0 | 0 | 0 | 0 | 0 | 0 | 0 | 0 | 0 | 1.1,7.366 | 66.6 | NA | 36400 | P 200x250x500 | 200 |  | 500 | 41.66667 | 60 | 1 | 20 | 20 | 0 | 100 |  |  |  | WR: Polycarboxylic acid based HRWR, Else: SRA (lower alcohol alkyleneoxide adduct), Expansive additive (calcium-sulfoaluminate and Lime type)
1491 | A_053_03 | KasselProc_04_5 | Japan | 2004 | 342 | log | auto | 0.3112339 | 3.005525 | 543 | R | Type I | SANDSTONE |  | crushed | sandstone | 0 | 0 | 0 | 0 | 0 | 0 | 0 | 0 | 0 | 0 | 0 | 0 | 0 | 0 | 0 | 0 | 1.1,7.366 | 76.3 | NA | 37300 | P 200x250x300 | 200 |  | 300 | 37.5 | 60 | 1 | 20 | 20 | 0 | 100 |  |  |  | WR: Polycarboxylic acid based HRWR, Else: SRA (lower alcohol alkyleneoxide adduct), Expansive additive (calcium-sulfoaluminate and Lime type)
1492 | A_053_04 | KasselProc_04_5 | Japan | 2004 | 342 | log | auto | 0.3001715 | 2.814751 | 583 | SL | Type IV | SANDSTONE |  | crushed | sandstone | 0 | 0 | 0 | 0 | 0 | 0 | 0 | 0 | 0 | 0 | 0 | 0 | 0 | 0 | 0 | 0 | 0, 0 | 66.8 | NA | 37000 | P 200x250x500 | 200 |  | 500 | 41.66667 | 60 | 1 | 20 | 20 | 0 | 100 |  |  |  | WR: Polycarboxylic acid based HRWR, Else: SRA (lower alcohol alkyleneoxide adduct), Expansive additive (calcium-sulfoaluminate and Lime type)
1493 | A_053_05 | KasselProc_04_5 | Japan | 2004 | 342 | log | auto | 0.2898799 | 2.814751 | 583 | SL | Type IV | SANDSTONE |  | crushed | sandstone | 0 | 0 | 0 | 0 | 0 | 0 | 0 | 0 | 0 | 0 | 0 | 0 | 0 | 0 | 0 | 0 | 1.029, 0 | 65.8 | NA | 34700 | P 200x250x500 | 200 |  | 500 | 41.66667 | 60 | 1 | 20 | 20 | 0 | 100 |  |  |  | WR: Polycarboxylic acid based HRWR, Else: SRA (lower alcohol alkyleneoxide adduct), Expansive additive (calcium-sulfoaluminate and Lime type)
1494 | A_053_06 | KasselProc_04_5 | Japan | 2004 | 342 | log | auto | 0.3001715 | 2.799314 | 583 | R | Type I | SANDSTONE |  | crushed | sandstone | 0 | 0 | 0 | 0 | 0 | 0 | 0 | 0 | 0 | 0 | 0 | 0 | 0 | 0 | 0 | 0 | 0, 0 | 77 | NA | 35500 | P 200x250x500 | 200 |  | 500 | 41.66667 | 60 | 1 | 20 | 20 | 0 | 100 |  |  |  | WR: Polycarboxylic acid based HRWR, Else: SRA (lower alcohol alkyleneoxide adduct), Expansive additive (calcium-sulfoaluminate and Lime type)
1495 | A_053_07 | KasselProc_04_5 | Japan | 2004 | 342 | log | auto | 0.3001715 | 2.799314 | 583 | R | Type I | SANDSTONE |  | crushed | sandstone | 0 | 0 | 0 | 0 | 0 | 0 | 0 | 0 | 0 | 0 | 0 | 0 | 0 | 0 | 0 | 0 | 0, 0 | 80.3 | NA | 39600 | P 200x250x300 | 200 |  | 300 | 37.5 | 60 | 1 | 20 | 20 | 0 | 100 |  |  |  | WR: Polycarboxylic acid based HRWR, Else: SRA (lower alcohol alkyleneoxide adduct), Expansive additive (calcium-sulfoaluminate and Lime type)
1496 | A_053_08 | KasselProc_04_5 | Japan | 2004 | 342 | log | auto | 0.3222836 | 3.001842 | 543 | R | Type I | SANDSTONE |  | crushed | sandstone | 0 | 0 | 0 | 0 | 0 | 0 | 0 | 0 | 0 | 0 | 0 | 0 | 0 | 0 | 0 | 0 | 0, 7.366 | 64 | NA | 33400 | P 200x250x500 | 200 |  | 500 | 41.66667 | 60 | 1 | 20 | 20 | 0 | 100 |  |  |  | WR: Polycarboxylic acid based HRWR, Else: SRA (lower alcohol alkyleneoxide adduct), Expansive additive (calcium-sulfoaluminate and Lime type)
1497 | A_053_09 | KasselProc_04_5 | Japan | 2004 | 342 | log | auto | 0.3112339 | 2.985267 | 543 | R | Type I | SANDSTONE |  | crushed | sandstone | 0 | 0 | 0 | 0 | 0 | 0 | 0 | 0 | 0 | 0 | 0 | 0 | 0 | 0 | 0 | 0 | 1.1, 7.366 | 87.2 | NA | 37700 | P 200x250x500 | 200 |  | 500 | 41.66667 | 60 | 1 | 20 | 20 | 0 | 100 |  |  |  | WR: Polycarboxylic acid based HRWR, Else: SRA (lower alcohol alkyleneoxide adduct), Expansive additive (calcium-sulfoaluminate and Lime type)
1498 | A_055_01 | Rouse | USA | 2007 | 344 | linear | total | 0.35 | 0.5 | 1182.857 | R | Type I |  | fine sand |  |  | 10 | 0 | 0 | 0 | 0 | 0 | 0 | 0 | 0 | 0 | 0 | 0 | 0 | 0 | 0 | 0 | 0 | 77.7 | 77.7 | 14535 | C 75x650 | 37.5 |  | 650 | 17.72727 | 100 | 14 | 30 | 30 | 0 | 45
1499 | A_057_01 | Smadi | USA | 1987 | 346 | linear | total | 0.32 | 2.81 | 556.9007 | R | Type I |  | sand and gravel |  |  | 0 | 0 | 0 | 0 | 0 | 0 | 0 | 0 | ASTM Type A Water-reducer | 0 | 0 | 0 | 0 | 0 | 0 | 0 | 0 | 59.8 | 59.8 | NA | C 102x203 | 51 |  | 203 | 20.37992 | 97 | 28 | 24 | NA | 0 | NA |  |  |  | ASTM Type A Water-reducer
1500 | A_057_02 | Smadi | USA | 1987 | 346 | linear | total | 0.32 | 2.81 | 556.9007 | R | Type I |  | sand and gravel |  |  | 0 | 0 | 0 | 0 | 0 | 0 | 0 | 0 | ASTM Type A Water-reducer | 0 | 0 | 0 | 0 | 0 | 0 | 0 | 0 | 62.1 | 62.1 | NA | C 102x203 | 51 |  | 203 | 20.37992 | 97 | 28 | 24 | NA | 0 | NA |  |  |  | ASTM Type A Water-reducer
1501 | A_057_03 | Smadi | USA | 1987 | 346 | linear | total | 0.32 | 2.81 | 556.9007 | R | Type I |  | sand and gravel |  |  | 0 | 0 | 0 | 0 | 0 | 0 | 0 | 0 | ASTM Type A Water-reducer | 0 | 0 | 0 | 0 | 0 | 0 | 0 | 0 | 64.6 | 64.6 | NA | C 102x203 | 51 |  | 203 | 20.37992 | 97 | 28 | 24 | NA | 0 | NA |  |  |  | ASTM Type A Water-reducer
1502 | A_057_04 | Smadi | USA | 1987 | 346 | linear | total | 0.32 | 2.81 | 556.9007 | R | Type I |  | sand and gravel |  |  | 0 | 0 | 0 | 0 | 0 | 0 | 0 | 0 | ASTM Type A Water-reducer | 0 | 0 | 0 | 0 | 0 | 0 | 0 | 0 | 62.3 | 62.3 | NA | C 102x203 | 51 |  | 203 | 20.37992 | 97 | 28 | 24 | NA | 0 | NA |  |  |  | ASTM Type A Water-reducer
1503 | A_057_05 | Smadi | USA | 1987 | 346 | linear | total | 0.32 | 2.81 | 556.9007 | R | Type I |  | sand and gravel |  |  | 0 | 0 | 0 | 0 | 0 | 0 | 0 | 0 | ASTM Type A Water-reducer | 0 | 0 | 0 | 0 | 0 | 0 | 0 | 0 | 63.3 | 63.3 | NA | C 102x203 | 51 |  | 203 | 20.37992 | 97 | 28 | 24 | NA | 0 | NA |  |  |  | ASTM Type A Water-reducer
1504 | A_057_06 | Smadi | USA | 1987 | 346 | linear | total | 0.87 | 8.6 | 219.6753 | R | Type I |  | sand and gravel |  |  | 0 | 0 | 0 | 0 | 0 | 0 | 0 | 0 | ASTM Type A Water-reducer | 0 | 0 | 0 | 0 | 0 | 0 | 0 | 0 | 21.6 | 21.6 | NA | C 102x203 | 51 |  | 203 | 20.37992 | 97 | 28 | 24 | NA | 0 | NA |  |  |  | ASTM Type A Water-reducer
1505 | A_057_07 | Smadi | USA | 1987 | 346 | linear | total | 0.87 | 8.6 | 219.6753 | R | Type I |  | sand and gravel |  |  | 0 | 0 | 0 | 0 | 0 | 0 | 0 | 0 | ASTM Type A Water-reducer | 0 | 0 | 0 | 0 | 0 | 0 | 0 | 0 | 24.4 | 24.4 | NA | C 102x203 | 51 |  | 203 | 20.37992 | 97 | 28 | 24 | NA | 0 | NA |  |  |  | ASTM Type A Water-reducer
1506 | A_057_08 | Smadi | USA | 1987 | 346 | linear | total | 0.87 | 8.6 | 219.6753 | R | Type I |  | sand and gravel |  |  | 0 | 0 | 0 | 0 | 0 | 0 | 0 | 0 | ASTM Type A Water-reducer | 0 | 0 | 0 | 0 | 0 | 0 | 0 | 0 | 23.4 | 23.4 | NA | C 102x203 | 51 |  | 203 | 20.37992 | 97 | 28 | 24 | NA | 0 | NA |  |  |  | ASTM Type A Water-reducer
1507 | A_059_01 | Suksawang | USA | 2006 | 348 | linear | total | 0.2839695 | 2.406107 | 655 | R | OPC | GRANITE |  | crushed | granite | 5.19084 | 0 | 0 | 0 | 0 | 0 | 0 | 0 | 0 | 0 | 0 | 0 | 0 | 0.9444275 | 0 | 0.1154198 | 0 | 71.4 | 71.4 | 33564 | C 152x305 | 76 |  | 305 | 30.41995 | 100 | 1 | 20 | 20 | 0 | 50
1508 | A_059_02 | Suksawang | USA | 2006 | 348 | linear | total | 0.3 | 2.541935 | 620 | R | OPC | GRANITE |  | crushed | granite | 11.12903 | 0 | 0 | 0 | 0 | 0 | 0 | 0 | 0 | 0 | 0 | 0 | 0 | 1.108548 | 0 | 0.1219355 | 0 | 85.2 | 85.2 | 34610 | C 152x305 | 76 |  | 305 | 30.41995 | 100 | 1 | 20 | 20 | 0 | 50
1509 | A_059_03 | Suksawang | USA | 2006 | 348 | linear | total | 0.3174061 | 2.68942 | 586 | R | OPC | GRANITE |  | crushed | granite | 17.57679 | 0 | 0 | 0 | 0 | 0 | 0 | 0 | 0 | 0 | 0 | 0 | 0 | 1.290102 | 0 | 0.1290102 | 0 | 87.9 | 87.9 | 34782 | C 152x305 | 76 |  | 305 | 30.41995 | 100 | 1 | 20 | 20 | 0 | 50
1510 | A_059_04 | Suksawang | USA | 2006 | 348 | linear | total | 0.3 | 2.541935 | 620 | R | OPC | GRANITE |  | crushed | granite | 0 | 9.677419 | 0 | 0 | 0 | 0 | 0 | 0 | 0 | 0 | 0 | 0 | 0 | 0.7759677 | 0 | 0.1219355 | 0 | 82.3 | 82.3 | 41627 | C 152x305 | 76 |  | 305 | 30.41995 | 100 | 1 | 20 | 20 | 0 | 50
1511 | A_059_05 | Suksawang | USA | 2006 | 348 | linear | total | 0.3369565 | 2.855072 | 552 | R | OPC | GRANITE |  | crushed | granite | 0 | 10.86957 | 0 | 0 | 0 | 0 | 0 | 0 | 0 | 0 | 0 | 0 | 0 | 0.5603261 | 0 | 0.1369565 | 0 | 76.3 | 76.3 | 39444 | C 152x305 | 76 |  | 305 | 30.41995 | 100 | 1 | 20 | 20 | 0 | 50
1512 | A_059_06 | Suksawang | USA | 2006 | 348 | linear | total | 0.3850932 | 3.26294 | 483 | R | OPC | GRANITE |  | crushed | granite | 0 | 12.42236 | 0 | 0 | 0 | 0 | 0 | 0 | 0 | 0 | 0 | 0 | 0 | 1.138302 | 0 | 0.1565217 | 0 | 74.5 | 74.5 | 39163 | C 152x305 | 76 |  | 305 | 30.41995 | 100 | 1 | 20 | 20 | 0 | 50
1513 | A_059_07 | Suksawang | USA | 2006 | 348 | linear | total | 0.3597679 | 3.048356 | 517 | R | OPC | GRANITE |  | crushed | granite | 6.576402 | 11.60542 | 0 | 0 | 0 | 0 | 0 | 0 | 0 | 0 | 0 | 0 | 0 | 0.6646035 | 0 | 0.1462282 | 0 | 46.6 | 46.6 | 40597 | C 152x305 | 76 |  | 305 | 30.41995 | 100 | 1 | 20 | 20 | 0 | 50
1514 | A_060_01 | Suzuki | Japan | 1993 | 349 | linear | total | 0.59 | 5.1 | 377.0492 | R | OPC |  |  | crushed |  | 0 | 0 | 0 | 0 | 0 | 0 | 0 | 0 | 0 | 0 | 0 | 0 | 0 | 0 | 0 | 0 | 0 | 30.1 | NA | NA | P 100x100x300 | 100 |  | 300 | 21.42857 | 85 | 7 | NA | 20 | 0 | 65
1515 | A_061_01 | Takafumi | Japan | 2002 | 350 | linear | auto | 0.3113208 | 3.113208 | 530 | R | OPC | LIMESTONE |  |  | limestone | 0 | 0 | 0 | 0 | 0 | 0 | 0 | 0 | 0 | 0 | 0 | 0 | 0 | 0 | 0 | 0 | 20kg expansive additive | 95.205 | 25.1 |  | P 100x100x400 | 100 |  | 400 | 22.22222 | 99 | 0.25 | 20 | 20 |  | 99 |  |  |  | fc(5)=57.7, tested at setting, assumed about 6 hours
1516 | A_061_02 | Takafumi | Japan | 2002 | 350 | linear | auto | 0.3 | 3 | 550 | R | OPC | LIMESTONE |  |  | limestone | 0 | 0 | 0 | 0 | 0 | 0 | 0 | 0 | 0 | 0 | 0 | 0 | 0 | 0 | 0 | 0 | 0 | 107.91 | 25.6 |  | P 100x100x400 | 100 |  | 400 | 22.22222 | 99 | 0.25 | 20 | 20 |  | 99 |  |  |  | fc(5)=65.4, tested at setting, assumed about 6 hours
1517 | A_061_03 | Takafumi | Japan | 2002 | 350 | linear | auto | 0.3 | 3 | 550 | R | OPC | LIMESTONE |  |  | limestone | 0 | 0 | 0 | 0 | 0 | 0 | 0 | 0 | 0 | 0 | 0 | 0 | 0 | 0 | 0 | 0 | 6kg shrinkage reducing | 105.765 | 24.9 |  | P 100x100x400 | 100 |  | 400 | 22.22222 | 99 | 0.25 | 20 | 20 |  | 99 |  |  |  | fc(5)=64.1, tested at setting, assumed about 6 hours
1518 | A_062_01 | Tazawa | Japan | 1993 | 351 | log | auto | 0.17 | 1.47 | 864 | R | OPC | RHYOLITE |  |  | rhyolite | 1.157407 | 0 | 0 | 0 | 0 | 0 | 0 | 0 | 0 | 0 | 0 | 0 | 0.1554002 | 0 | 0 | 0 | 0 | NA | NA | NA | P 400x400x1600 | 400 |  | 1600 | 88.88889 | 99 | 0.17 | 20 | NA | 0 | 99 |  |  |  | time of initial set, sealed
1519 | A_062_02 | Tazawa | Japan | 1993 | 351 | log | auto | 0.23 | 0 | 670 | R | OPC | RHYOLITE |  |  | rhyolite | 1.492537 | 0 | 0 | 0 | 0 | 0 | 0 | 0 | 0 | 0 | 0 | 0 | 0.04901961 | 0 | 0 | 0 | 0 | NA | NA | NA | P 400x400x1600 | 400 |  | 1600 | 88.88889 | 99 | 0.13 | 20 | NA | 0 | 99 |  |  |  | time of initial set, sealed
1520 | A_062_03 | Tazawa | Japan | 1993 | 351 | log | auto | 0.3 | 0 | 533 | R | OPC | RHYOLITE |  |  | rhyolite | 0 | 0 | 0 | 0 | 0 | 0 | 0 | 0 | 0 | 0 | 0 | 0 | 0 | 0 | 0 | 0 | 0 | NA | NA | NA | P 400x400x1600 | 400 |  | 1600 | 88.88889 | 99 | 0.12 | 20 | NA | 0 | 99 |  |  |  | time of initial set, sealed
1521 | A_062_04 | Tazawa | Japan | 1993 | 351 | log | auto | 0.23 | 0 | 670 | R | OPC | RHYOLITE |  |  | rhyolite | 0 | 0 | 0 | 0 | 0 | 0 | 0 | 0 | 0 | 0 | 0 | 0 | 0.04901961 | 0 | 0 | 0 | 0 | NA | NA | NA | P 400x400x1600 | 400 |  | 1600 | 88.88889 | 99 | 0.17 | 20 | NA | 0 | 99 |  |  |  | time of initial set, sealed
1522 | A_062_05 | Tazawa | Japan | 1993 | 351 | log | auto | 0.4 | 0 | 450 | R | OPC | RHYOLITE |  |  | rhyolite | 0 | 0 | 0 | 0 | 0 | 0 | 0 | 0 | 0 | 0 | 0 | 0 | 0 | 0 | 0 | 0 | 0 | NA | NA | NA | P 400x400x1600 | 400 |  | 1600 | 88.88889 | 99 | 0.25 | 20 | NA | 0 | 99 |  |  |  | time of initial set, sealed
1523 | A_062_06 | Tazawa | Japan | 1993 | 351 | log | auto | 0.3 | 0 | 533 | R | OPC | RHYOLITE |  |  | rhyolite | 0 | 0 | 0 | 0 | 0 | 0 | 0 | 0 | 0 | 0 | 0 | 0 | 0 | 0 | 0 | 0 | 0 | NA | NA | NA | P 400x400x1600 | 400 |  | 1600 | 88.88889 | 99 | 0.17 | 20 | NA | 0 | 99 |  |  |  | time of initial set, sealed
1524 | A_062_07 | Tazawa | Japan | 1993 | 351 | log | auto | 0.3 | 0 | 533 | R | OPC |  |  |  |  | 0 | 0 | 0 | 0 | 0 | 0 | 0 | 0 | 0 | 0 | 0 | 0 | 0 | 0 | 0 | 0 | 0 | NA | NA | NA | P 400x400x1600 | 400 |  | 1600 | 88.88889 | 99 | 0.31 | 20 | NA | 0 | 99 |  |  |  | time of initial set, sealed
1525 | A_062_08 | Tazawa | Japan | 1993 | 351 | log | auto | 0.3 | 0 | 533 | R | OPC |  |  |  |  | 0 | 0 | 0 | 0 | 0 | 0 | 0 | 0 | 0 | 0 | 0 | 0 | 0 | 0 | 0 | 0 | 0 | NA | NA | NA | P 400x400x1600 | 400 |  | 1600 | 88.88889 | 99 | 0.33 | 20 | NA | 0 | 99 |  |  |  | time of initial set, sealed
1526 | A_062_09 | Tazawa | Japan | 1993 | 351 | log | auto | 0.3 | 0 | 533 | R | OPC |  |  |  |  | 0 | 0 | 0 | 0 | 0 | 0 | 0 | 0 | 0 | 0 | 0 | 0 | 0 | 0 | 0 | 0 | 0 | NA | NA | NA | P 400x400x1600 | 400 |  | 1600 | 88.88889 | 99 | 0.13 | 20 | NA | 0 | 99 |  |  |  | time of initial set, sealed
1527 | A_062_10 | Tazawa | Japan | 1993 | 351 | log | auto | 0.3 | 0 | 533 | R | OPC |  |  |  |  | 0 | 0 | 0 | 0 | 0 | 0 | 0 | 0 | 0 | 0 | 0 | 0 | 0 | 0 | 0 | 0 | 0 | NA | NA | NA | P 400x400x1600 | 400 |  | 1600 | 88.88889 | 99 | 0.25 | 20 | NA | 0 | 99 |  |  |  | time of initial set, sealed
1528 | A_062_11 | Tazawa | Japan | 1993 | 351 | log | auto | 0.3 | 0 | 533 | R | OPC |  |  |  |  | 0 | 0 | 0 | 0 | 0 | 0 | 0 | 0 | 0 | 0 | 0 | 0 | 0 | 0 | 0 | 0 | 0 | NA | NA | NA | P 400x400x1600 | 400 |  | 1600 | 88.88889 | 99 | 0.17 | 20 | NA | 0 | 99 |  |  |  | time of initial set, sealed
1529 | A_062_12 | Tazawa | Japan | 1993 | 351 | log | auto | 0.3 | 0 | 533 | R | OPC |  |  |  |  | 0 | 0 | 0 | 0 | 0 | 0 | 0 | 0 | 0 | 0 | 0 | 0 | 0 | 0 | 0 | 0 | 0 | NA | NA | NA | P 400x400x1600 | 400 |  | 1600 | 88.88889 | 99 | 0.33 | 20 | NA | 0 | 99 |  |  |  | time of initial set, sealed
1530 | A_062_13 | Tazawa | Japan | 1993 | 351 | log | auto | 0.3 | 0 | 533 | R | OPC |  |  |  |  | 0 | 0 | 0 | 0 | 0 | 0 | 0 | 0 | 0 | 0 | 0 | 0 | 0 | 0 | 0 | 0 | 0 | NA | NA | NA | P 400x400x1600 | 400 |  | 1600 | 88.88889 | 99 | 0.21 | 20 | NA | 0 | 99 |  |  |  | time of initial set, sealed
1531 | A_062_14 | Tazawa | Japan | 1993 | 351 | log | auto | 0.3 | 0 | 533 | R | OPC |  |  |  |  | 0 | 0 | 0 | 0 | 0 | 0 | 0 | 0 | 0 | 0 | 0 | 0 | 0 | 0 | 0 | 0 | 0 | NA | NA | NA | P 400x400x1600 | 400 |  | 1600 | 88.88889 | 99 | 0.12 | 20 | NA | 0 | 99 |  |  |  | time of initial set, sealed
1532 | A_062_15 | Tazawa | Japan | 1993 | 351 | log | auto | 0.3 | 0 | 533 | R | OPC |  |  |  |  | 0 | 0 | 0 | 0 | 0 | 0 | 0 | 0 | 0 | 0 | 0 | 0 | 0 | 0 | 0 | 0 | 0 | NA | NA | NA | P 400x400x1600 | 400 |  | 1600 | 88.88889 | 99 | 0.16 | 20 | NA | 0 | 99 |  |  |  | time of initial set, sealed
1533 | A_062_16 | Tazawa | Japan | 1993 | 351 | log | auto | 0.1851852 | 1.465278 | 864 | R | OPC |  |  |  |  | 10.87963 | 0 | 0 | 0 | 0 | 0 | 0 | 0 | 0 | 0 | 0 | 0 | 2.5 | 0 | 0 | 0 | 0 | NA | NA | NA | P 100x100x1200 | 100 |  | 1200 | 24 | 99 | 0.17 | 20 | NA | 0 | 99 |  |  |  | dried from the two opposite surfaces
1534 | A_062_17 | Tazawa | Japan | 1993 | 351 | log | auto | 0.1851852 | 1.465278 | 864 | R | OPC |  |  |  |  | 10.87963 | 0 | 0 | 0 | 0 | 0 | 0 | 0 | 0 | 0 | 0 | 0 | 2.5 | 0 | 0 | 0 | 0 | NA | NA | NA | P 100x100x1200 | 100 |  | 1200 | 24 | 99 | 0.16 | 20 | NA | 0 | 99 |  |  |  | dried from the two opposite surfaces
1535 | A_062_18 | Tazawa | Japan | 1993 | 351 | log | auto | 0.3001876 | 3.095685 | 533 | R | OPC |  |  |  |  | 0 | 0 | 0 | 0 | 0 | 0 | 0 | 0 | 0 | 0 | 0 | 0 | 0.3 | 0 | 0 | 0 | 0 | NA | NA | NA | P 100x100x1200 | 100 |  | 1200 | 24 | 99 | 0.17 | 20 | NA | 0 | 99 |  |  |  | dried from the two opposite surfaces
1536 | A_062_19 | Tazawa | Japan | 1993 | 351 | log | auto | 0.3001876 | 3.095685 | 533 | R | OPC |  |  |  |  | 0 | 0 | 0 | 0 | 0 | 0 | 0 | 0 | 0 | 0 | 0 | 0 | 0.3 | 0 | 0 | 0 | 0 | NA | NA | NA | P 100x100x1200 | 100 |  | 1200 | 24 | 99 | 0.16 | 20 | NA | 0 | 99 |  |  |  | dried from the two opposite surfaces
1537 | A_062_20 | Tazawa | Japan | 1993 | 351 | log | auto | 0.4 | 3.633333 | 450 | R | OPC |  |  |  |  | 0 | 0 | 0 | 0 | 0 | 0 | 0 | 0 | 0 | 0 | 0 | 0 | 0.1 | 0 | 0 | 0 | 0 | NA | NA | NA | P 100x100x1200 | 100 |  | 1200 | 24 | 99 | 0.17 | 20 | NA | 0 | 99 |  |  |  | dried from the two opposite surfaces
1538 | A_062_21 | Tazawa | Japan | 1993 | 351 | log | auto | 0.4 | 3.633333 | 450 | R | OPC |  |  |  |  | 0 | 0 | 0 | 0 | 0 | 0 | 0 | 0 | 0 | 0 | 0 | 0 | 0.1 | 0 | 0 | 0 | 0 | NA | NA | NA | P 100x100x1200 | 100 |  | 1200 | 24 | 99 | 0.16 | 20 | NA | 0 | 99 |  |  |  | dried from the two opposite surfaces
1539 | A_063_17 | Tazawa | Japan | 1995 | 352 | log | auto | 0.4 | 0 | NAN | R | OPC |  |  |  |  | 0 | 0 | 0 | 0 | 0 | 0 | 0 | 0 | 0 | 0 | 0 | 0 | 0 | 0 | 0 | 0 | 0 | NA | NA | NA | P 400x400x1600 | 400 |  | 1600 | 88.88889 | 99 | 1 | 20 | NA | 0 | NA |  |  |  | ordinary portland cement containing blast-furnace slag with a fineness of 5680cm2/g
1540 | A_063_18 | Tazawa | Japan | 1995 | 352 | log | auto | 0.4 | 0 | NAN | R | OPC |  |  |  |  | 0 | 0 | 25 | 0 | 0 | 0 | 0 | 0 | 0 | 0 | 0 | 0 | 0 | 0 | 0 | 0 | 0 | NA | NA | NA | P 400x400x1600 | 400 |  | 1600 | 88.88889 | 99 | 1 | 20 | NA | 0 | NA |  |  |  | ordinary portland cement containing blast-furnace slag with a fineness of 5680cm2/g
1541 | A_063_19 | Tazawa | Japan | 1995 | 352 | log | auto | 0.4 | 0 | NAN | R | OPC |  |  |  |  | 0 | 0 | 50 | 0 | 0 | 0 | 0 | 0 | 0 | 0 | 0 | 0 | 0 | 0 | 0 | 0 | 0 | NA | NA | NA | P 400x400x1600 | 400 |  | 1600 | 88.88889 | 99 | 1 | 20 | NA | 0 | NA |  |  |  | ordinary portland cement containing blast-furnace slag with a fineness of 5680cm2/g
1542 | A_063_20 | Tazawa | Japan | 1995 | 352 | log | auto | 0.4 | 0 | NAN | R | OPC |  |  |  |  | 0 | 0 | 70 | 0 | 0 | 0 | 0 | 0 | 0 | 0 | 0 | 0 | 0 | 0 | 0 | 0 | 0 | NA | NA | NA | P 400x400x1600 | 400 |  | 1600 | 88.88889 | 99 | 1 | 20 | NA | 0 | NA |  |  |  | ordinary portland cement containing blast-furnace slag with a fineness of 5680cm2/g
1543 | A_063_21 | Tazawa | Japan | 1995 | 352 | log | auto | 0.4 | 0 | NAN | R | OPC |  |  |  |  | 0 | 0 | 90 | 0 | 0 | 0 | 0 | 0 | 0 | 0 | 0 | 0 | 0 | 0 | 0 | 0 | 0 | NA | NA | NA | P 400x400x1600 | 400 |  | 1600 | 88.88889 | 99 | 1 | 20 | NA | 0 | NA |  |  |  | ordinary portland cement containing blast-furnace slag with a fineness of 5680cm2/g
1544 | A_063_22 | Tazawa | Japan | 1995 | 352 | log | auto | 0.3 | 0 | NAN | R | OPC |  |  |  |  | 0 | 0 | 0 | 0 | 0 | 0 | 0 | 0 | 0 | 0 | 0 | 0 | 0 | 0 | 0 | 0 | 0 | NA | NA | NA | P 400x400x1600 | 400 |  | 1600 | 88.88889 | 99 | 1 | 20 | NA | 0 | NA
1545 | A_063_23 | Tazawa | Japan | 1995 | 352 | log | auto | 0.3 | 0 | NAN | R | OPC |  |  |  |  | 10 | 0 | 0 | 0 | 0 | 0 | 0 | 0 | 0 | 0 | 0 | 0 | 0 | 0 | 0 | 0 | NAN | NA | NA | NA | P 400x400x1600 | 400 |  | 1600 | 88.88889 | 99 | 1 | 20 | NA | 0 | NA |  |  |  | Commercial Expansive admixture
1546 | A_063_24 | Tazawa | Japan | 1995 | 352 | log | auto | 0.3 | 0 | NAN | R | OPC |  |  |  |  | 10 | 0 | 0 | 0 | 0 | 0 | 0 | 0 | 0 | 0 | 0 | 0 | 0 | 0 | 0 | 0 | NAN | NA | NA | NA | P 400x400x1600 | 400 |  | 1600 | 88.88889 | 99 | 1 | 20 | NA | 0 | NA |  |  |  | Commercial Expansive admixture
1547 | A_063_25 | Tazawa | Japan | 1995 | 352 | log | auto | 0.3 | 0 | NAN | R | OPC |  |  |  |  | 10 | 0 | 0 | 0 | 0 | 0 | 0 | 0 | 0 | 0 | 0 | 0 | 0 | 0 | 0 | 0 | NAN | NA | NA | NA | P 400x400x1600 | 400 |  | 1600 | 88.88889 | 99 | 1 | 20 | NA | 0 | NA |  |  |  | Commercial Calcarious type Expansive admixture
1548 | A_063_26 | Tazawa | Japan | 1995 | 352 | log | auto | 0.3 | 0 | NAN | R | OPC |  |  |  |  | 10 | 0 | 0 | 0 | 0 | 0 | 0 | 0 | 0 | 0 | 0 | 0 | 0 | 0 | 0 | 0 | NAN | NA | NA | NA | P 400x400x1600 | 400 |  | 1600 | 88.88889 | 99 | 1 | 20 | NA | 0 | NA |  |  |  | Commercial Expansive admixture
1549 | A_063_27 | Tazawa | Japan | 1995 | 352 | log | auto | 0.4 | 0 | NAN | R | OPC |  |  |  |  | 0 | 0 | 0 | 0 | 0 | 0 | 0 | 0 | 0 | 0 | 0 | 0 | 0 | 0 | 0 | 0 | 0 | NA | NA | NA | P 400x400x1600 | 400 |  | 1600 | 88.88889 | 99 | 1 | 20 | NA | 0 | NA
1550 | A_063_28 | Tazawa | Japan | 1995 | 352 | log | auto | 0.4 | 0 | NAN | R | OPC |  |  |  |  | 10 | 0 | 0 | 0 | 0 | 0 | 0 | 0 | 0 | 0 | 0 | 0 | 0 | 0 | 0 | 0 | 0 | NA | NA | NA | P 400x400x1600 | 400 |  | 1600 | 88.88889 | 99 | 1 | 20 | NA | 0 | NA
1551 | A_063_29 | Tazawa | Japan | 1995 | 352 | log | auto | 0.4 | 0 | NAN | R | OPC |  |  |  |  | 20 | 0 | 0 | 0 | 0 | 0 | 0 | 0 | 0 | 0 | 0 | 0 | 0 | 0 | 0 | 0 | 0 | NA | NA | NA | P 400x400x1600 | 400 |  | 1600 | 88.88889 | 99 | 1 | 20 | NA | 0 | NA
1552 | A_063_30 | Tazawa | Japan | 1995 | 352 | log | auto | 0.23 | 0 | NAN | R | OPC |  |  |  |  | 20 | 0 | 0 | 0 | 0 | 0 | 0 | 0 | 0 | 0 | 0 | 0 | 0 | 0 | 0 | 0 | 0 | NA | NA | NA | P 400x400x1600 | 400 |  | 1600 | 88.88889 | 99 | 1 | 20 | NA | 0 | NA
1553 | A_063_31 | Tazawa | Japan | 1995 | 352 | log | auto | 0.4 | 0 | NAN | R | OPC |  |  |  |  | 0 | 0 | 0 | 0 | 0 | 0 | 0 | 0 | 0 | 0 | 0 | 0 | 0 | 0 | 0 | 0 | 0 | NA | NA | NA | P 400x400x1600 | 400 |  | 1600 | 88.88889 | 99 | 1 | 20 | NA | 0 | NA |  |  |  | Water repellent-treated meta-kaoline
1554 | A_063_32 | Tazawa | Japan | 1995 | 352 | log | auto | 0.4 | 0 | NAN | R | OPC |  |  |  |  | 0 | 0 | 0 | 0 | 0 | 0 | 0 | 0 | 0 | 0 | 0 | 0 | 0 | 0 | 0 | 0 | 0 | NA | NA | NA | P 400x400x1600 | 400 |  | 1600 | 88.88889 | 99 | 1 | 20 | NA | 0 | NA |  |  |  | Water repellent-treated silica powder
1555 | A_063_33 | Tazawa | Japan | 1995 | 352 | log | auto | 0.4 | 0 | NAN | R | OPC |  |  |  |  | 5 | 0 | 0 | 0 | 0 | 0 | 0 | 0 | 0 | 0 | 0 | 0 | 0 | 0 | 0 | 0 | 0 | NA | NA | NA | P 400x400x1600 | 400 |  | 1600 | 88.88889 | 99 | 1 | 20 | NA | 0 | NA |  |  |  | Water repellent-treated meta-kaoline
1556 | A_063_34 | Tazawa | Japan | 1995 | 352 | log | auto | 0.4 | 0 | NAN | R | OPC |  |  |  |  | 5 | 0 | 0 | 0 | 0 | 0 | 0 | 0 | 0 | 0 | 0 | 0 | 0 | 0 | 0 | 0 | 0 | NA | NA | NA | P 400x400x1600 | 400 |  | 1600 | 88.88889 | 99 | 1 | 20 | NA | 0 | NA |  |  |  | Water repellent-treated silica powder
1557 | A_063_35 | Tazawa | Japan | 1995 | 352 | log | auto | 0.4 | 0 | NAN | R | OPC |  |  |  |  | 10 | 0 | 0 | 0 | 0 | 0 | 0 | 0 | 0 | 0 | 0 | 0 | 0 | 0 | 0 | 0 | 0 | NA | NA | NA | P 400x400x1600 | 400 |  | 1600 | 88.88889 | 99 | 1 | 20 | NA | 0 | NA |  |  |  | Water repellent-treated meta-kaoline
1558 | A_063_36 | Tazawa | Japan | 1995 | 352 | log | auto | 0.4 | 0 | NAN | R | OPC |  |  |  |  | 10 | 0 | 0 | 0 | 0 | 0 | 0 | 0 | 0 | 0 | 0 | 0 | 0 | 0 | 0 | 0 | 0 | NA | NA | NA | P 400x400x1600 | 400 |  | 1600 | 88.88889 | 99 | 1 | 20 | NA | 0 | NA |  |  |  | Water repellent-treated silica powder
1559 | A_063_37 | Tazawa | Japan | 1995 | 352 | log | auto | 0.4 | 0 | NAN | R | OPC |  |  |  |  | 30 | 0 | 0 | 0 | 0 | 0 | 0 | 0 | 0 | 0 | 0 | 0 | 0 | 0 | 0 | 0 | 0 | NA | NA | NA | P 400x400x1600 | 400 |  | 1600 | 88.88889 | 99 | 1 | 20 | NA | 0 | NA |  |  |  | Water repellent-treated meta-kaoline
1560 | A_063_38 | Tazawa | Japan | 1995 | 352 | log | auto | 0.4 | 0 | NAN | R | OPC |  |  |  |  | 30 | 0 | 0 | 0 | 0 | 0 | 0 | 0 | 0 | 0 | 0 | 0 | 0 | 0 | 0 | 0 | 0 | NA | NA | NA | P 400x400x1600 | 400 |  | 1600 | 88.88889 | 99 | 1 | 20 | NA | 0 | NA |  |  |  | Water repellent-treated silica powder
1561 | A_063_39 | Tazawa | Japan | 1995 | 352 | log | auto | 0.3 | 0 | NAN | R | OPC |  |  |  |  | 0 | 0 | 0 | 0 | 0 | 0 | 0 | 0 | 0 | 0 | 0 | 0 | 0 | 0 | 0 | 0 | 0 | NA | NA | NA | P 400x400x1600 | 400 |  | 1600 | 88.88889 | 99 | 1 | 20 | NA | 0 | NA
1562 | A_063_40 | Tazawa | Japan | 1995 | 352 | log | auto | 0.3 | 0 | NAN | R | OPC |  |  |  |  | 0 | 0 | 0 | 0 | 0 | 0 | 0 | 0 | 0 | 0 | 0 | 0 | 0.4 | 0 | 0 | 0 | 0 | NA | NA | NA | P 400x400x1600 | 400 |  | 1600 | 88.88889 | 99 | 1 | 20 | NA | 0 | NA |  |  |  | Superplasticzer type 1
1563 | A_063_41 | Tazawa | Japan | 1995 | 352 | log | auto | 0.3 | 0 | NAN | R | OPC |  |  |  |  | 0 | 0 | 0 | 0 | 0 | 0 | 0 | 0 | 0 | 0 | 0 | 0 | 0.6 | 0 | 0 | 0 | 0 | NA | NA | NA | P 400x400x1600 | 400 |  | 1600 | 88.88889 | 99 | 1 | 20 | NA | 0 | NA |  |  |  | Superplasticzer type 2
1564 | A_063_42 | Tazawa | Japan | 1995 | 352 | log | auto | 0.3 | 0 | NAN | R | OPC |  |  |  |  | 0 | 0 | 0 | 0 | 0 | 0 | 0 | 0 | 0 | 0 | 0 | 0 | 0.4 | 0 | 0 | 0 | 0 | NA | NA | NA | P 400x400x1600 | 400 |  | 1600 | 88.88889 | 99 | 1 | 20 | NA | 0 | NA |  |  |  | Superplasticzer type 3
1565 | A_063_43 | Tazawa | Japan | 1995 | 352 | log | auto | 0.3 | 0 | NAN | R | OPC |  |  |  |  | 0 | 0 | 0 | 0 | 0 | 0 | 0 | 0 | 0 | 0 | 0 | 0 | 0.4 | 0 | 0 | 0 | 0 | NA | NA | NA | P 400x400x1600 | 400 |  | 1600 | 88.88889 | 99 | 1 | 20 | NA | 0 | NA |  |  |  | Superplasticzer type 4
1566 | A_063_44 | Tazawa | Japan | 1995 | 352 | log | auto | 0.3 | 0 | NAN | R | OPC |  |  |  |  | 0 | 0 | 0 | 0 | 0 | 0 | 0 | 0 | 0 | 0 | 0 | 0 | 0.25 | 0 | 0 | 0 | 0 | NA | NA | NA | P 400x400x1600 | 400 |  | 1600 | 88.88889 | 99 | 1 | 20 | NA | 0 | NA |  |  |  | Superplasticzer type 5
1567 | A_063_45 | Tazawa | Japan | 1995 | 352 | log | auto | 0.3 | 0 | NAN | R | OPC |  |  |  |  | 0 | 0 | 0 | 0 | 0 | 0 | 0 | 0 | 0 | 0 | 0 | 0 | 0 | 0 | 0 | 0 | 0 | NA | NA | NA | P 400x400x1600 | 400 |  | 1600 | 88.88889 | 99 | 1 | 20 | NA | 0 | NA
1568 | A_063_46 | Tazawa | Japan | 1995 | 352 | log | auto | 0.3 | 0 | NAN | R | OPC |  |  |  |  | 0 | 0 | 0 | 0 | 0 | 0 | 0 | 0 | 0 | 0 | 0 | 0 | 0.2 | 0 | 0 | 0 | 0 | NA | NA | NA | P 400x400x1600 | 400 |  | 1600 | 88.88889 | 99 | 1 | 20 | NA | 0 | NA |  |  |  | Superplasticzer type 5
1569 | A_063_47 | Tazawa | Japan | 1995 | 352 | log | auto | 0.3 | 0 | NAN | R | OPC |  |  |  |  | 0 | 0 | 0 | 0 | 0 | 0 | 0 | 0 | 0 | 0 | 0 | 0 | 0.4 | 0 | 0 | 0 | 0 | NA | NA | NA | P 400x400x1600 | 400 |  | 1600 | 88.88889 | 99 | 1 | 20 | NA | 0 | NA |  |  |  | Superplasticzer type 5
1570 | A_063_48 | Tazawa | Japan | 1995 | 352 | log | auto | 0.3 | 0 | NAN | R | OPC |  |  |  |  | 0 | 0 | 0 | 0 | 0 | 0 | 0 | 0 | 0 | 0 | 0 | 0 | 0.6 | 0 | 0 | 0 | 0 | NA | NA | NA | P 400x400x1600 | 400 |  | 1600 | 88.88889 | 99 | 1 | 20 | NA | 0 | NA |  |  |  | Superplasticzer type 5
1571 | A_063_49 | Tazawa | Japan | 1995 | 352 | log | auto | 0.3 | 0 | NAN | R | OPC |  |  |  |  | 0 | 0 | 0 | 0 | 0 | 0 | 0 | 0 | 0 | 0 | 0 | 0 | 0 | 0 | 0 | 0 | 0 | NA | NA | NA | P 400x400x1600 | 400 |  | 1600 | 88.88889 | 99 | 1 | 20 | NA | 0 | NA
1572 | A_063_50 | Tazawa | Japan | 1995 | 352 | log | auto | 0.3 | 0 | NAN | R | OPC |  |  |  |  | 0 | 0 | 0 | 0 | 0 | 0 | 0 | 0 | 0 | 0 | 0 | 0 | 2 | 0 | 0 | 0 | 0 | NA | NA | NA | P 400x400x1600 | 400 |  | 1600 | 88.88889 | 99 | 1 | 20 | NA | 0 | NA |  |  |  | Drying shrinkage inhibitor 1
1573 | A_063_51 | Tazawa | Japan | 1995 | 352 | log | auto | 0.3 | 0 | NAN | R | OPC |  |  |  |  | 0 | 0 | 0 | 0 | 0 | 0 | 0 | 0 | 0 | 0 | 0 | 0 | 2 | 0 | 0 | 0 | 0 | NA | NA | NA | P 400x400x1600 | 400 |  | 1600 | 88.88889 | 99 | 1 | 20 | NA | 0 | NA |  |  |  | Drying shrinkage inhibitor 2
1574 | A_063_52 | Tazawa | Japan | 1995 | 352 | log | auto | 0.3 | 0 | NAN | RS | fine OPC |  |  |  |  | 0 | 0 | 0 | 0 | 0 | 0 | 0 | 0 | 0 | 0 | 0 | 0 | 0 | 0 | 0 | 0 | 0 | NA | NA | NA | P 400x400x1600 | 400 |  | 1600 | 88.88889 | 99 | 1 | 20 | NA | 0 | NA |  |  |  | Blaine fineness of cement 3390 cm2/g
1575 | A_063_53 | Tazawa | Japan | 1995 | 352 | log | auto | 0.3 | 0 | NAN | RS | fine OPC |  |  |  |  | 0 | 0 | 0 | 0 | 0 | 0 | 0 | 0 | 0 | 0 | 0 | 0 | 0 | 0 | 0 | 0 | 0 | NA | NA | NA | P 400x400x1600 | 400 |  | 1600 | 88.88889 | 99 | 1 | 20 | NA | 0 | NA |  |  |  | Blaine fineness of cement 5570cm2/g
1576 | A_063_54 | Tazawa | Japan | 1995 | 352 | log | auto | 0.3 | 0 | NAN | RS | fine OPC |  |  |  |  | 0 | 0 | 0 | 0 | 0 | 0 | 0 | 0 | 0 | 0 | 0 | 0 | 0 | 0 | 0 | 0 | 0 | NA | NA | NA | P 400x400x1600 | 400 |  | 1600 | 88.88889 | 99 | 1 | 20 | NA | 0 | NA |  |  |  | Blaine fineness of cement 6230cm2/g
1577 | A_063_55 | Tazawa | Japan | 1995 | 352 | log | auto | 0.3 | 0 | NAN | RS | fine OPC |  |  |  |  | 0 | 0 | 0 | 0 | 0 | 0 | 0 | 0 | 0 | 0 | 0 | 0 | 0 | 0 | 0 | 0 | 0 | NA | NA | NA | P 400x400x1600 | 400 |  | 1600 | 88.88889 | 99 | 1 | 20 | NA | 0 | NA |  |  |  | Blaine fineness of cement 7430 cm2/g
1578 | A_064_01 | Tongaroonsri | Thailand | 2008 | 353 | linear | total | 0.3489362 | 3.819149 | 470 | R | Type I | LIMESTONE |  |  | limestone | 0 | 0 | 0 | 0 | 0 | 0 | 0 | 0 | 0 | 0 | 0 | 0 | 0 | 0 | 0 | 0 | 0 | 55.1 |  |  | P 75x75x285 | 75 | ends sealed | 285 | #VALUE! | 85 | 7 |  | 28 |  | 75
1579 | A_064_02 | Tongaroonsri | Thailand | 2008 | 353 | linear | total | 0.5497238 | 4.958564 | 362 | R | Type I | LIMESTONE |  |  | limestone | 0 | 0 | 0 | 0 | 0 | 0 | 0 | 0 | 0 | 0 | 0 | 0 | 0 | 0 | 0 | 0 | 0 | 36.4 |  |  | P 75x75x285 | 75 | ends sealed | 285 | #VALUE! | 85 | 7 |  | 28 |  | 75
1580 | A_064_03 | Tongaroonsri | Thailand | 2008 | 353 | linear | total | 0.5497238 | 4.958564 | 362 | R | Type I | LIMESTONE |  |  | limestone | 0 | 0 | 0 | 9.944751 | 0 | 0 | 0 | 0 | 0 | 0 | 0 | 0 | 0 | 0 | 0 | 0 | Filler | 36.8 |  |  | P 75x75x285 | 75 | ends sealed | 285 | #VALUE! | 85 | 14 |  | 28 |  | 75
1581 | A_064_04 | Tongaroonsri | Thailand | 2008 | 353 | linear | total | 0.6130031 | 5.557276 | 323 | R | Type I | LIMESTONE |  |  | limestone | 0 | 0 | 0 | 0 | 0 | 0 | 0 | 0 | 0 | 0 | 0 | 0 | 0 | 0 | 0 | 0 | 0 | 37.1 |  |  | P 75x75x285 | 75 | ends sealed | 285 | #VALUE! | 85 | 7 |  | 28 |  | 75
1582 | A_064_05 | Tongaroonsri | Thailand | 2008 | 353 | linear | total | 0.7877551 | 7.326531 | 245 | R | Type I | LIMESTONE |  |  | limestone | 0 | 24.4898 | 0 | 0 | 0 | 0 | 0 | 0 | 0 | 0 | 0 | 0 | 0 | 0 | 0 | 0 | 0 | 32.9 |  |  | P 75x75x285 | 75 | ends sealed | 285 | #VALUE! | 85 | 7 |  | 28 |  | 75
1583 | A_064_06 | Tongaroonsri | Thailand | 2008 | 353 | linear | total | 1.098837 | 10.43605 | 172 | R | Type I | LIMESTONE |  |  | limestone | 0 | 34.88372 | 0 | 0 | 0 | 0 | 0 | 0 | 0 | 0 | 0 | 0 | 0 | 0 | 0 | 0 | 0 | 20.2 |  |  | P 75x75x285 | 75 | ends sealed | 285 | #VALUE! | 85 | 7 |  | 28 |  | 75
1584 | A_065_01 | Vidal | France | 2005 | 354 | linear | auto | 0.5571429 | 4.568571 | 350 | R | R | gravel |  |  | gravel | 0 | 0 | 0 | 0 | 0.1428571 | 0 | 0 | 0 | 0 | 0 | 0 | 0 | 1.428571 | 0 | 0 | 0 | 0 | 37 | 34 |  | C 110x220 | 55 |  | 220 | 22 | 98 | 1 | 20 | 20 |  | 99
1585 | A_065_02 | Vidal | France | 2005 | 354 | linear | total | 0.5571429 | 4.568571 | 350 | R | R | gravel |  |  | gravel | 0 | 0 | 0 | 0 | 0.1428571 | 0 | 0 | 0 | 0 | 0 | 0 | 0 | 1.428571 | 0 | 0 | 0 | 0 | 37 | 34 |  | C 110x220 | 55 |  | 220 | 22 | 98 | 1 | 20 | 20 |  | 55
1586 | A_065_03 | Vidal | France | 2005 | 354 | linear | auto | 0.4362222 | 3.697333 | 450 | R | R | gravel |  |  | gravel | 0 | 0 | 0 | 0 | 0 | 0 | 0 | 0 | 0 | 0 | 0 | 0 | 3 | 0 | 0 | 0 | 0 | 68 | 55 |  | C 110x220 | 55 |  | 220 | 22 | 98 | 1 | 20 | 20 |  | 99
1587 | A_065_04 | Vidal | France | 2005 | 354 | linear | total | 0.4362222 | 3.697333 | 450 | R | R | gravel |  |  | gravel | 0 | 0 | 0 | 0 | 0 | 0 | 0 | 0 | 0 | 0 | 0 | 0 | 3 | 0 | 0 | 0 | 0 | 68 | 55 |  | C 110x220 | 55 |  | 220 | 22 | 98 | 1 | 20 | 20 |  | 55
1588 | A_065_05 | Vidal | France | 2005 | 354 | linear | auto | 0.5257143 | 5.251429 | 350 | R | R | gravel |  |  | gravel | 0 | 0 | 0 | 0 | 0 | 0 | 0 | 0 | 0 | 0 | 0 | 0 | 0 | 0 | 0 | 0 | 0 | 39 | 31 |  | C 110x220 | 55 |  | 220 | 22 | 98 | 1 | 20 | 20 |  | 99
1589 | A_065_06 | Vidal | France | 2005 | 354 | linear | total | 0.5257143 | 5.251429 | 350 | R | R | gravel |  |  | gravel | 0 | 0 | 0 | 0 | 0 | 0 | 0 | 0 | 0 | 0 | 0 | 0 | 0 | 0 | 0 | 0 | 0 | 39 | 31 |  | C 110x220 | 55 |  | 220 | 22 | 98 | 1 | 20 | 20 |  | 55
1590 | A_065_07 | Vidal | France | 2005 | 354 | linear | auto | 0.3926667 | 4.055556 | 450 | R | R | gravel |  |  | gravel | 0 | 0 | 0 | 0 | 0 | 0 | 0 | 0 | 0 | 0 | 0 | 0 | 1.311111 | 0 | 0 | 0 | 0 | 68 | 57 |  | C 110x220 | 55 |  | 220 | 22 | 98 | 1 | 20 | 20 |  | 99
1591 | A_065_08 | Vidal | France | 2005 | 354 | linear | total | 0.3926667 | 4.055556 | 450 | R | R | gravel |  |  | gravel | 0 | 0 | 0 | 0 | 0 | 0 | 0 | 0 | 0 | 0 | 0 | 0 | 1.311111 | 0 | 0 | 0 | 0 | 68 | 57 |  | C 110x220 | 55 |  | 220 | 22 | 98 | 7 | 20 | 20 |  | 55
1592 | A_066_01 | Vincent | USA | 2004 | 355 | linear | total | 0.5634328 | 4.940299 | 268 | R | Type II | DIABASE |  | crushed | diabase | 0 | 0 | 66.79104 | 0 | 0 | 0 | 0 | 4.253731 | 0 | 0.2429104 | 0 | 0 | 0 | 0 | 0 | 0.1324627 | 0.6179104 | 90 | NA | 45000 | C 150x300 | 75 |  | 300 | 30 | 99 | 7 | 20 | 23 | 0 | 54 |  |  |  | includes expanded slate in aggregates
1593 | A_066_02 | Vincent | USA | 2004 | 355 | linear | total | 0.5634328 | 4.940299 | 268 | R | Type II | DIABASE |  | crushed | diabase | 0 | 0 | 66.79104 | 0 | 0 | 0 | 0 | 4.253731 | 0 | 0.2429104 | 0 | 0 | 0 | 0 | 0 | 0.1324627 | 0.6179104 | 86 | NA | 47000 | C 150x300 | 75 |  | 300 | 30 | 99 | 7 | 20 | 23 | 0 | 54 |  |  |  | includes expanded slate in aggregates
1594 | A_066_03 | Vincent | USA | 2004 | 355 | linear | total | 0.5634328 | 4.940299 | 268 | R | Type II | DIABASE |  | crushed | diabase | 0 | 0 | 66.79104 | 0 | 0 | 0 | 0 | 4.253731 | 0 | 0.2429104 | 0 | 0 | 0 | 0 | 0 | 0.1324627 | 0.6179104 | 88 | NA | 46000 | C 150x300 | 75 |  | 300 | 30 | 99 | 7 | 20 | 23 | 0 | 54 |  |  |  | includes expanded slate in aggregates
1595 | A_066_04 | Vincent | USA | 2004 | 355 | linear | total | 0.5634328 | 4.940299 | 268 | R | Type II | DIABASE |  | crushed | diabase | 0 | 0 | 66.79104 | 0 | 0 | 0 | 0 | 4.253731 | 0 | 0.2429104 | 0 | 0 | 0 | 0 | 0 | 0.1324627 | 0.6179104 | 44 | NA | 20000 | C 150x300 | 75 |  | 300 | 30 | 99 | 7 | 20 | 23 | 0 | 54 |  |  |  | includes expanded slate in aggregates
1596 | A_066_05 | Vincent | USA | 2004 | 355 | linear | total | 0.5634328 | 4.940299 | 268 | R | Type II | DIABASE |  | crushed | diabase | 0 | 0 | 66.79104 | 0 | 0 | 0 | 0 | 4.253731 | 0 | 0.2429104 | 0 | 0 | 0 | 0 | 0 | 0.1324627 | 0.6179104 | 44 | NA | 19000 | C 150x300 | 75 |  | 300 | 30 | 99 | 7 | 20 | 23 | 0 | 54 |  |  |  | includes expanded slate in aggregates
1597 | A_066_06 | Vincent | USA | 2004 | 355 | linear | total | 0.5634328 | 4.940299 | 268 | R | Type II | DIABASE |  | crushed | diabase | 0 | 0 | 66.79104 | 0 | 0 | 0 | 0 | 4.253731 | 0 | 0.2429104 | 0 | 0 | 0 | 0 | 0 | 0.1324627 | 0.6179104 | 44 | NA | 19500 | C 150x300 | 75 |  | 300 | 30 | 99 | 7 | 20 | 23 | 0 | 54 |  |  |  | includes expanded slate in aggregates
1598 | A_067_01 | Weiss | USA | 2002 | 356 | linear | total | 0.5 | 4 |  | R | Type I |  |  |  |  | 0 | 0 | 0 | 0 | 0 | 0 | 0 | 0 | 0 | 0 | 0 | 0 | 0 | 0 | 0 | 0 | 0 | 33 |  | 23000 | P 100x100x400 | 100 |  | 400 | 22.22222 | 40 | 1 | 20 | 30 | 0
1599 | A_067_02 | Weiss | USA | 2002 | 356 | linear | total | 0.49 | 4 |  | R | Type I |  |  |  |  | 0 | 0 | 0 | 0 | 0 | 0 | 0 | 0 | 0 | 0 | 0 | 0 | 0 | 0 | 0 | 0 | 1 | 33 |  | 25500 | P 100x100x400 | 100 |  | 400 | 22.22222 | 40 | 1 | 20 | 30 | 0 |  |  |  |  | Shrinkage Reducing admixture
1600 | A_067_03 | Weiss | USA | 2002 | 356 | linear | total | 0.48 | 4 |  | R | Type I |  |  |  |  | 0 | 0 | 0 | 0 | 0 | 0 | 0 | 0 | 0 | 0 | 0 | 0 | 0 | 0 | 0 | 0 | 2 | 33 |  | 26000 | P 100x100x400 | 100 |  | 400 | 22.22222 | 40 | 1 | 20 | 30 | 0 |  |  |  |  | Shrinkage Reducing admixture
1601 | A_067_04 | Weiss | USA | 2002 | 356 | linear | drying | 0.3 | 4 |  | R | Type I |  |  |  |  | 0 | 0 | 0 | 0 | 0 | 0 | 0 | 0 | 0 | 0 | 0 | 0 | 0 | 0 | 0 | 0 | 0 | 33 |  | 23000 | P 100x100x400 | 100 |  | 400 | 22.22222 | 40 | 1 | 20 | 30 | 0
1602 | A_067_05 | Weiss | USA | 2002 | 356 | linear | drying | 0.3 | 4 |  | R | Type I |  |  |  |  | 0 | 0 | 0 | 0 | 0 | 0 | 0 | 0 | 0 | 0 | 0 | 0 | 0 | 0 | 0 | 0 | 1 | 33 |  | 25500 | P 100x100x400 | 100 |  | 400 | 22.22222 | 40 | 1 | 20 | 30 | 0 |  |  |  |  | Shrinkage Reducing admixture
1603 | A_067_06 | Weiss | USA | 2002 | 356 | linear | drying | 0.5 | 4 |  | R | Type I |  |  |  |  | 0 | 0 | 0 | 0 | 0 | 0 | 0 | 0 | 0 | 0 | 0 | 0 | 0 | 0 | 0 | 0 | 0 | 33 |  | 23000 | P 100x100x400 | 100 |  | 400 | 22.22222 | 40 | 1 | 20 | 30 | 0
1604 | A_067_07 | Weiss | USA | 2002 | 356 | linear | drying | 0.5 | 4 |  | R | Type I |  |  |  |  | 0 | 0 | 0 | 0 | 0 | 0 | 0 | 0 | 0 | 0 | 0 | 0 | 0 | 0 | 0 | 0 | 1 | 33 |  | 25500 | P 100x100x400 | 100 |  | 400 | 22.22222 | 40 | 1 | 20 | 30 | 0 |  |  |  |  | Shrinkage Reducing admixture
1605 | A_068_01 | Weiss | USA | 1998 | 357 | linear | auto | 0.3 | 3.04 | 484.9651 | R | Type I | gravel |  | round | gravel | 0 | 0 | 0 | 0 | 0 | 0 | 0 | 0 | 0 | 0.0125 | 0 | 0 | 0 | 0 | 0 | 0 | 0 | 63.3 |  | 34500 | P 100x100x400 | 100 |  | 400 | 22.22222 | 99 | 1 | 30 | 30 |  | 99
1606 | A_068_02 | Weiss | USA | 1998 | 357 | linear | drying | 0.3 | 3.04 | 484.9651 | R | Type I | gravel |  | round | gravel | 0 | 0 | 0 | 0 | 0 | 0 | 0 | 0 | 0 | 0.0125 | 0 | 0 | 0 | 0 | 0 | 0 | 0 | 63.3 |  | 34500 | P 100x100x400 | 100 |  | 400 | 22.22222 | 99 | 1 | 30 | 30 |  | 40
1607 | A_068_04 | Weiss | USA | 1998 | 357 | linear | auto | 0.4 | 3.54 | 422.5281 | R | Type I | gravel |  | round | gravel | 0 | 0 | 0 | 0 | 0 | 0 | 0 | 0 | 0 | 0 | 0 | 0 | 0 | 0 | 0 | 0 | 0 | 45.2 |  | 32100 | P 100x100x400 | 100 |  | 400 | 22.22222 | 99 | 1 | 30 | 30 |  | 99
1608 | A_068_05 | Weiss | USA | 1998 | 357 | linear | auto | 0.4 | 3.54 | 422.5281 | R | Type I | gravel |  | round | gravel | 0 | 0 | 0 | 0 | 0 | 0 | 0 | 0 | 0 | 0 | 0 | 0 | 0 | 0 | 0 | 0 | 2% SRA | 44.5 |  | 30700 | P 100x100x400 | 100 |  | 400 | 22.22222 | 99 | 1 | 30 | 30 |  | 99
1609 | A_068_06 | Weiss | USA | 1998 | 357 | linear | auto | 0.5 | 4 | 376.05 | R | Type I | gravel |  | round | gravel | 0 | 0 | 0 | 0 | 0 | 0 | 0 | 0 | 0 | 0 | 0 | 0 | 0 | 0 | 0 | 0 | 0 | 35.9 |  |  | P 100x100x400 | 100 |  | 400 | 22.22222 | 99 | 1 | 30 | 30 |  | 99
1610 | A_068_07 | Weiss | USA | 1998 | 357 | linear | auto | 0.475 | 4 | 376.05 | R | Type I | gravel |  | round | gravel | 0 | 0 | 0 | 0 | 0 | 0 | 0 | 0 | 0 | 0 | 0 | 0 | 0 | 0 | 0 | 0 | 2.5% SRA | 35.7 |  |  | P 100x100x400 | 100 |  | 400 | 22.22222 | 99 | 1 | 30 | 30 |  | 99
1611 | A_068_08 | Weiss | USA | 1998 | 357 | linear | auto | 0.3 | 3.04 | 484.9651 | R | Type I | gravel |  | round | gravel | 0 | 0 | 0 | 0 | 0 | 0 | 0 | 0 | 0 | 0.0125 | 0 | 0 | 0 | 0 | 0 | 0 | 0 | 63.3 |  | 34500 | P 100x100x400 | 100 |  | 400 | 22.22222 | 99 | 1 | 30 | 30 |  | 99
1612 | A_068_09 | Weiss | USA | 1998 | 357 | linear | auto | 0.285 | 3.04 | 484.9651 | R | Type I | gravel |  | round | gravel | 0 | 0 | 0 | 0 | 0 | 0 | 0 | 0 | 0 | 0 | 0 | 0 | 0 | 0 | 0 | 0 | 2% SRA | 54.8 |  |  | P 100x100x400 | 100 |  | 400 | 22.22222 | 99 | 1 | 30 | 30 |  | 99
1613 | A_068_10 | Weiss | USA | 1998 | 357 | linear | auto | 0.375 | 3.95 | 377.1579 | R | Type I | gravel |  | round | gravel | 25 | 0 | 0 | 0 | 0 | 0 | 0 | 0 | 0 | 0 | 0 | 0 | 0 | 0 | 0 | 0 | 0 | 89.2 |  |  | P 100x100x400 | 100 |  | 400 | 22.22222 | 99 | 1 | 30 | 30 |  | 99
1614 | A_068_11 | Weiss | USA | 1998 | 357 | linear | auto | 0.35625 | 3.95 | 377.1579 | R | Type I | gravel |  | round | gravel | 25 | 0 | 0 | 0 | 0 | 0 | 0 | 0 | 0 | 0 | 0 | 0 | 0 | 0 | 0 | 0 | 1.88% SRA | 86.7 |  |  | P 100x100x400 | 100 |  | 400 | 22.22222 | 99 | 1 | 30 | 30 |  | 99
1615 | A_068_12 | Weiss | USA | 1998 | 357 | linear | auto | 0.3 | 3.04 | 484.9651 | R | Type I | gravel |  | round | gravel | 0 | 0 | 0 | 0 | 0 | 0 | 0 | 0 | 0 | 0.0125 | 0 | 0 | 0 | 0 | 0 | 0 | 0 | 63.3 |  | 34500 | P 100x100x400 | 100 |  | 400 | 22.22222 | 99 | 1 | 30 | 30 |  | 99
1616 | A_068_13 | Weiss | USA | 1998 | 357 | linear | auto | 0.375 | 3.95 | 377.1579 | R | Type I | gravel |  | round | gravel | 25 | 0 | 0 | 0 | 0 | 0 | 0 | 0 | 0 | 0 | 0 | 0 | 0 | 0 | 0 | 0 | 0 | 89.2 |  |  | P 100x100x400 | 100 |  | 400 | 22.22222 | 99 | 1 | 30 | 30 |  | 99
1617 | A_068_14 | Weiss | USA | 1998 | 357 | linear | auto | 0.375 | 3.9 | 380.3447 | R | Type I | gravel |  | round | gravel | 0 | 0 | 0 | 0 | 0 | 0 | 0 | 0 | 0 | 0 | 0 | 0 | 0 | 0 | 0 | 0 | 25% metakaolin | 78.2 |  |  | P 100x100x400 | 100 |  | 400 | 22.22222 | 99 | 1 | 30 | 30 |  | 99
1618 | A_068_15 | Weiss | USA | 1998 | 357 | linear | auto | 0.35625 | 3.9 | 380.3447 | R | Type I | gravel |  | round | gravel | 0 | 0 | 0 | 0 | 0 | 0 | 0 | 0 | 0 | 0 | 0 | 0 | 0 | 0 | 0 | 0 | 1.88% SRA + 25% metakaolin | 70.1 |  |  | P 100x100x400 | 100 |  | 400 | 22.22222 | 99 | 1 | 30 | 30 |  | 99
1619 | A_068_16 | Weiss | USA | 1998 | 357 | linear | auto | 0.3 | 3.04 | 484.9651 | R | Type I | gravel |  | round | gravel | 0 | 0 | 0 | 0 | 0 | 0 | 0 | 0 | 0 | 0.0125 | 0 | 0 | 0 | 0 | 0 | 0 | 0 | 63.3 |  | 34500 | P 100x100x400 | 100 |  | 400 | 22.22222 | 99 | 1 | 30 | 30 |  | 99
1620 | A_068_17 | Weiss | USA | 1998 | 357 | linear | auto | 0.375 | 3.9 | 380.3447 | R | Type I | gravel |  | round | gravel | 0 | 0 | 0 | 0 | 0 | 0 | 0 | 0 | 0 | 0 | 0 | 0 | 0 | 0 | 0 | 0 | 25% metakaolin | 78.2 |  |  | P 100x100x400 | 100 |  | 400 | 22.22222 | 99 | 1 | 30 | 30 |  | 99
1621 | A_068_18 | Weiss | USA | 1998 | 357 | linear | auto | 0.375 | 3.95 | 377.1579 | R | Type I | gravel |  | round | gravel | 25 | 0 | 0 | 0 | 0 | 0 | 0 | 0 | 0 | 0 | 0 | 0 | 0 | 0 | 0 | 0 | 0 | 89.2 |  |  | P 100x100x400 | 100 |  | 400 | 22.22222 | 99 | 1 | 30 | 30 |  | 99
1622 | A_068_19 | Weiss | USA | 1998 | 357 | linear | auto | 0.3 | 3.04 | 484.9651 | R | Type I | gravel |  | round | gravel | 0 | 0 | 0 | 0 | 0 | 0 | 0 | 0 | 0 | 0.0125 | 0 | 0 | 0 | 0 | 0 | 0 | 0 | 63.3 |  | 34500 | P 100x100x400 | 100 |  | 400 | 22.22222 | 99 | 1 | 30 | 30 |  | 99
1623 | A_068_20 | Weiss | USA | 1998 | 357 | linear | auto | 0.285 | 3.04 | 484.9651 | R | Type I | gravel |  | round | gravel | 0 | 0 | 0 | 0 | 0 | 0 | 0 | 0 | 0 | 0 | 0 | 0 | 0 | 0 | 0 | 0 | 2% SRA | 54.8 |  |  | P 100x100x400 | 100 |  | 400 | 22.22222 | 99 | 1 | 30 | 30 |  | 99
1624 | A_068_21 | Weiss | USA | 1998 | 357 | linear | drying | 0.3 | 3.04 | 484.9651 | R | Type I | gravel |  | round | gravel | 0 | 0 | 0 | 0 | 0 | 0 | 0 | 0 | 0 | 0.0125 | 0 | 0 | 0 | 0 | 0 | 0 | 0 | 63.3 |  | 34500 | P 100x100x400 | 100 |  | 400 | 22.22222 | 99 | 1 | 30 | 30 |  | 40
1625 | A_068_22 | Weiss | USA | 1998 | 357 | linear | drying | 0.375 | 3.9 | 380.3447 | R | Type I | gravel |  | round | gravel | 0 | 0 | 0 | 0 | 0 | 0 | 0 | 0 | 0 | 0 | 0 | 0 | 0 | 0 | 0 | 0 | 25% metakaolin | 78.2 |  |  | P 100x100x400 | 100 |  | 400 | 22.22222 | 99 | 1 | 30 | 30 |  | 40
1626 | A_068_23 | Weiss | USA | 1998 | 357 | linear | drying | 0.375 | 3.95 | 377.1579 | R | Type I | gravel |  | round | gravel | 25 | 0 | 0 | 0 | 0 | 0 | 0 | 0 | 0 | 0 | 0 | 0 | 0 | 0 | 0 | 0 | 0 | 89.2 |  |  | P 100x100x400 | 100 |  | 400 | 22.22222 | 99 | 1 | 30 | 30 |  | 40
1627 | A_068_24 | Weiss | USA | 1998 | 357 | linear | drying | 0.3 | 3.04 | 484.9651 | R | Type I | gravel |  | round | gravel | 0 | 0 | 0 | 0 | 0 | 0 | 0 | 0 | 0 | 0.0125 | 0 | 0 | 0 | 0 | 0 | 0 | 0 | 63.3 |  | 34500 | P 100x100x400 | 100 |  | 400 | 22.22222 | 99 | 1 | 30 | 30 |  | 40
1628 | A_068_25 | Weiss | USA | 1998 | 357 | linear | drying | 0.285 | 3.04 | 484.9651 | R | Type I | gravel |  | round | gravel | 0 | 0 | 0 | 0 | 0 | 0 | 0 | 0 | 0 | 0 | 0 | 0 | 0 | 0 | 0 | 0 | 2% SRA | 54.8 |  |  | P 100x100x400 | 100 |  | 400 | 22.22222 | 99 | 1 | 30 | 30 |  | 40
1629 | A_068_26 | Weiss | USA | 1998 | 357 | linear | drying | 0.5 | 4 | 376.05 | R | Type I | gravel |  | round | gravel | 0 | 0 | 0 | 0 | 0 | 0 | 0 | 0 | 0 | 0 | 0 | 0 | 0 | 0 | 0 | 0 | 0 | 35.9 |  |  | P 100x100x400 | 100 |  | 400 | 22.22222 | 99 | 1 | 30 | 30 |  | 40
1630 | A_068_27 | Weiss | USA | 1998 | 357 | linear | drying | 0.475 | 4 | 376.05 | R | Type I | gravel |  | round | gravel | 0 | 0 | 0 | 0 | 0 | 0 | 0 | 0 | 0 | 0 | 0 | 0 | 0 | 0 | 0 | 0 | 2.5% SRA | 35.7 |  |  | P 100x100x400 | 100 |  | 400 | 22.22222 | 99 | 1 | 30 | 30 |  | 40
1631 | A_069_01 | Weiss | USA | 1998 | 358 | linear | total | 0.5 | 4 | 460 | R | Type I | gravel |  | round | gravel | 0 | 0 | 0 | 0 | 0 | 0 | 0 | 0 | 0 | 0 | 0 | 0 | 0 | 0 | 0 | 0 | 0 | 30.4839 | 14.0377 | 22447.2 | C 100x200 | 50 |  | 200 | 20 | 99 | 1 | 30 | 30 |  | 40
1632 | A_069_02 | Weiss | USA | 1998 | 358 | linear | total | 0.29 | 3.04 | 569.3069 | R | Type I |  |  |  |  | 0 | 0 | 0 | 0 | 0 | 0 | 0 | 0 | 0 | 0 | 0 | 0 | 1.8 | 0 | 0 | 0 | 0 | 58.948 | 12.3512 | 26244.8 | C 100x200 | 50 |  | 200 | 20 | 99 | 1 | 30 | 30 |  | 40
1633 | A_069_03 | Weiss | USA | 1998 | 358 | linear | total | 0.29 | 3.48 | 513.3929 | R | Type I |  |  |  |  | 0 | 0 | 0 | 10 | 0 | 0 | 0 | 0 | 0 | 0 | 0 | 0 | 0 | 0 | 0 | 0 | Filler | 30.485 | 33.9551 | 22363 | C 100x200 | 50 |  | 200 | 20 | 99 | 1 | 30 | 30 |  | 40
1634 | A_069_04 | Weiss | USA | 1998 | 358 | linear | total | 0.29 | 3.14 | 489.9749 | R | Type I |  |  |  |  | 15 | 0 | 0 | 0 | 0 | 0 | 0 | 0 | 0 | 0 | 0 | 0 | 2.6 | 0 | 0 | 0 | 0 | 47.1596 | 31.0861 | 31983.2 | C 100x200 | 50 |  | 200 | 20 | 99 | 1 | 30 | 30 |  | 40
1635 | A_069_05 | Weiss | USA | 1998 | 358 | linear | total | 0.29 | 3.04 | 569.3069 | R | Type I |  |  |  |  | 0 | 0 | 0 | 0 | 0 | 0 | 0 | 0 | 0 | 0 | 0 | 0 | 1.8 | 0 | 0 | 0 | 2% SRA | 70.7377 | 21.2968 | 34177.3 | C 100x200 | 50 |  | 200 | 20 | 99 | 1 | 30 | 30 |  | 40
1636 | A_069_06 | Weiss | USA | 1998 | 358 | linear | total | 0.5 | 4 | 460 | R | Type I |  |  |  |  | 0 | 0 | 0 | 0 | 0 | 0 | 0 | 0 | 0 | 0 | 0 | 0 | 0 | 0 | 0 | 0 | 2% SRA | 67.8736 | 44.7558 | 32236.3 | C 100x200 | 50 |  | 200 | 20 | 99 | 1 | 30 | 30 |  | 40
1637 | A_070_01 | Yang | China | 2005 | 359 | log | auto | 0.2777778 | 2.821181 | 576 | R | OPC |  |  | crushed |  | 11.11111 | 0 | 0 | 0 | 0 | 0 | 0 | 0 | 0 | 0 | 0 | 0 | 2 | 0 | 0 | 0 | 0 | 56.9 | NA | NA | P 100x100x400 | 100 |  | 400 | 22.22222 | 99 | 0.37 | 20 | 20 | 0 | 99
1638 | A_070_02 | Yang | China | 2005 | 359 | log | auto | 0.3938679 | 4.141509 | 424 | R | OPC |  |  | crushed |  | 11.08491 | 0 | 0 | 0 | 0 | 0 | 0 | 0 | 0 | 0 | 0 | 0 | 1.999528 | 0 | 0 | 0 | 0 | 78.25 | NA | NA | P 100x100x400 | 100 |  | 400 | 22.22222 | 99 | 0.41 | 20 | 20 | 0 | 99
1639 | A_070_03 | Yang | China | 2005 | 359 | log | auto | 0.5 | 5.361765 | 340 | R | OPC |  |  | crushed |  | 11.17647 | 0 | 0 | 0 | 0 | 0 | 0 | 0 | 0 | 0 | 0 | 0 | 1.556471 | 0 | 0 | 0 | 0 | 99.6 | NA | NA | P 100x100x400 | 100 |  | 400 | 22.22222 | 99 | 0.46 | 20 | 20 | 0 | 99
1640 | A_070_04 | Yang | China | 2005 | 359 | linear | total | 0.2777778 | 2.821181 | 576 | R | OPC |  |  | crushed |  | 11.11111 | 0 | 0 | 0 | 0 | 0 | 0 | 0 | 0 | 0 | 0 | 0 | 2 | 0 | 0 | 0 | 0 | 56.9 | NA | NA | P 100x100x400 | 100 |  | 400 | 22.22222 | 99 | 1 | 20 | 20 | 0 | 60
1641 | A_070_05 | Yang | China | 2005 | 359 | linear | total | 0.2777778 | 2.821181 | 576 | R | OPC |  |  | crushed |  | 11.11111 | 0 | 0 | 0 | 0 | 0 | 0 | 0 | 0 | 0 | 0 | 0 | 2 | 0 | 0 | 0 | 0 | 56.9 | NA | NA | P 100x100x400 | 100 |  | 400 | 22.22222 | 99 | 3 | 20 | 20 | 0 | 60
1642 | A_070_06 | Yang | China | 2005 | 359 | linear | total | 0.2777778 | 2.821181 | 576 | R | OPC |  |  | crushed |  | 11.11111 | 0 | 0 | 0 | 0 | 0 | 0 | 0 | 0 | 0 | 0 | 0 | 2 | 0 | 0 | 0 | 0 | 56.9 | NA | NA | P 100x100x400 | 100 |  | 400 | 22.22222 | 99 | 0.5 | 20 | 20 | 0 | 60
1643 | A_070_08 | Yang | China | 2005 | 359 | linear | total | 0.3938679 | 4.141509 | 424 | R | OPC |  |  | crushed |  | 11.08491 | 0 | 0 | 0 | 0 | 0 | 0 | 0 | 0 | 0 | 0 | 0 | 1.999528 | 0 | 0 | 0 | 0 | 78.25 | NA | NA | P 100x100x400 | 100 |  | 400 | 22.22222 | 99 | 1 | 20 | 20 | 0 | 60
1644 | A_070_09 | Yang | China | 2005 | 359 | linear | total | 0.3938679 | 4.141509 | 424 | R | OPC |  |  | crushed |  | 11.08491 | 0 | 0 | 0 | 0 | 0 | 0 | 0 | 0 | 0 | 0 | 0 | 1.999528 | 0 | 0 | 0 | 0 | 78.25 | NA | NA | P 100x100x400 | 100 |  | 400 | 22.22222 | 99 | 3 | 20 | 20 | 0 | 60
1645 | A_070_10 | Yang | China | 2005 | 359 | linear | total | 0.3938679 | 4.141509 | 424 | R | OPC |  |  | crushed |  | 11.08491 | 0 | 0 | 0 | 0 | 0 | 0 | 0 | 0 | 0 | 0 | 0 | 1.999528 | 0 | 0 | 0 | 0 | 78.25 | NA | NA | P 100x100x400 | 100 |  | 400 | 22.22222 | 99 | 0.5 | 20 | 20 | 0 | 60
1646 | A_070_12 | Yang | China | 2005 | 359 | linear | total | 0.5 | 5.361765 | 340 | R | OPC |  |  | crushed |  | 11.17647 | 0 | 0 | 0 | 0 | 0 | 0 | 0 | 0 | 0 | 0 | 0 | 1.556471 | 0 | 0 | 0 | 0 | 99.6 | NA | NA | P 100x100x400 | 100 |  | 400 | 22.22222 | 99 | 1 | 20 | 20 | 0 | 60
1647 | A_070_13 | Yang | China | 2005 | 359 | linear | total | 0.5 | 5.361765 | 340 | R | OPC |  |  | crushed |  | 11.17647 | 0 | 0 | 0 | 0 | 0 | 0 | 0 | 0 | 0 | 0 | 0 | 1.556471 | 0 | 0 | 0 | 0 | 99.6 | NA | NA | P 100x100x400 | 100 |  | 400 | 22.22222 | 99 | 3 | 20 | 20 | 0 | 60
1648 | A_070_14 | Yang | China | 2005 | 359 | linear | total | 0.5 | 5.361765 | 340 | R | OPC |  |  | crushed |  | 11.17647 | 0 | 0 | 0 | 0 | 0 | 0 | 0 | 0 | 0 | 0 | 0 | 1.556471 | 0 | 0 | 0 | 0 | 99.6 | NA | NA | P 100x100x400 | 100 |  | 400 | 22.22222 | 99 | 0.5 | 20 | 20 | 0 | 60
1649 | A_070_18 | Yang | China | 2005 | 359 | linear | drying | 0.2777778 | 2.821181 | 576 | R | OPC |  |  | crushed |  | 11.11111 | 0 | 0 | 0 | 0 | 0 | 0 | 0 | 0 | 0 | 0 | 0 | 2 | 0 | 0 | 0 | 0 | 56.9 | NA | NA | P 100x100x400 | 100 |  | 400 | 22.22222 | 99 | 0.5 | 20 | 20 | 0 | 60
1650 | A_070_19 | Yang | China | 2005 | 359 | linear | drying | 0.2777778 | 2.821181 | 576 | R | OPC |  |  | crushed |  | 11.11111 | 0 | 0 | 0 | 0 | 0 | 0 | 0 | 0 | 0 | 0 | 0 | 2 | 0 | 0 | 0 | 0 | 56.9 | NA | NA | P 100x100x400 | 100 |  | 400 | 22.22222 | 99 | 0.5 | 20 | 20 | 0 | 60
1651 | A_070_20 | Yang | China | 2005 | 359 | linear | total | 0.2777778 | 2.821181 | 576 | R | OPC |  |  | crushed |  | 11.11111 | 0 | 0 | 0 | 0 | 0 | 0 | 0 | 0 | 0 | 0 | 0 | 2 | 0 | 0 | 0 | 0 | 56.9 | NA | NA | P 100x100x400 | 100 |  | 400 | 22.22222 | 99 | 0.5 | 20 | 20 | 0 | 60
1652 | A_070_23 | Yang | China | 2005 | 359 | linear | drying | 0.2777778 | 2.821181 | 576 | R | OPC |  |  | crushed |  | 11.11111 | 0 | 0 | 0 | 0 | 0 | 0 | 0 | 0 | 0 | 0 | 0 | 2 | 0 | 0 | 0 | 0 | 56.9 | NA | NA | P 100x100x400 | 100 |  | 400 | 22.22222 | 99 | 1 | 20 | 20 | 0 | 60
1653 | A_070_24 | Yang | China | 2005 | 359 | linear | drying | 0.2777778 | 2.821181 | 576 | R | OPC |  |  | crushed |  | 11.11111 | 0 | 0 | 0 | 0 | 0 | 0 | 0 | 0 | 0 | 0 | 0 | 2 | 0 | 0 | 0 | 0 | 56.9 | NA | NA | P 100x100x400 | 100 |  | 400 | 22.22222 | 99 | 1 | 20 | 20 | 0 | 60
1654 | A_070_25 | Yang | China | 2005 | 359 | linear | total | 0.2777778 | 2.821181 | 576 | R | OPC |  |  | crushed |  | 11.11111 | 0 | 0 | 0 | 0 | 0 | 0 | 0 | 0 | 0 | 0 | 0 | 2 | 0 | 0 | 0 | 0 | 56.9 | NA | NA | P 100x100x400 | 100 |  | 400 | 22.22222 | 99 | 1 | 20 | 20 | 0 | 60
1655 | A_070_28 | Yang | China | 2005 | 359 | linear | drying | 0.2777778 | 2.821181 | 576 | R | OPC |  |  | crushed |  | 11.11111 | 0 | 0 | 0 | 0 | 0 | 0 | 0 | 0 | 0 | 0 | 0 | 2 | 0 | 0 | 0 | 0 | 56.9 | NA | NA | P 100x100x400 | 100 |  | 400 | 22.22222 | 99 | 3 | 20 | 20 | 0 | 60
1656 | A_070_29 | Yang | China | 2005 | 359 | linear | drying | 0.2777778 | 2.821181 | 576 | R | OPC |  |  | crushed |  | 11.11111 | 0 | 0 | 0 | 0 | 0 | 0 | 0 | 0 | 0 | 0 | 0 | 2 | 0 | 0 | 0 | 0 | 56.9 | NA | NA | P 100x100x400 | 100 |  | 400 | 22.22222 | 99 | 3 | 20 | 20 | 0 | 60
1657 | A_070_30 | Yang | China | 2005 | 359 | linear | total | 0.2777778 | 2.821181 | 576 | R | OPC |  |  | crushed |  | 11.11111 | 0 | 0 | 0 | 0 | 0 | 0 | 0 | 0 | 0 | 0 | 0 | 2 | 0 | 0 | 0 | 0 | 56.9 | NA | NA | P 100x100x400 | 100 |  | 400 | 22.22222 | 99 | 3 | 20 | 20 | 0 | 60
1658 | A_070_33 | Yang | China | 2005 | 359 | linear | drying | 0.3938679 | 4.141509 | 424 | R | OPC |  |  | crushed |  | 11.08491 | 0 | 0 | 0 | 0 | 0 | 0 | 0 | 0 | 0 | 0 | 0 | 1.999528 | 0 | 0 | 0 | 0 | 78.25 | NA | NA | P 100x100x400 | 100 |  | 400 | 22.22222 | 99 | 0.5 | 20 | 20 | 0 | 60
1659 | A_070_34 | Yang | China | 2005 | 359 | linear | drying | 0.3938679 | 4.141509 | 424 | R | OPC |  |  | crushed |  | 11.08491 | 0 | 0 | 0 | 0 | 0 | 0 | 0 | 0 | 0 | 0 | 0 | 1.999528 | 0 | 0 | 0 | 0 | 78.25 | NA | NA | P 100x100x400 | 100 |  | 400 | 22.22222 | 99 | 0.5 | 20 | 20 | 0 | 60
1660 | A_070_35 | Yang | China | 2005 | 359 | linear | total | 0.3938679 | 4.141509 | 424 | R | OPC |  |  | crushed |  | 11.08491 | 0 | 0 | 0 | 0 | 0 | 0 | 0 | 0 | 0 | 0 | 0 | 1.999528 | 0 | 0 | 0 | 0 | 78.25 | NA | NA | P 100x100x400 | 100 |  | 400 | 22.22222 | 99 | 0.5 | 20 | 20 | 0 | 60
1661 | A_070_38 | Yang | China | 2005 | 359 | linear | drying | 0.3938679 | 4.141509 | 424 | R | OPC |  |  | crushed |  | 11.08491 | 0 | 0 | 0 | 0 | 0 | 0 | 0 | 0 | 0 | 0 | 0 | 1.999528 | 0 | 0 | 0 | 0 | 78.25 | NA | NA | P 100x100x400 | 100 |  | 400 | 22.22222 | 99 | 1 | 20 | 20 | 0 | 60
1662 | A_070_39 | Yang | China | 2005 | 359 | linear | drying | 0.3938679 | 4.141509 | 424 | R | OPC |  |  | crushed |  | 11.08491 | 0 | 0 | 0 | 0 | 0 | 0 | 0 | 0 | 0 | 0 | 0 | 1.999528 | 0 | 0 | 0 | 0 | 78.25 | NA | NA | P 100x100x400 | 100 |  | 400 | 22.22222 | 99 | 1 | 20 | 20 | 0 | 60
1663 | A_070_40 | Yang | China | 2005 | 359 | linear | total | 0.3938679 | 4.141509 | 424 | R | OPC |  |  | crushed |  | 11.08491 | 0 | 0 | 0 | 0 | 0 | 0 | 0 | 0 | 0 | 0 | 0 | 1.999528 | 0 | 0 | 0 | 0 | 78.25 | NA | NA | P 100x100x400 | 100 |  | 400 | 22.22222 | 99 | 1 | 20 | 20 | 0 | 60
1664 | A_070_43 | Yang | China | 2005 | 359 | linear | drying | 0.3938679 | 4.141509 | 424 | R | OPC |  |  | crushed |  | 11.08491 | 0 | 0 | 0 | 0 | 0 | 0 | 0 | 0 | 0 | 0 | 0 | 1.999528 | 0 | 0 | 0 | 0 | 78.25 | NA | NA | P 100x100x400 | 100 |  | 400 | 22.22222 | 99 | 3 | 20 | 20 | 0 | 60
1665 | A_070_44 | Yang | China | 2005 | 359 | linear | drying | 0.3938679 | 4.141509 | 424 | R | OPC |  |  | crushed |  | 11.08491 | 0 | 0 | 0 | 0 | 0 | 0 | 0 | 0 | 0 | 0 | 0 | 1.999528 | 0 | 0 | 0 | 0 | 78.25 | NA | NA | P 100x100x400 | 100 |  | 400 | 22.22222 | 99 | 3 | 20 | 20 | 0 | 60
1666 | A_070_45 | Yang | China | 2005 | 359 | linear | total | 0.3938679 | 4.141509 | 424 | R | OPC |  |  | crushed |  | 11.08491 | 0 | 0 | 0 | 0 | 0 | 0 | 0 | 0 | 0 | 0 | 0 | 1.999528 | 0 | 0 | 0 | 0 | 78.25 | NA | NA | P 100x100x400 | 100 |  | 400 | 22.22222 | 99 | 3 | 20 | 20 | 0 | 60
1667 | A_070_48 | Yang | China | 2005 | 359 | linear | drying | 0.5 | 5.361765 | 340 | R | OPC |  |  | crushed |  | 11.17647 | 0 | 0 | 0 | 0 | 0 | 0 | 0 | 0 | 0 | 0 | 0 | 1.556471 | 0 | 0 | 0 | 0 | 99.6 | NA | NA | P 100x100x400 | 100 |  | 400 | 22.22222 | 99 | 0.5 | 20 | 20 | 0 | 60
1668 | A_070_49 | Yang | China | 2005 | 359 | linear | drying | 0.5 | 5.361765 | 340 | R | OPC |  |  | crushed |  | 11.17647 | 0 | 0 | 0 | 0 | 0 | 0 | 0 | 0 | 0 | 0 | 0 | 1.556471 | 0 | 0 | 0 | 0 | 99.6 | NA | NA | P 100x100x400 | 100 |  | 400 | 22.22222 | 99 | 0.5 | 20 | 20 | 0 | 60
1669 | A_070_50 | Yang | China | 2005 | 359 | linear | total | 0.5 | 5.361765 | 340 | R | OPC |  |  | crushed |  | 11.17647 | 0 | 0 | 0 | 0 | 0 | 0 | 0 | 0 | 0 | 0 | 0 | 1.556471 | 0 | 0 | 0 | 0 | 99.6 | NA | NA | P 100x100x400 | 100 |  | 400 | 22.22222 | 99 | 0.5 | 20 | 20 | 0 | 60
1670 | A_070_53 | Yang | China | 2005 | 359 | linear | drying | 0.5 | 5.361765 | 340 | R | OPC |  |  | crushed |  | 11.17647 | 0 | 0 | 0 | 0 | 0 | 0 | 0 | 0 | 0 | 0 | 0 | 1.556471 | 0 | 0 | 0 | 0 | 99.6 | NA | NA | P 100x100x400 | 100 |  | 400 | 22.22222 | 99 | 1 | 20 | 20 | 0 | 60
1671 | A_070_54 | Yang | China | 2005 | 359 | linear | drying | 0.5 | 5.361765 | 340 | R | OPC |  |  | crushed |  | 11.17647 | 0 | 0 | 0 | 0 | 0 | 0 | 0 | 0 | 0 | 0 | 0 | 1.556471 | 0 | 0 | 0 | 0 | 99.6 | NA | NA | P 100x100x400 | 100 |  | 400 | 22.22222 | 99 | 1 | 20 | 20 | 0 | 60
1672 | A_070_55 | Yang | China | 2005 | 359 | linear | total | 0.5 | 5.361765 | 340 | R | OPC |  |  | crushed |  | 11.17647 | 0 | 0 | 0 | 0 | 0 | 0 | 0 | 0 | 0 | 0 | 0 | 1.556471 | 0 | 0 | 0 | 0 | 99.6 | NA | NA | P 100x100x400 | 100 |  | 400 | 22.22222 | 99 | 1 | 20 | 20 | 0 | 60
1673 | A_070_58 | Yang | China | 2005 | 359 | linear | drying | 0.5 | 5.361765 | 340 | R | OPC |  |  | crushed |  | 11.17647 | 0 | 0 | 0 | 0 | 0 | 0 | 0 | 0 | 0 | 0 | 0 | 1.556471 | 0 | 0 | 0 | 0 | 99.6 | NA | NA | P 100x100x400 | 100 |  | 400 | 22.22222 | 99 | 3 | 20 | 20 | 0 | 60
1674 | A_070_59 | Yang | China | 2005 | 359 | linear | drying | 0.5 | 5.361765 | 340 | R | OPC |  |  | crushed |  | 11.17647 | 0 | 0 | 0 | 0 | 0 | 0 | 0 | 0 | 0 | 0 | 0 | 1.556471 | 0 | 0 | 0 | 0 | 99.6 | NA | NA | P 100x100x400 | 100 |  | 400 | 22.22222 | 99 | 3 | 20 | 20 | 0 | 60
1675 | A_070_60 | Yang | China | 2005 | 359 | linear | total | 0.5 | 5.361765 | 340 | R | OPC |  |  | crushed |  | 11.17647 | 0 | 0 | 0 | 0 | 0 | 0 | 0 | 0 | 0 | 0 | 0 | 1.556471 | 0 | 0 | 0 | 0 | 99.6 | NA | NA | P 100x100x400 | 100 |  | 400 | 22.22222 | 99 | 3 | 20 | 20 | 0 | 60
1676 | A_071_01 | Yang | China | 2006 | 360 | linear | auto | 0.25 | 2.924138 | 580 | R | OPC |  |  |  |  | 0 | 0 | 0 | 0 | 0 | 0 | 0 | 0 | 0 | 0 | 0 | 0 | 1.948276 | 0 | 0 | 0 | 0 | 83.662 | 18.8732 | 43697.5 | P 100x100x400 | 100 |  | 400 | 22.22222 | 99 | 1 | 20 | 20 | 0 | 99 |  |  |  | Naphthalene based superplasticizer, Composite Expanding Admixture and Shrinkage reducing admixture
1677 | A_071_02 | Yang | China | 2006 | 360 | linear | auto | 0.2940109 | 3.07804 | 551 | R | OPC |  |  |  |  | 0 | 0 | 0 | 0 | 0 | 0 | 0 | 0 | 0 | 0 | 0 | 0 | 2.15971 | 0 | 0 | 0 | 5.263158 | 73.8028 | 16.9014 | 39355.7 | P 100x100x400 | 100 |  | 400 | 22.22222 | 99 | 1 | 20 | 20 | 0 | 99 |  |  |  | Naphthalene based superplasticizer, Composite Expanding Admixture and Shrinkage reducing admixture
1678 | A_071_03 | Yang | China | 2006 | 360 | linear | auto | 0.3258427 | 3.17603 | 534 | R | OPC |  |  |  |  | 0 | 0 | 0 | 0 | 0 | 0 | 0 | 0 | 0 | 0 | 0 | 0 | 2.284644 | 0 | 0 | 0 | 8.614232 | 77.4648 | 16.338 | 37395 | P 100x100x400 | 100 |  | 400 | 22.22222 | 99 | 1 | 20 | 20 | 0 | 99 |  |  |  | Naphthalene based superplasticizer, Composite Expanding Admixture and Shrinkage reducing admixture
1679 | A_071_04 | Yang | China | 2006 | 360 | linear | drying | 0.25 | 2.924138 | 580 | R | OPC |  |  |  |  | 0 | 0 | 0 | 0 | 0 | 0 | 0 | 0 | 0 | 0 | 0 | 0 | 1.948276 | 0 | 0 | 0 | 0 | 83.662 | 56.338 | 43697.5 | P 100x100x400 | 100 |  | 400 | 22.22222 | 99 | 3 | 20 | 20 | 0 | 60 |  |  |  | Naphthalene based superplasticizer, Composite Expanding Admixture and Shrinkage reducing admixture
1680 | A_071_05 | Yang | China | 2006 | 360 | linear | drying | 0.2940109 | 3.07804 | 551 | R | OPC |  |  |  |  | 0 | 0 | 0 | 0 | 0 | 0 | 0 | 0 | 0 | 0 | 0 | 0 | 2.15971 | 0 | 0 | 0 | 5.263158 | 73.8028 | 49.0141 | 39355.7 | P 100x100x400 | 100 |  | 400 | 22.22222 | 99 | 3 | 20 | 20 | 0 | 60 |  |  |  | Naphthalene based superplasticizer, Composite Expanding Admixture and Shrinkage reducing admixture
1681 | A_071_06 | Yang | China | 2006 | 360 | linear | drying | 0.3258427 | 3.17603 | 534 | R | OPC |  |  |  |  | 0 | 0 | 0 | 0 | 0 | 0 | 0 | 0 | 0 | 0 | 0 | 0 | 2.284644 | 0 | 0 | 0 | 8.614232 | 77.4648 | 47.0423 | 37395 | P 100x100x400 | 100 |  | 400 | 22.22222 | 99 | 3 | 20 | 20 | 0 | 60 |  |  |  | Naphthalene based superplasticizer, Composite Expanding Admixture and Shrinkage reducing admixture
1682 | A_071_07 | Yang | China | 2006 | 360 | linear | drying | 0.25 | 2.924138 | 580 | R | OPC |  |  |  |  | 0 | 0 | 0 | 0 | 0 | 0 | 0 | 0 | 0 | 0 | 0 | 0 | 1.948276 | 0 | 0 | 0 | 0 | 83.662 | 70.7042 | 43697.5 | P 100x100x400 | 100 |  | 400 | 22.22222 | 99 | 7 | 20 | 20 | 0 | 60 |  |  |  | Naphthalene based superplasticizer, Composite Expanding Admixture and Shrinkage reducing admixture
1683 | A_071_08 | Yang | China | 2006 | 360 | linear | drying | 0.2940109 | 3.07804 | 551 | R | OPC |  |  |  |  | 0 | 0 | 0 | 0 | 0 | 0 | 0 | 0 | 0 | 0 | 0 | 0 | 2.15971 | 0 | 0 | 0 | 5.263158 | 73.8028 | 61.6901 | 39355.7 | P 100x100x400 | 100 |  | 400 | 22.22222 | 99 | 7 | 20 | 20 | 0 | 60 |  |  |  | Naphthalene based superplasticizer, Composite Expanding Admixture and Shrinkage reducing admixture
1684 | A_071_09 | Yang | China | 2006 | 360 | linear | drying | 0.3258427 | 3.17603 | 534 | R | OPC |  |  |  |  | 0 | 0 | 0 | 0 | 0 | 0 | 0 | 0 | 0 | 0 | 0 | 0 | 2.284644 | 0 | 0 | 0 | 8.614232 | 77.4648 | 60.8451 | 37395 | P 100x100x400 | 100 |  | 400 | 22.22222 | 99 | 7 | 20 | 20 | 0 | 60 |  |  |  | Naphthalene based superplasticizer, Composite Expanding Admixture and Shrinkage reducing admixture
1685 | A_072_01 | Zhang | Singapore | 2003 | 361 | linear | auto | 0.26 | 3.701613 | 496 | R | Type I | GRANITE |  | crushed | granite | 0 | 0 | 0 | 0 | 0 | 0 | 0 | 0 | 0 | 0 | 0 | 0 | 0 | 1.512097 | 0 | 0 | 0 | 86.6 | NA | NA | P 100x100x300 | 100 |  | 300 | 21.42857 | 100 | 1 | 28 | 30 | 0 | 99 |  |  |  | Sulfonated, naphthalene formaldehyde condensate superplasticizer
1686 | A_072_02 | Zhang | Singapore | 2003 | 361 | linear | auto | 0.3 | 3.599598 | 497 | R | Type I | GRANITE |  | crushed | granite | 0 | 0 | 0 | 0 | 0 | 0 | 0 | 0 | 0 | 0 | 0 | 0 | 0 | 1.207243 | 0 | 0 | 0 | 70.1 | NA | NA | P 100x100x300 | 100 |  | 300 | 21.42857 | 100 | 1 | 28 | 30 | 0 | 99 |  |  |  | Sulfonated, naphthalene formaldehyde condensate superplasticizer
1687 | A_072_03 | Zhang | Singapore | 2003 | 361 | linear | auto | 0.35 | 3.504016 | 498 | R | Type I | GRANITE |  | crushed | granite | 0 | 0 | 0 | 0 | 0 | 0 | 0 | 0 | 0 | 0 | 0 | 0 | 0 | 0.6827309 | 0 | 0 | 0 | 63.7 | NA | NA | P 100x100x300 | 100 |  | 300 | 21.42857 | 100 | 1 | 28 | 30 | 0 | 99 |  |  |  | Sulfonated, naphthalene formaldehyde condensate superplasticizer
1688 | A_072_04 | Zhang | Singapore | 2003 | 361 | linear | auto | 0.26 | 3.832272 | 471 | R | Type I | GRANITE |  | crushed | granite | 5.307856 | 0 | 0 | 0 | 0 | 0 | 0 | 0 | 0 | 0 | 0 | 0 | 0 | 1.4862 | 0 | 0 | 0 | 91.2 | NA | NA | P 100x100x300 | 100 |  | 300 | 21.42857 | 100 | 1 | 28 | 30 | 0 | 99 |  |  |  | Sulfonated, naphthalene formaldehyde condensate superplasticizer
1689 | A_072_05 | Zhang | Singapore | 2003 | 361 | linear | auto | 0.3 | 3.728814 | 471 | R | Type I | GRANITE |  | crushed | granite | 5.307856 | 0 | 0 | 0 | 0 | 0 | 0 | 0 | 0 | 0 | 0 | 0 | 0 | 1.228814 | 0 | 0 | 0 | 83.7 | NA | NA | P 100x100x300 | 100 |  | 300 | 21.42857 | 100 | 1 | 28 | 30 | 0 | 99 |  |  |  | Sulfonated, naphthalene formaldehyde condensate superplasticizer
1690 | A_072_06 | Zhang | Singapore | 2003 | 361 | linear | auto | 0.35 | 3.575053 | 471 | R | Type I | GRANITE |  | crushed | granite | 5.307856 | 0 | 0 | 0 | 0 | 0 | 0 | 0 | 0 | 0 | 0 | 0 | 0 | 1.120507 | 0 | 0 | 0 | 70.3 | NA | NA | P 100x100x300 | 100 |  | 300 | 21.42857 | 100 | 1 | 28 | 30 | 0 | 99 |  |  |  | Sulfonated, naphthalene formaldehyde condensate superplasticizer
1691 | A_072_07 | Zhang | Singapore | 2003 | 361 | linear | auto | 0.26 | 4.022422 | 446 | R | Type I | GRANITE |  | crushed | granite | 11.21076 | 0 | 0 | 0 | 0 | 0 | 0 | 0 | 0 | 0 | 0 | 0 | 0 | 1.681614 | 0 | 0 | 0 | 96.6 | NA | NA | P 100x100x300 | 100 |  | 300 | 21.42857 | 100 | 1 | 28 | 30 | 0 | 99 |  |  |  | Sulfonated, naphthalene formaldehyde condensate superplasticizer
1692 | A_072_08 | Zhang | Singapore | 2003 | 361 | linear | auto | 0.3 | 3.914989 | 446 | R | Type I | GRANITE |  | crushed | granite | 11.21076 | 0 | 0 | 0 | 0 | 0 | 0 | 0 | 0 | 0 | 0 | 0 | 0 | 1.364653 | 0 | 0 | 0 | 91.1 | NA | NA | P 100x100x300 | 100 |  | 300 | 21.42857 | 100 | 1 | 28 | 30 | 0 | 99 |  |  |  | Sulfonated, naphthalene formaldehyde condensate superplasticizer
1693 | A_072_09 | Zhang | Singapore | 2003 | 361 | linear | auto | 0.35 | 3.753915 | 446 | R | Type I | GRANITE |  | crushed | granite | 11.21076 | 0 | 0 | 0 | 0 | 0 | 0 | 0 | 0 | 0 | 0 | 0 | 0 | 1.252796 | 0 | 0 | 0 | 75.2 | NA | NA | P 100x100x300 | 100 |  | 300 | 21.42857 | 100 | 1 | 28 | 30 | 0 | 99 |  |  |  | Sulfonated, naphthalene formaldehyde condensate superplasticizer
1694 | A_072_10 | Zhang | Singapore | 2003 | 361 | linear | total | 0.3 | 3.599598 | 497 | R | Type I | GRANITE |  | crushed | granite | 0 | 0 | 0 | 0 | 0 | 0 | 0 | 0 | 0 | 0 | 0 | 0 | 0 | 1.207243 | 0 | 0 | 0 | 70.1 | NA | NA | P 100x100x300 | 100 |  | 300 | 21.42857 | 95 | 7 | 30 | 30 | 0 | 65 |  |  |  | Sulfonated, naphthalene formaldehyde condensate superplasticizer
1695 | A_072_11 | Zhang | Singapore | 2003 | 361 | linear | total | 0.35 | 3.504016 | 498 | R | Type I | GRANITE |  | crushed | granite | 0 | 0 | 0 | 0 | 0 | 0 | 0 | 0 | 0 | 0 | 0 | 0 | 0 | 0.6827309 | 0 | 0 | 0 | 63.7 | NA | NA | P 100x100x300 | 100 |  | 300 | 21.42857 | 95 | 7 | 30 | 30 | 0 | 65 |  |  |  | Sulfonated, naphthalene formaldehyde condensate superplasticizer
1696 | A_072_12 | Zhang | Singapore | 2003 | 361 | linear | total | 0.26 | 3.701613 | 496 | R | Type I | GRANITE |  | crushed | granite | 0 | 0 | 0 | 0 | 0 | 0 | 0 | 0 | 0 | 0 | 0 | 0 | 0 | 1.512097 | 0 | 0 | 0 | 86.6 | NA | NA | P 100x100x300 | 100 |  | 300 | 21.42857 | 95 | 7 | 30 | 30 | 0 | 65 |  |  |  | Sulfonated, naphthalene formaldehyde condensate superplasticizer
1697 | A_072_16 | Zhang | Singapore | 2003 | 361 | linear | total | 0.26 | 3.832272 | 471 | R | Type I | GRANITE |  | crushed | granite | 5.307856 | 0 | 0 | 0 | 0 | 0 | 0 | 0 | 0 | 0 | 0 | 0 | 0 | 1.4862 | 0 | 0 | 0 | 91.2 | NA | NA | P 100x100x300 | 100 |  | 300 | 21.42857 | 95 | 7 | 30 | 30 | 0 | 65 |  |  |  | Sulfonated, naphthalene formaldehyde condensate superplasticizer
1698 | A_072_17 | Zhang | Singapore | 2003 | 361 | linear | total | 0.3 | 3.728814 | 471 | R | Type I | GRANITE |  | crushed | granite | 5.307856 | 0 | 0 | 0 | 0 | 0 | 0 | 0 | 0 | 0 | 0 | 0 | 0 | 1.228814 | 0 | 0 | 0 | 83.7 | NA | NA | P 100x100x300 | 100 |  | 300 | 21.42857 | 95 | 7 | 30 | 30 | 0 | 65 |  |  |  | Sulfonated, naphthalene formaldehyde condensate superplasticizer
1699 | A_072_18 | Zhang | Singapore | 2003 | 361 | linear | total | 0.35 | 3.575053 | 471 | R | Type I | GRANITE |  | crushed | granite | 5.307856 | 0 | 0 | 0 | 0 | 0 | 0 | 0 | 0 | 0 | 0 | 0 | 0 | 1.120507 | 0 | 0 | 0 | 70.3 | NA | NA | P 100x100x300 | 100 |  | 300 | 21.42857 | 95 | 7 | 30 | 30 | 0 | 65 |  |  |  | Sulfonated, naphthalene formaldehyde condensate superplasticizer
1700 | A_072_19 | Zhang | Singapore | 2003 | 361 | linear | total | 0.26 | 4.022422 | 446 | R | Type I | GRANITE |  | crushed | granite | 11.21076 | 0 | 0 | 0 | 0 | 0 | 0 | 0 | 0 | 0 | 0 | 0 | 0 | 1.681614 | 0 | 0 | 0 | 96.6 | NA | NA | P 100x100x300 | 100 |  | 300 | 21.42857 | 95 | 7 | 30 | 30 | 0 | 65 |  |  |  | Sulfonated, naphthalene formaldehyde condensate superplasticizer
1701 | A_072_20 | Zhang | Singapore | 2003 | 361 | linear | total | 0.3 | 3.914989 | 446 | R | Type I | GRANITE |  | crushed | granite | 11.21076 | 0 | 0 | 0 | 0 | 0 | 0 | 0 | 0 | 0 | 0 | 0 | 0 | 1.364653 | 0 | 0 | 0 | 91.1 | NA | NA | P 100x100x300 | 100 |  | 300 | 21.42857 | 95 | 7 | 30 | 30 | 0 | 65 |  |  |  | Sulfonated, naphthalene formaldehyde condensate superplasticizer
1702 | A_072_21 | Zhang | Singapore | 2003 | 361 | linear | total | 0.35 | 3.753915 | 446 | R | Type I | GRANITE |  | crushed | granite | 11.21076 | 0 | 0 | 0 | 0 | 0 | 0 | 0 | 0 | 0 | 0 | 0 | 0 | 1.252796 | 0 | 0 | 0 | 75.2 | NA | NA | P 100x100x300 | 100 |  | 300 | 21.42857 | 95 | 7 | 30 | 30 | 0 | 65 |  |  |  | Sulfonated, naphthalene formaldehyde condensate superplasticizer
1703 | A_073_01 | Zhou | China | 2008 | 362 | linear | total | 0.3207547 | 3.320755 | 530 | R | OPC |  |  | crushed |  | 0 | 0 | 0 | 0 | 0 | 0 | 0 | 0 | 0 | 0 | NA | 0 | NA | 0 | 0 | 0 | 0 | 81.9 | NA | 48600 | P 100x100x515 | 100 |  | 515 | 22.78761 | NA | 1 | 20 | NA | 0 | 60
1704 | A_073_02 | Zhou | China | 2008 | 362 | linear | total | 0.3617021 | 3.744681 | 470 | R | OPC |  |  | crushed |  | 0 | 12.76596 | 0 | 0 | 0 | 0 | 0 | 0 | 0 | 0 | NA | 0 | NA | 0 | 0 | 0 | 0 | 79.8 | NA | 47600 | P 100x100x515 | 100 |  | 515 | 22.78761 | NA | 1 | 20 | NA | 0 | 60
1705 | A_073_03 | Zhou | China | 2008 | 362 | linear | total | 0.3207547 | 3.396226 | 530 | R | OPC |  |  | crushed |  | 0 | 0 | 0 | 0 | 0 | 0 | 0 | 0 | 0 | 0 | NA | 0 | NA | 0 | 0 | 0 | 0 | 74.3 | NA | 49100 | P 100x100x515 | 100 |  | 515 | 22.78761 | NA | 1 | 20 | NA | 0 | 60
1706 | A_073_04 | Zhou | China | 2008 | 362 | linear | total | 0.3207547 | 3.396226 | 530 | R | OPC |  |  | crushed |  | 0 | 0 | 0 | 0 | 0 | 0 | 0 | 0 | 0 | 0 | NA | 0 | NA | 0 | 0 | 0 | 0 | 81.5 | NA | 47500 | P 100x100x515 | 100 |  | 515 | 22.78761 | NA | 1 | 20 | NA | 0 | 60
1707 | A_073_05 | Zhou | China | 2008 | 362 | linear | total | 0.3207547 | 3.396226 | 530 | R | OPC |  |  | crushed |  | 0 | 0 | 0 | 0 | 0 | 0 | 0 | 0 | 0 | 0 | NA | 0 | NA | 0 | 0 | 0 | 0 | 84.3 | NA | 47300 | P 100x100x515 | 100 |  | 515 | 22.78761 | NA | 1 | 20 | NA | 0 | 60
1708 | A_073_06 | Zhou | China | 2008 | 362 | linear | total | 0.3207547 | 3.396226 | 530 | R | OPC |  |  | crushed |  | 0 | 0 | 0 | 0 | 0 | 0 | 0 | 0 | 0 | 0 | NA | 0 | NA | 0 | 0 | 0 | 0 | 87.6 | NA | 43100 | P 100x100x515 | 100 |  | 515 | 22.78761 | NA | 1 | 20 | NA | 0 | 60
1709 | A_073_07 | Zhou | China | 2008 | 362 | linear | total | 0.3617021 | 3.829787 | 470 | R | OPC |  |  | crushed |  | 0 | 12.76596 | 0 | 0 | 0 | 0 | 0 | 0 | 0 | 0 | NA | 0 | NA | 0 | 0 | 0 | 0 | 74.7 | NA | 47300 | P 100x100x515 | 100 |  | 515 | 22.78761 | NA | 1 | 20 | NA | 0 | 60
1710 | A_073_08 | Zhou | China | 2008 | 362 | linear | total | 0.3617021 | 3.829787 | 470 | R | OPC |  |  | crushed |  | 0 | 12.76596 | 0 | 0 | 0 | 0 | 0 | 0 | 0 | 0 | NA | 0 | NA | 0 | 0 | 0 | 0 | 79.7 | NA | 45500 | P 100x100x515 | 100 |  | 515 | 22.78761 | NA | 1 | 20 | NA | 0 | 60
1711 | A_074_01 | Zhutovsky | Isreal | 2002 | 363 | linear | auto | 0.3300395 | 3.393281 | 506 | R | Type I | DOLOMITE |  | crushed | dolomite | 0 | 0 | 0 | 0 | 0 | 0 | 0 | 0 | 0 | 0 | 0 | 0 | 0 | 0 | 0 | 0 | 0 | 72 | NA | NA | P 40x40x1000 | 40 |  | 1000 | 9.803922 | 99 | 0 | 30 | 30 | 0 | 99
1712 | A_074_02 | Zhutovsky | Isreal | 2002 | 363 | linear | auto | 0.3300395 | 3.393281 | 506 | R | Type I | DOLOMITE |  | crushed | dolomite | 0 | 0 | 0 | 0 | 0 | 0 | 0 | 0 | 0 | 0 | 0 | 0 | 0 | 0 | 0 | 0 | 0 | 72 | NA | NA | P 40x40x1000 | 40 |  | 1000 | 9.803922 | 99 | 0 | 30 | 30 | 0 | 99
1713 | A_074_03 | Zhutovsky | Isreal | 2002 | 363 | linear | auto | 0.3300395 | 3.094862 | 506 | R | Type I | DOLOMITE |  | crushed | dolomite | 0 | 0 | 0 | 0 | 0 | 0 | 0 | 0 | 0 | 0 | 0 | 0 | 0 | 0 | 0 | 0 | 0 | 70.2 | NA | NA | P 40x40x1000 | 40 |  | 1000 | 9.803922 | 99 | 0 | 30 | 30 | 0 | 99 |  |  |  | includes also pumice
1714 | A_074_04 | Zhutovsky | Isreal | 2002 | 363 | linear | auto | 0.3300395 | 3.183794 | 506 | R | Type I | DOLOMITE |  | crushed | dolomite | 0 | 0 | 0 | 0 | 0 | 0 | 0 | 0 | 0 | 0 | 0 | 0 | 0 | 0 | 0 | 0 | 0 | 70.2 | NA | NA | P 40x40x1000 | 40 |  | 1000 | 9.803922 | 99 | 0 | 30 | 30 | 0 | 99 |  |  |  | includes also pumice
1715 | A_074_05 | Zhutovsky | Isreal | 2002 | 363 | linear | auto | 0.3300395 | 3.217391 | 506 | R | Type I | DOLOMITE |  | crushed | dolomite | 0 | 0 | 0 | 0 | 0 | 0 | 0 | 0 | 0 | 0 | 0 | 0 | 0 | 0 | 0 | 0 | 0 | 67.8 | NA | NA | P 40x40x1000 | 40 |  | 1000 | 9.803922 | 99 | 0 | 30 | 30 | 0 | 99 |  |  |  | includes also pumice
1716 | A_074_06 | Zhutovsky | Isreal | 2002 | 363 | linear | auto | 0.3300395 | 3.306324 | 506 | R | Type I | DOLOMITE |  | crushed | dolomite | 0 | 0 | 0 | 0 | 0 | 0 | 0 | 0 | 0 | 0 | 0 | 0 | 0 | 0 | 0 | 0 | 0 | NA | NA | NA | P 40x40x1000 | 40 |  | 1000 | 9.803922 | 99 | 0 | 30 | 30 | 0 | 99 |  |  |  | includes also pumice
1717 | A_074_07 | Zhutovsky | Isreal | 2002 | 363 | linear | auto | 0.3300395 | 3.132411 | 506 | R | Type I | DOLOMITE |  | crushed | dolomite | 0 | 0 | 0 | 0 | 0 | 0 | 0 | 0 | 0 | 0 | 0 | 0 | 0 | 0 | 0 | 0 | 0 | NA | NA | NA | P 40x40x1000 | 40 |  | 1000 | 9.803922 | 99 | 0 | 30 | 30 | 0 | 99 |  |  |  | includes also pumice
1718 | A_075_01 | Bentur | Israel | 2001 | 364 | linear | auto | 0.37 | 3.867117 | 444 | NA | NA |  |  | NA | NA | 10 | 0 | 0 | 0 | 0 | 0 | 0 | 0 | 0 | 0 | 0 | 0 | 1.5 | 0 | 0 | 0 | 0 | NA | 79 | NA | P 40x40x1000 | 40 |  | 1000 | 9.803922 | 99 | 0 | 30 | 30 | NA | 99 |  |  |  | Reference - Normal Weight Concrete
1719 | A_075_02 | Bentur | Israel | 2001 | 364 | linear | auto | 0.37 | 2.599099 | 444 | NA | NA |  |  | NA | NA | 10 | 0 | 0 | 0 | 0 | 0 | 0 | 0 | 0 | 0 | 0 | 0 | 2.2 | 0 | 0 | 0 | 0 | NA | 55 | NA | P 40x40x1000 | 40 |  | 1000 | 9.803922 | 99 | 0 | 30 | 30 | NA | 99 |  |  |  | SSD - Light Weight Concrete
1720 | A_075_03 | Bentur | Israel | 2001 | 364 | linear | auto | 0.37 | 2.54955 | 444 | NA | NA |  |  | NA | NA | 10 | 0 | 0 | 0 | 0 | 0 | 0 | 0 | 0 | 0 | 0 | 0 | 1.8 | 0 | 0 | 0 | 0 | NA | 55 | NA | P 40x40x1000 | 40 |  | 1000 | 9.803922 | 99 | 0 | 30 | 30 | NA | 99 |  |  |  | AD - Light Weight Concrete
1721 | A_075_04 | Bentur | Israel | 2001 | 364 | linear | auto | 0.37 | 3.38964 | 444 | NA | NA |  |  | NA | NA | 10 | 0 | 0 | 0 | 0 | 0 | 0 | 0 | 0 | 0 | 0 | 0 | 2 | 0 | 0 | 0 | 0 | NA | 60 | NA | P 40x40x1000 | 40 |  | 1000 | 9.803922 | 99 | 0 | 30 | 30 | NA | 99 |  |  |  | 25% SSD
1722 | A_075_05 | Bentur | Israel | 2001 | 364 | linear | auto | 0.37 | 3.371622 | 444 | NA | NA |  |  | NA | NA | 10 | 0 | 0 | 0 | 0 | 0 | 0 | 0 | 0 | 0 | 0 | 0 | 2 | 0 | 0 | 0 | 0 | NA | 59 | NA | P 40x40x1000 | 40 |  | 1000 | 9.803922 | 99 | 0 | 30 | 30 | NA | 99 |  |  |  | 25% AD
1723 | A_076_01 | Bentz | Denmark | 2001 | 365 | log | auto | 0.35 | 0 | NA | NA | NA |  |  | NA | NA | 0 | 0 | 0 | 0 | 0 | 0 | 0 | 0 | 0 | 0 | 0 | 0 | 0 | 0 | 0 | 0 | 0 | NA | NA | NA | C 22x300 | 11 |  | 300 | 5.305466 | 99 | 0 | 30 | 30 | NA | 99 |  |  |  | cement fineness 643 m3/kg
1724 | A_076_02 | Bentz | Denmark | 2001 | 365 | log | auto | 0.35 | 0 | NA | NA | NA |  |  | NA | NA | 0 | 0 | 0 | 0 | 0 | 0 | 0 | 0 | 0 | 0 | 0 | 0 | 0 | 0 | 0 | 0 | 0 | NA | NA | NA | C 22x300 | 11 |  | 300 | 5.305466 | 99 | 0 | 30 | 30 | NA | 99 |  |  |  | cement fineness 387 m3/kg
1725 | A_076_03 | Bentz | Denmark | 2001 | 365 | log | auto | 0.35 | 0 | NA | NA | NA |  |  | NA | NA | 0 | 0 | 0 | 0 | 0 | 0 | 0 | 0 | 0 | 0 | 0 | 0 | 0 | 0 | 0 | 0 | 0 | NA | NA | NA | C 22x300 | 11 |  | 300 | 5.305466 | 99 | 0 | 30 | 30 | NA | 99 |  |  |  | cement fineness 254 m3/kg
1726 | A_076_04 | Bentz | Denmark | 2001 | 365 | log | auto | 0.35 | 0 | NA | NA | NA |  |  | NA | NA | 0 | 0 | 0 | 0 | 0 | 0 | 0 | 0 | 0 | 0 | 0 | 0 | 0 | 0 | 0 | 0 | 0 | NA | NA | NA | C 22x300 | 11 |  | 300 | 5.305466 | 99 | 0 | 30 | 30 | NA | 99 |  |  |  | cement fineness 212 m3/kg
1727 | A_077_05 | Cusson | Canada | 2008 | 366 | linear | auto | 0.34 | 4 | NA | R | ASTM Type I | LIMESTONE |  |  | Limestone | 0 | 0 | 0 | 0 | 0 | 0 | 0 | 0 | 0 | 0 | 0 | 0 | 3.36 | 0 | 0 | 0 | 0 | NA | 50 | 31600 | P 200x200x1000 | 200 |  | 1000 | 45.45455 | 99 | 0 | 25 | 25 | NA | 99 |  |  |  | Mix O
1728 | A_077_06 | Cusson | Canada | 2008 | 366 | linear | auto | 0.34 | 4 | NA | R | ASTM Type I | LIMESTONE |  |  | Limestone | 0 | 0 | 0 | 0 | 0 | 0 | 0 | 0 | 0 | 0 | 0 | 0 | 4 | 0 | 0 | 0 | 2 | NA | 50 | 31200 | P 200x200x1000 | 200 |  | 1000 | 45.45455 | 99 | 0 | 25 | 25 | NA | 99 |  |  |  | Mix L, internal curing agent
1729 | A_077_07 | Cusson | Canada | 2008 | 366 | linear | auto | 0.34 | 4 | NA | R | ASTM Type I | LIMESTONE |  |  | Limestone | 0 | 0 | 0 | 0 | 0 | 0 | 0 | 0 | 0 | 0 | 0 | 0 | 3.36 | 0 | 0 | 0 | 4 | NA | 54 | 32000 | P 200x200x1000 | 200 |  | 1000 | 45.45455 | 99 | 0 | 25 | 25 | NA | 99 |  |  |  | Mix M, internal curing agent
1730 | A_077_08 | Cusson | Canada | 2008 | 366 | linear | auto | 0.34 | 4 | NA | R | ASTM Type I | LIMESTONE |  |  | Limestone | 0 | 0 | 0 | 0 | 0 | 0 | 0 | 0 | 0 | 0 | 0 | 0 | 4.32 | 0 | 0 | 0 | 6 | NA | 57 | 31400 | P 200x200x1000 | 200 |  | 1000 | 45.45455 | 99 | 0 | 25 | 25 | NA | 99 |  |  |  | Mix H, internal curing agent
1731 | A_078_01 | Hua | France | 1997 | 367 | linear | auto | 0.42 | NA | NA | NA | NA |  |  | NA | NA | NA | NA | NA | NA | NA | NA | NA | NA | NA | NA | NA | NA | NA | NA | NA | NA | NA | NA | NA | 17630 |  |  |  | NA |  | NA | NA | NA | NA | NA | NA
1732 | A_079_01 | Igarashi | Israel | 2000 | 368 | linear | auto | 0.25 | 2.980903 | 576 | R | OPC | DOLOMITE |  | crushed | dolomite | 0 | 0 | 0 | 0 | 0 | 0 | 0 | 0 | 0 | 0 | 0 | 0 | 5 | 0 | 0 | 0 | 0 | NA | 75 | NA | P 40x40x1000 | 40 |  | 1000 | 9.803922 | 99 | 0 | 30 | 30 | NA | 99
1733 | A_079_02 | Igarashi | Israel | 2000 | 368 | linear | auto | 0.2772277 | 3.4 | 505 | R | OPC | DOLOMITE |  | crushed | dolomite | 11.09 | 0 | 0 | 0 | 0 | 0 | 0 | 0 | 0 | 0 | 0 | 0 | 5 | 0 | 0 | 0 | 0 | NA | 98 | NA | P 40x40x1000 | 40 |  | 1000 | 9.803922 | 99 | 0 | 30 | 30 | NA | 99
1734 | A_079_03 | Igarashi | Israel | 2000 | 368 | linear | auto | 0.3300395 | 3.393281 | 506 | R | OPC | DOLOMITE |  | crushed | dolomite | 0 | 0 | 0 | 0 | 0 | 0 | 0 | 0 | 0 | 0 | 0 | 0 | 1.5 | 0 | 0 | 0 | 0 | NA | 63 | NA | P 40x40x1000 | 40 |  | 1000 | 9.803922 | 99 | 0 | 30 | 30 | NA | 99
1735 | A_079_04 | Igarashi | Israel | 2000 | 368 | linear | auto | 0.3671171 | 3.867117 | 444 | R | OPC | DOLOMITE |  | crushed | dolomite | 11.04 | 0 | 0 | 0 | 0 | 0 | 0 | 0 | 0 | 0 | 0 | 0 | 1.5 | 0 | 0 | 0 | 0 | NA | 77 | NA | P 40x40x1000 | 40 |  | 1000 | 9.803922 | 99 | 0 | 30 | 30 | NA | 99
1736 | A_080_01 | Jensen | Denmark | 1996 | 369 | linear | auto | 0.35 | 0 | NA | R | white portland |  |  | NA | NA | 0 | 0 | 0 | 0 | 0 | 0 | 0 | 0 | 0 | 0 | 0 | 0 | 3.5 | 0 | 0 | 0 | 0 | NA | NA | NA |  |  |  | NA |  | 99 | 0.23 | 30 | 30 | NA | 99
1737 | A_080_02 | Jensen | Denmark | 1996 | 369 | linear | auto | 0.35 | 0 | NA | R | white portland |  |  | NA | NA | 3 | 0 | 0 | 0 | 0 | 0 | 0 | 0 | 0 | 0 | 0 | 0 | 3.5 | 0 | 0 | 0 | 0 | NA | NA | NA |  |  |  | NA |  | 99 | 0.23 | 30 | 30 | NA | 99
1738 | A_080_03 | Jensen | Denmark | 1996 | 369 | linear | auto | 0.35 | 0 | NA | R | white portland |  |  | NA | NA | 6 | 0 | 0 | 0 | 0 | 0 | 0 | 0 | 0 | 0 | 0 | 0 | 3.5 | 0 | 0 | 0 | 0 | NA | NA | NA |  |  |  | NA |  | 99 | 0.22 | 30 | 30 | NA | 99
1739 | A_080_04 | Jensen | Denmark | 1996 | 369 | linear | auto | 0.35 | 0 | NA | R | white portland |  |  | NA | NA | 10 | 0 | 0 | 0 | 0 | 0 | 0 | 0 | 0 | 0 | 0 | 0 | 3.5 | 0 | 0 | 0 | 0 | NA | NA | NA |  |  |  | NA |  | 99 | 0.22 | 30 | 30 | NA | 99
1740 | A_081_01 | Jun | China | 2011 | 370 | linear | auto | 0.63 | 6.42 | 288 | R | portland cement | LIMESTONE |  | crushed | Limestone | 0 | 25 | 0 | 0 | 0 | 0 | 0 | 0 | 0 | 0 | 0 | 0 | NA | 0 | 0 | 0 | 0 | 34.1 | 24.2 | NA | P 100x100x400 | 100 |  | 400 | 22.22222 | 99 | 0 | NA | NA | NA | 99 |  |  |  | contains unknown amount of superplasticizer
1741 | A_081_02 | Jun | China | 2011 | 370 | linear | auto | 0.33 | 3.82 | 450 | R | portland cement | LIMESTONE |  | crushed | Limestone | 11 | 0 | 0 | 0 | 0 | 0 | 0 | 0 | 0 | 0 | 0 | 0 | NA | 0 | 0 | 0 | 0 | 88.7 | 67.1 | NA | P 100x100x400 | 100 |  | 400 | 22.22222 | 99 | 0 | NA | NA | NA | 99 |  |  |  | contains unknown amount of superplasticizer
1742 | A_082_01 | Koenders | Netherlands | 1997 | 371 | linear | auto | 0.3 | 0 | NA | NA | NA |  |  | NA | NA | 0 | 0 | 0 | 0 | 0 | 0 | 0 | 0 | 0 | 0 | 0 | 0 | 0 | 0 | 0 | 0 | 0 | NA | NA | NA |  |  |  | NA |  | NA | NA | NA | NA | NA | NA
1743 | A_082_02 | Koenders | Netherlands | 1997 | 371 | linear | auto | 0.4 | 0 | NA | NA | NA |  |  | NA | NA | 0 | 0 | 0 | 0 | 0 | 0 | 0 | 0 | 0 | 0 | 0 | 0 | 0 | 0 | 0 | 0 | 0 | NA | NA | NA |  |  |  | NA |  | NA | NA | NA | NA | NA | NA
1744 | A_082_03 | Koenders | Netherlands | 1997 | 371 | linear | auto | 0.5 | 0 | NA | NA | NA |  |  | NA | NA | 0 | 0 | 0 | 0 | 0 | 0 | 0 | 0 | 0 | 0 | 0 | 0 | 0 | 0 | 0 | 0 | 0 | NA | NA | NA |  |  |  | NA |  | NA | NA | NA | NA | NA | NA
1745 | A_083_01 | Lee | Korea | 2003 | 372 | linear | auto | 0.5 | 4.656757 | 370 | R | ASTM type I | GRANITE |  | crushed | granite | 0 | 0 | 0 | 0 | 0 | 0 | 0 | 0 | NA | NA | 0 | 0 | 0 | 0 | 0 | 0 | 0 | 31.1 | 9.6 | 26900 | P 100x100x400 | 100 |  | 400 | 22.22222 | 99 | 0.25 | 20 | 20 | NA | 99 |  |  |  | mix 1 - combination of AEWR and HRWR
1746 | A_083_02 | Lee | Korea | 2003 | 372 | linear | auto | 0.3511111 | 3.851111 | 450 | R | ASTM type I | GRANITE |  | crushed | granite | 0 | 0 | 0 | 0 | 0 | 0 | 0 | 0 | NA | NA | 0 | 0 | 0 | 0 | 0 | 0 | 0 | 47.1 | 21.8 | 32900 | P 100x100x400 | 100 |  | 400 | 22.22222 | 99 | 0.25 | 20 | 20 | NA | 99 |  |  |  | mix 2 - combination of AEWR and HRWR
1747 | A_083_03 | Lee | Korea | 2003 | 372 | linear | auto | 0.31 | 3.4 | 500 | R | ASTM type I | GRANITE |  | crushed | granite | 0 | 0 | 0 | 0 | 0 | 0 | 0 | 0 | NA | NA | 0 | 0 | 0 | 0 | 0 | 0 | 0 | 55.5 | 25 | 34300 | P 100x100x400 | 100 |  | 400 | 22.22222 | 99 | 0.25 | 20 | 20 | NA | 99 |  |  |  | mix 3 - combination of AEWR and HRWR
1748 | A_083_04 | Lee | Korea | 2003 | 372 | linear | auto | 0.2690909 | 3.049091 | 550 | R | ASTM type I | GRANITE |  | crushed | granite | 0 | 0 | 0 | 0 | 0 | 0 | 0 | 0 | NA | NA | 0 | 0 | 0 | 0 | 0 | 0 | 0 | 66.2 | 30.3 | 36200 | P 100x100x400 | 100 |  | 400 | 22.22222 | 99 | 0.25 | 20 | 20 | NA | 99 |  |  |  | mix 4 - combination of AEWR and HRWR
1749 | A_083_05 | Lee | Korea | 2003 | 372 | linear | auto | 0.3444444 | 3.742222 | 450 | R | ASTM type I | GRANITE |  | crushed | granite | 0 | 11.11111 | 0 | 0 | 0 | 0 | 0 | 0 | NA | NA | 0 | 0 | 0 | 0 | 0 | 0 | 0 | 53.4 | 20.2 | 34000 | P 100x100x400 | 100 |  | 400 | 22.22222 | 99 | 0.25 | 20 | 20 | NA | 99 |  |  |  | mix 5 - combination of AEWR and HRWR
1750 | A_083_06 | Lee | Korea | 2003 | 372 | linear | auto | 0.2989899 | 3.355556 | 495 | R | ASTM type I | GRANITE |  | crushed | granite | 0 | 11.11111 | 0 | 0 | 0 | 0 | 0 | 0 | NA | NA | 0 | 0 | 0 | 0 | 0 | 0 | 0 | 63.6 | 24.3 | 35100 | P 100x100x400 | 100 |  | 400 | 22.22222 | 99 | 0.25 | 20 | 20 | NA | 99 |  |  |  | mix 6 - combination of AEWR and HRWR
1751 | A_083_07 | Lee | Korea | 2003 | 372 | linear | auto | 0.625 | 5.743243 | 296 | R | ASTM type I | GRANITE |  | crushed | granite | 0 | 25 | 0 | 0 | 0 | 0 | 0 | 0 | NA | NA | 0 | 0 | 0 | 0 | 0 | 0 | 0 | 29.3 | 6.1 | 26700 | P 100x100x400 | 100 |  | 400 | 22.22222 | 99 | 0.25 | 20 | 20 | NA | 99 |  |  |  | mix 7 - combination of AEWR and HRWR
1752 | A_083_08 | Lee | Korea | 2003 | 372 | linear | auto | 0.4388889 | 4.733333 | 360 | R | ASTM type I | GRANITE |  | crushed | granite | 0 | 25 | 0 | 0 | 0 | 0 | 0 | 0 | NA | NA | 0 | 0 | 0 | 0 | 0 | 0 | 0 | 45.9 | 14 | 32400 | P 100x100x400 | 100 |  | 400 | 22.22222 | 99 | 0.25 | 20 | 20 | NA | 99 |  |  |  | mix 8 - combination of AEWR and HRWR
1753 | A_083_09 | Lee | Korea | 2003 | 372 | linear | auto | 0.3875 | 4.17 | 400 | R | ASTM type I | GRANITE |  | crushed | granite | 0 | 25 | 0 | 0 | 0 | 0 | 0 | 0 | NA | NA | 0 | 0 | 0 | 0 | 0 | 0 | 0 | 52.6 | 14.2 | 33600 | P 100x100x400 | 100 |  | 400 | 22.22222 | 99 | 0.25 | 20 | 20 | NA | 99 |  |  |  | mix 9 - combination of AEWR and HRWR
1754 | A_083_10 | Lee | Korea | 2003 | 372 | linear | auto | 0.3363636 | 3.734091 | 440 | R | ASTM type I | GRANITE |  | crushed | granite | 0 | 25 | 0 | 0 | 0 | 0 | 0 | 0 | NA | NA | 0 | 0 | 0 | 0 | 0 | 0 | 0 | 62.4 | 13.4 | 34500 | P 100x100x400 | 100 |  | 400 | 22.22222 | 99 | 0.25 | 20 | 20 | NA | 99 |  |  |  | mix 10 - combination of AEWR and HRWR
1755 | A_083_11 | Lee | Korea | 2003 | 372 | linear | auto | 0.4428571 | 4.72 | 350 | R | ASTM type I | GRANITE |  | crushed | granite | 0 | 42.85714 | 0 | 0 | 0 | 0 | 0 | 0 | NA | NA | 0 | 0 | 0 | 0 | 0 | 0 | 0 | 49.3 | 5.6 | 32800 | P 100x100x400 | 100 |  | 400 | 22.22222 | 99 | 0.25 | 20 | 20 | NA | 99 |  |  |  | mix 11 - combination of AEWR and HRWR
1756 | A_083_12 | Lee | Korea | 2003 | 372 | linear | auto | 0.3844156 | 4.220779 | 385 | R | ASTM type I | GRANITE |  | crushed | granite | 0 | 42.85714 | 0 | 0 | 0 | 0 | 0 | 0 | NA | NA | 0 | 0 | 0 | 0 | 0 | 0 | 0 | 55.8 | 4.7 | 35000 | P 100x100x400 | 100 |  | 400 | 22.22222 | 99 | 0.25 | 20 | 20 | NA | 99 |  |  |  | mix 12 - combination of AEWR and HRWR
1757 | A_084_01 | Lura | Netherlands | 2002 | 373 | linear | auto | 0.37 | 0 | NA | NA | NA |  |  | NA | NA | 5.2 | 0 | 0 | 0 | 0 | 0 | 0 | 0 | 0 | 0 | 0 | 0 | 1.7 | 0 | 0 | 0 | 0.2 | NA | NA | NA |  |  |  | NA |  | 99 | 0.31 | 20 | 21 | NA | 99 |  |  |  | lignosulfonate-based plasticizer and naphthalene-sulfonate-based superplasticizer
1758 | A_085_01 | Meddah | UK | 2011 | 374 | linear | auto | 0.1667204 | 1.547811 | 929.7 | SL | low heat high belite | SANDSTONE |  | crushed | sandstone | 10.3 | 0 | 0 | 0 | 0 | 0 | 0 | 0 | 0 | 0 | 0 | 0 | 2.775089 | 0 | 0 | 0 | 0 | 79.646 | 52 | 52300 | P 100x100x400 | 100 |  | 400 | 22.22222 | 99 | 0.01 | 20 | 20 | NA | 99 |  |  |  | LHSF-15
1759 | A_085_02 | Meddah | UK | 2011 | 374 | linear | auto | 0.2555226 | 2.860204 | 606.6 | SL | low heat high belite | SANDSTONE |  | crushed | sandstone | 67.4 | 0 | 0 | 0 | 0 | 0 | 0 | 0 | 0 | 0 | 0 | 0 | 1.444115 | 0 | 0 | 0 | 0 | 127.965 | 29.1 | 45800 | P 100x100x400 | 100 |  | 400 | 22.22222 | 99 | 0.01 | 20 | 20 | NA | 99 |  |  |  | LHSF-23
1760 | A_085_03 | Meddah | UK | 2011 | 374 | linear | auto | 0.3331184 | 4.016763 | 465.3 | SL | low heat high belite | SANDSTONE |  | crushed | sandstone | 51.7 | 0 | 0 | 0 | 0 | 0 | 0 | 0 | 0 | 0 | 0 | 0 | 0.9993553 | 0 | 0 | 0 | 0 | 115.221 | 19.6 | 41600 | P 100x100x400 | 100 |  | 400 | 22.22222 | 99 | 0.01 | 20 | 20 | NA | 99 |  |  |  | LHSF-30
1761 | A_085_04 | Meddah | UK | 2011 | 374 | linear | auto | 0.1626282 | 1.570618 | 916.2 | SL | low heat high belite | SANDSTONE |  | crushed | sandstone | 10.2 | 0 | 0 | 0 | 0 | 0 | 0 | 0 | 0 | 0 | 0 | 0 | 2.815979 | 0 | 0 | 0 | 1.64, 0.65 | 104.071 | 40.2 | 50400 | P 100x100x400 | 100 |  | 400 | 22.22222 | 99 | 0.01 | 20 | 20 | NA | 99 |  |  |  | EX15-R-15, calcium sulfoaluminate-based expansive admixture + shrinkage reducing admixture
1762 | A_085_05 | Meddah | UK | 2011 | 374 | linear | auto | 0.163431 | 1.57837 | 911.7 | SL | low heat high belite | SANDSTONE |  | crushed | sandstone | 10.1 | 0 | 0 | 0 | 0 | 0 | 0 | 0 | 0 | 0 | 0 | 0 | 2.555665 | 0 | 0 | 0 | 2.19, 0.66 | 127.434 | 33.9 | 52000 | P 100x100x400 | 100 |  | 400 | 22.22222 | 99 | 0.01 | 20 | 20 | NA | 99 |  |  |  | EX20-R-15, calcium sulfoaluminate-based expansive admixture + shrinkage reducing admixture
1763 | A_085_06 | Meddah | UK | 2011 | 374 | linear | auto | 0.1642416 | 1.586199 | 907.2 | SL | low heat high belite | SANDSTONE |  | crushed | sandstone | 10 | 0 | 0 | 0 | 0 | 0 | 0 | 0 | 0 | 0 | 0 | 0 | 2.843915 | 0 | 0 | 0 | 2.76, 0.66 | 87.6106 | 39.2 | 50400 | P 100x100x400 | 100 |  | 400 | 22.22222 | 99 | 0.01 | 20 | 20 | NA | 99 |  |  |  | EX25-R-15, calcium sulfoaluminate-based expansive admixture + shrinkage reducing admixture
1764 | A_085_07 | Meddah | UK | 2011 | 374 | linear | auto | 0.2531431 | 2.947672 | 588.6 | SL | low heat high belite | SANDSTONE |  | crushed | sandstone | 65.4 | 0 | 0 | 0 | 0 | 0 | 0 | 0 | 0 | 0 | 0 | 0 | 1.488277 | 0 | 0 | 0 | 3.40, 1.02 | 115.752 | 25.4 | 43500 | P 100x100x400 | 100 |  | 400 | 22.22222 | 99 | 0.01 | 20 | 20 | NA | 99 |  |  |  | EX20-R-23, calcium sulfoaluminate-based expansive admixture + shrinkage reducing admixture
1765 | A_085_08 | Meddah | UK | 2011 | 374 | linear | auto | 0.3331098 | 4.178404 | 447.3 | SL | low heat high belite | SANDSTONE |  | crushed | sandstone | 49.7 | 0 | 0 | 0 | 0 | 0 | 0 | 0 | 0 | 0 | 0 | 0 | 1.111111 | 0 | 0 | 0 | 4.47, 1.34 | 157.168 | 16.9 | 40700 | P 100x100x400 | 100 |  | 400 | 22.22222 | 99 | 0.01 | 20 | 20 | NA | 99 |  |  |  | EX20-R-30, calcium sulfoaluminate-based expansive admixture + shrinkage reducing admixture
1766 | A_086_01 | Persson | Sweden | 2002 | 375 | log | total | 0.37 | 4 | 430 | R | Degerhamn standard | QUARTZITE |  |  | quartzite | 4.88 | 0 | 0 | 0 | 0 | 0 | 0 | 0 | 0 | 0 | 0 | 0 | 0.6 | 0 | 0.005 | 0 | 0 | 89 | NA | NA | C 55x300 | 27.5 |  | 300 | 12.59542 | 60 | 2 | 20 | 20 | NA | 60 |  |  |  | 1T02
1767 | A_086_02 | Persson | Sweden | 2002 | 375 | log | total | 0.37 | 4 | 430 | R | Degerhamn standard | QUARTZITE |  |  | quartzite | 4.88 | 0 | 0 | 0 | 0 | 0 | 0 | 0 | 0 | 0 | 0 | 0 | 0.6 | 0 | 0.005 | 0 | 0 | 89 | NA | NA | C 55x300 | 27.5 |  | 300 | 12.59542 | 60 | 1 | 20 | 20 | NA | 60 |  |  |  | 1T01
1768 | A_086_03 | Persson | Sweden | 2002 | 375 | log | auto | 0.37 | 4 | 430 | R | Degerhamn standard | QUARTZITE |  |  | quartzite | 4.88 | 0 | 0 | 0 | 0 | 0 | 0 | 0 | 0 | 0 | 0 | 0 | 0.6 | 0 | 0.005 | 0 | 0 | 89 | NA | NA | C 55x300 | 27.5 |  | 300 | 12.59542 | 99 | 2 | 20 | 20 | NA | 99 |  |  |  | 1A02
1769 | A_086_04 | Persson | Sweden | 2002 | 375 | log | total | 0.37 | 4 | 430 | R | Degerhamn standard | QUARTZITE |  |  | quartzite | 4.88 | 0 | 0 | 0 | 0 | 0 | 0 | 0 | 0 | 0 | 0 | 0 | 0.6 | 0 | 0.005 | 0 | 0 | 89 | NA | NA | C 55x300 | 27.5 |  | 300 | 12.59542 | 60 | 3 | 20 | 20 | NA | 60 |  |  |  | 1T03
1770 | A_086_05 | Persson | Sweden | 2002 | 375 | log | total | 0.37 | 4 | 430 | R | Degerhamn standard | QUARTZITE |  |  | quartzite | 4.88 | 0 | 0 | 0 | 0 | 0 | 0 | 0 | 0 | 0 | 0 | 0 | 0.6 | 0 | 0.005 | 0 | 0 | 89 | NA | NA | C 55x300 | 27.5 |  | 300 | 12.59542 | 60 | 28 | 20 | 20 | NA | 60 |  |  |  | 1T28
1771 | A_086_06 | Persson | Sweden | 2002 | 375 | log | total | 0.37 | 4.06 | 440 | R | Degerhamn standard | QUARTZITE |  |  | quartzite | 10 | 0 | 0 | 0 | 0 | 0 | 0 | 0 | 0 | 0 | 0 | 0 | 1.02 | 0 | 0 | 0 | 0 | 105 | NA | NA | C 55x300 | 27.5 |  | 300 | 12.59542 | 60 | 2 | 20 | 20 | NA | 60 |  |  |  | 2T02
1772 | A_086_07 | Persson | Sweden | 2002 | 375 | log | auto | 0.37 | 4.06 | 440 | R | Degerhamn standard | QUARTZITE |  |  | quartzite | 10 | 0 | 0 | 0 | 0 | 0 | 0 | 0 | 0 | 0 | 0 | 0 | 1.02 | 0 | 0 | 0 | 0 | 105 | NA | NA | C 55x300 | 27.5 |  | 300 | 12.59542 | 99 | 2 | 20 | 20 | NA | 99 |  |  |  | 2A02
1773 | A_086_08 | Persson | Sweden | 2002 | 375 | log | total | 0.37 | 4.06 | 440 | R | Degerhamn standard | QUARTZITE |  |  | quartzite | 10 | 0 | 0 | 0 | 0 | 0 | 0 | 0 | 0 | 0 | 0 | 0 | 1.02 | 0 | 0 | 0 | 0 | 105 | NA | NA | C 55x300 | 27.5 |  | 300 | 12.59542 | 60 | 1 | 20 | 20 | NA | 60 |  |  |  | 2T01
1774 | A_086_09 | Persson | Sweden | 2002 | 375 | log | auto | 0.37 | 4.06 | 440 | R | Degerhamn standard | QUARTZITE |  |  | quartzite | 10 | 0 | 0 | 0 | 0 | 0 | 0 | 0 | 0 | 0 | 0 | 0 | 1.02 | 0 | 0 | 0 | 0 | 105 | NA | NA | C 55x300 | 27.5 |  | 300 | 12.59542 | 99 | 1 | 20 | 20 | NA | 99 |  |  |  | 2A01
1775 | A_086_10 | Persson | Sweden | 2002 | 375 | log | total | 0.37 | 4.06 | 440 | R | Degerhamn standard | QUARTZITE |  |  | quartzite | 10 | 0 | 0 | 0 | 0 | 0 | 0 | 0 | 0 | 0 | 0 | 0 | 1.02 | 0 | 0 | 0 | 0 | 105 | NA | NA | C 55x300 | 27.5 |  | 300 | 12.59542 | 60 | 3 | 20 | 20 | NA | 60 |  |  |  | 2T03
1776 | A_086_11 | Persson | Sweden | 2002 | 375 | log | auto | 0.37 | 4.06 | 440 | R | Degerhamn standard | QUARTZITE |  |  | quartzite | 10 | 0 | 0 | 0 | 0 | 0 | 0 | 0 | 0 | 0 | 0 | 0 | 1.02 | 0 | 0 | 0 | 0 | 105 | NA | NA | C 55x300 | 27.5 |  | 300 | 12.59542 | 99 | 3 | 20 | 20 | NA | 99 |  |  |  | 2A03
1777 | A_086_12 | Persson | Sweden | 2002 | 375 | log | total | 0.36 | 3.82 | 445 | R | Degerhamn standard | QUARTZITE |  |  | quartzite | 9.89 | 0 | 0 | 0 | 0 | 0 | 0 | 0 | 0 | 0 | 0 | 0 | 0.85 | 0 | 0.005 | 0 | 0 | 95 | NA | NA | C 55x300 | 27.5 |  | 300 | 12.59542 | 60 | 2 | 20 | 20 | NA | 60 |  |  |  | 3T02
1778 | A_086_13 | Persson | Sweden | 2002 | 375 | log | auto | 0.36 | 3.82 | 445 | R | Degerhamn standard | QUARTZITE |  |  | quartzite | 9.89 | 0 | 0 | 0 | 0 | 0 | 0 | 0 | 0 | 0 | 0 | 0 | 0.85 | 0 | 0.005 | 0 | 0 | 95 | NA | NA | C 55x300 | 27.5 |  | 300 | 12.59542 | 99 | 2 | 20 | 20 | NA | 99 |  |  |  | 3A02
1779 | A_086_14 | Persson | Sweden | 2002 | 375 | log | auto | 0.36 | 3.82 | 445 | R | Degerhamn standard | QUARTZITE |  |  | quartzite | 9.89 | 0 | 0 | 0 | 0 | 0 | 0 | 0 | 0 | 0 | 0 | 0 | 0.85 | 0 | 0.005 | 0 | 0 | 95 | NA | NA | C 55x300 | 27.5 |  | 300 | 12.59542 | 99 | 1 | 20 | 20 | NA | 99 |  |  |  | 3A01
1780 | A_086_15 | Persson | Sweden | 2002 | 375 | log | total | 0.36 | 3.82 | 445 | R | Degerhamn standard | QUARTZITE |  |  | quartzite | 9.89 | 0 | 0 | 0 | 0 | 0 | 0 | 0 | 0 | 0 | 0 | 0 | 0.85 | 0 | 0.005 | 0 | 0 | 95 | NA | NA | C 55x300 | 27.5 |  | 300 | 12.59542 | 60 | 1 | 20 | 20 | NA | 60 |  |  |  | 3T01
1781 | A_086_16 | Persson | Sweden | 2002 | 375 | log | total | 0.36 | 3.82 | 445 | R | Degerhamn standard | QUARTZITE |  |  | quartzite | 9.89 | 0 | 0 | 0 | 0 | 0 | 0 | 0 | 0 | 0 | 0 | 0 | 0.85 | 0 | 0.005 | 0 | 0 | 95 | NA | NA | C 55x300 | 27.5 |  | 300 | 12.59542 | 60 | 3 | 20 | 20 | NA | 60 |  |  |  | 3T03
1782 | A_086_17 | Persson | Sweden | 2002 | 375 | log | total | 0.32 | 4.12 | 455 | R | Degerhamn standard | gravel |  |  | gravel | 5.05 | 0 | 0 | 0 | 0 | 0 | 0 | 0 | 0 | 0 | 0 | 0 | 1.12 | 0 | 0 | 0 | 0 | 101 | NA | NA | C 55x300 | 27.5 |  | 300 | 12.59542 | 60 | 2 | 20 | 20 | NA | 60 |  |  |  | 4T02
1783 | A_086_18 | Persson | Sweden | 2002 | 375 | log | auto | 0.32 | 4.12 | 455 | R | Degerhamn standard | gravel |  |  | gravel | 5.05 | 0 | 0 | 0 | 0 | 0 | 0 | 0 | 0 | 0 | 0 | 0 | 1.12 | 0 | 0 | 0 | 0 | 101 | NA | NA | C 55x300 | 27.5 |  | 300 | 12.59542 | 99 | 1 | 20 | 20 | NA | 99 |  |  |  | 4A01
1784 | A_086_19 | Persson | Sweden | 2002 | 375 | log | auto | 0.32 | 4.12 | 455 | R | Degerhamn standard | gravel |  |  | gravel | 5.05 | 0 | 0 | 0 | 0 | 0 | 0 | 0 | 0 | 0 | 0 | 0 | 1.12 | 0 | 0 | 0 | 0 | 101 | NA | NA | C 55x300 | 27.5 |  | 300 | 12.59542 | 99 | 3 | 20 | 20 | NA | 99 |  |  |  | 4A03
1785 | A_086_20 | Persson | Sweden | 2002 | 375 | log | auto | 0.32 | 4.12 | 455 | R | Degerhamn standard | gravel |  |  | gravel | 5.05 | 0 | 0 | 0 | 0 | 0 | 0 | 0 | 0 | 0 | 0 | 0 | 1.12 | 0 | 0 | 0 | 0 | 101 | NA | NA | C 55x300 | 27.5 |  | 300 | 12.59542 | 99 | 28 | 20 | 20 | NA | 99 |  |  |  | 4A28
1786 | A_086_21 | Persson | Sweden | 2002 | 375 | log | total | 0.32 | 4.12 | 455 | R | Degerhamn standard | gravel |  |  | gravel | 5.05 | 0 | 0 | 0 | 0 | 0 | 0 | 0 | 0 | 0 | 0 | 0 | 1.12 | 0 | 0 | 0 | 0 | 101 | NA | NA | C 55x300 | 27.5 |  | 300 | 12.59542 | 60 | 1 | 20 | 20 | NA | 60 |  |  |  | 4T01
1787 | A_086_22 | Persson | Sweden | 2002 | 375 | log | total | 0.32 | 4.12 | 455 | R | Degerhamn standard | gravel |  |  | gravel | 5.05 | 0 | 0 | 0 | 0 | 0 | 0 | 0 | 0 | 0 | 0 | 0 | 1.12 | 0 | 0 | 0 | 0 | 101 | NA | NA | C 55x300 | 27.5 |  | 300 | 12.59542 | 60 | 3 | 20 | 20 | NA | 60 |  |  |  | 4T03
1788 | A_086_23 | Persson | Sweden | 2002 | 375 | log | total | 0.32 | 4.12 | 455 | R | Degerhamn standard | gravel |  |  | gravel | 5.05 | 0 | 0 | 0 | 0 | 0 | 0 | 0 | 0 | 0 | 0 | 0 | 1.12 | 0 | 0 | 0 | 0 | 101 | NA | NA | C 55x300 | 27.5 |  | 300 | 12.59542 | 60 | 28 | 20 | 20 | NA | 60 |  |  |  | 4T28
1789 | A_086_24 | Persson | Sweden | 2002 | 375 | log | total | 0.31 | 3.56 | 495 | R | Degerhamn standard | QUARTZITE |  |  | quartzite | 10.1 | 0 | 0 | 0 | 0 | 0 | 0 | 0 | 0 | 0 | 0 | 0 | 0.93 | 0 | 0 | 0 | 0 | 121 | NA | NA | C 55x300 | 27.5 |  | 300 | 12.59542 | 60 | 2 | 20 | 20 | NA | 60 |  |  |  | 5T02
1790 | A_086_25 | Persson | Sweden | 2002 | 375 | log | auto | 0.31 | 3.56 | 495 | R | Degerhamn standard | QUARTZITE |  |  | quartzite | 10.1 | 0 | 0 | 0 | 0 | 0 | 0 | 0 | 0 | 0 | 0 | 0 | 0.93 | 0 | 0 | 0 | 0 | 121 | NA | NA | C 55x300 | 27.5 |  | 300 | 12.59542 | 99 | 2 | 20 | 20 | NA | 99 |  |  |  | 5A02
1791 | A_086_26 | Persson | Sweden | 2002 | 375 | log | auto | 0.31 | 3.56 | 495 | R | Degerhamn standard | QUARTZITE |  |  | quartzite | 10.1 | 0 | 0 | 0 | 0 | 0 | 0 | 0 | 0 | 0 | 0 | 0 | 0.93 | 0 | 0 | 0 | 0 | 121 | NA | NA | C 55x300 | 27.5 |  | 300 | 12.59542 | 99 | 1 | 20 | 20 | NA | 99 |  |  |  | 5A01
1792 | A_086_27 | Persson | Sweden | 2002 | 375 | log | total | 0.31 | 3.56 | 495 | R | Degerhamn standard | QUARTZITE |  |  | quartzite | 10.1 | 0 | 0 | 0 | 0 | 0 | 0 | 0 | 0 | 0 | 0 | 0 | 0.93 | 0 | 0 | 0 | 0 | 121 | NA | NA | C 55x300 | 27.5 |  | 300 | 12.59542 | 60 | 1 | 20 | 20 | NA | 60 |  |  |  | 5T01
1793 | A_086_28 | Persson | Sweden | 2002 | 375 | log | total | 0.31 | 3.56 | 495 | R | Degerhamn standard | QUARTZITE |  |  | quartzite | 10.1 | 0 | 0 | 0 | 0 | 0 | 0 | 0 | 0 | 0 | 0 | 0 | 0.93 | 0 | 0 | 0 | 0 | 121 | NA | NA | C 55x300 | 27.5 |  | 300 | 12.59542 | 60 | 3 | 20 | 20 | NA | 60 |  |  |  | 5T03
1794 | A_086_29 | Persson | Sweden | 2002 | 375 | log | total | 0.3 | 3.28 | 530 | R | Degerhamn standard | QUARTZITE |  |  | quartzite | 9.62 | 0 | 0 | 0 | 0 | 0 | 0 | 0 | 0 | 0 | 0 | 0 | 1.43 | 0 | 0 | 0 | 0 | 126 | NA | NA | C 55x300 | 27.5 |  | 300 | 12.59542 | 60 | 2 | 20 | 20 | NA | 60 |  |  |  | 6T02
1795 | A_086_30 | Persson | Sweden | 2002 | 375 | log | auto | 0.3 | 3.28 | 530 | R | Degerhamn standard | QUARTZITE |  |  | quartzite | 9.62 | 0 | 0 | 0 | 0 | 0 | 0 | 0 | 0 | 0 | 0 | 0 | 1.43 | 0 | 0 | 0 | 0 | 126 | NA | NA | C 55x300 | 27.5 |  | 300 | 12.59542 | 99 | 2 | 20 | 20 | NA | 99 |  |  |  | 6A02
1796 | A_086_31 | Persson | Sweden | 2002 | 375 | log | auto | 0.3 | 3.28 | 530 | R | Degerhamn standard | QUARTZITE |  |  | quartzite | 9.62 | 0 | 0 | 0 | 0 | 0 | 0 | 0 | 0 | 0 | 0 | 0 | 1.43 | 0 | 0 | 0 | 0 | 126 | NA | NA | C 55x300 | 27.5 |  | 300 | 12.59542 | 99 | 3 | 20 | 20 | NA | 99 |  |  |  | 6A03
1797 | A_086_32 | Persson | Sweden | 2002 | 375 | log | total | 0.3 | 3.28 | 530 | R | Degerhamn standard | QUARTZITE |  |  | quartzite | 9.62 | 0 | 0 | 0 | 0 | 0 | 0 | 0 | 0 | 0 | 0 | 0 | 1.43 | 0 | 0 | 0 | 0 | 126 | NA | NA | C 55x300 | 27.5 |  | 300 | 12.59542 | 60 | 1 | 20 | 20 | NA | 60 |  |  |  | 6T01
1798 | A_086_33 | Persson | Sweden | 2002 | 375 | log | total | 0.3 | 3.28 | 530 | R | Degerhamn standard | QUARTZITE |  |  | quartzite | 9.62 | 0 | 0 | 0 | 0 | 0 | 0 | 0 | 0 | 0 | 0 | 0 | 1.43 | 0 | 0 | 0 | 0 | 126 | NA | NA | C 55x300 | 27.5 |  | 300 | 12.59542 | 60 | 3 | 20 | 20 | NA | 60 |  |  |  | 6T03
1799 | A_086_34 | Persson | Sweden | 2002 | 375 | log | total | 0.3 | 3.69 | 490 | R | Degerhamn standard | GRANITE |  |  | granite | 10 | 0 | 0 | 0 | 0 | 0 | 0 | 0 | 0 | 0 | 0 | 0 | 1.76 | 0 | 0 | 0 | 0 | 122 | NA | NA | C 55x300 | 27.5 |  | 300 | 12.59542 | 60 | 2 | 20 | 20 | NA | 60 |  |  |  | 7T02
1800 | A_086_35 | Persson | Sweden | 2002 | 375 | log | auto | 0.3 | 3.69 | 490 | R | Degerhamn standard | GRANITE |  |  | granite | 10 | 0 | 0 | 0 | 0 | 0 | 0 | 0 | 0 | 0 | 0 | 0 | 1.76 | 0 | 0 | 0 | 0 | 122 | NA | NA | C 55x300 | 27.5 |  | 300 | 12.59542 | 99 | 2 | 20 | 20 | NA | 99 |  |  |  | 7A02
1801 | A_086_36 | Persson | Sweden | 2002 | 375 | log | auto | 0.3 | 3.69 | 490 | R | Degerhamn standard | GRANITE |  |  | granite | 10 | 0 | 0 | 0 | 0 | 0 | 0 | 0 | 0 | 0 | 0 | 0 | 1.76 | 0 | 0 | 0 | 0 | 122 | NA | NA | C 55x300 | 27.5 |  | 300 | 12.59542 | 99 | 3 | 20 | 20 | NA | 99 |  |  |  | 7A03
1802 | A_086_37 | Persson | Sweden | 2002 | 375 | log | auto | 0.3 | 3.69 | 490 | R | Degerhamn standard | GRANITE |  |  | granite | 10 | 0 | 0 | 0 | 0 | 0 | 0 | 0 | 0 | 0 | 0 | 0 | 1.76 | 0 | 0 | 0 | 0 | 122 | NA | NA | C 55x300 | 27.5 |  | 300 | 12.59542 | 99 | 28 | 20 | 20 | NA | 99 |  |  |  | 7A28
1803 | A_086_38 | Persson | Sweden | 2002 | 375 | log | total | 0.3 | 3.69 | 490 | R | Degerhamn standard | GRANITE |  |  | granite | 10 | 0 | 0 | 0 | 0 | 0 | 0 | 0 | 0 | 0 | 0 | 0 | 1.76 | 0 | 0 | 0 | 0 | 122 | NA | NA | C 55x300 | 27.5 |  | 300 | 12.59542 | 60 | 1 | 20 | 20 | NA | 60 |  |  |  | 7T01
1804 | A_086_39 | Persson | Sweden | 2002 | 375 | log | total | 0.3 | 3.69 | 490 | R | Degerhamn standard | GRANITE |  |  | granite | 10 | 0 | 0 | 0 | 0 | 0 | 0 | 0 | 0 | 0 | 0 | 0 | 1.76 | 0 | 0 | 0 | 0 | 122 | NA | NA | C 55x300 | 27.5 |  | 300 | 12.59542 | 60 | 3 | 20 | 20 | NA | 60 |  |  |  | 7T03
1805 | A_086_40 | Persson | Sweden | 2002 | 375 | log | total | 0.25 | 3.22 | 545 | R | Degerhamn standard | QUARTZITE |  |  | quartzite | 10.09 | 0 | 0 | 0 | 0 | 0 | 0 | 0 | 0 | 0 | 0 | 0 | 1.98 | 0 | 0 | 0 | 0 | 129 | NA | NA | C 55x300 | 27.5 |  | 300 | 12.59542 | 60 | 2 | 20 | 20 | NA | 60 |  |  |  | 8T02
1806 | A_086_41 | Persson | Sweden | 2002 | 375 | log | auto | 0.25 | 3.22 | 545 | R | Degerhamn standard | QUARTZITE |  |  | quartzite | 10.09 | 0 | 0 | 0 | 0 | 0 | 0 | 0 | 0 | 0 | 0 | 0 | 1.98 | 0 | 0 | 0 | 0 | 129 | NA | NA | C 55x300 | 27.5 |  | 300 | 12.59542 | 99 | 2 | 20 | 20 | NA | 99 |  |  |  | 8A02
1807 | A_086_42 | Persson | Sweden | 2002 | 375 | log | auto | 0.25 | 3.22 | 545 | R | Degerhamn standard | QUARTZITE |  |  | quartzite | 10.09 | 0 | 0 | 0 | 0 | 0 | 0 | 0 | 0 | 0 | 0 | 0 | 1.98 | 0 | 0 | 0 | 0 | 129 | NA | NA | C 55x300 | 27.5 |  | 300 | 12.59542 | 99 | 1 | 20 | 20 | NA | 99 |  |  |  | 8A01
1808 | A_086_43 | Persson | Sweden | 2002 | 375 | log | total | 0.25 | 3.22 | 545 | R | Degerhamn standard | QUARTZITE |  |  | quartzite | 10.09 | 0 | 0 | 0 | 0 | 0 | 0 | 0 | 0 | 0 | 0 | 0 | 1.98 | 0 | 0 | 0 | 0 | 129 | NA | NA | C 55x300 | 27.5 |  | 300 | 12.59542 | 60 | 1 | 20 | 20 | NA | 60 |  |  |  | 8T01
1809 | A_086_44 | Persson | Sweden | 2002 | 375 | log | total | 0.25 | 3.22 | 545 | R | Degerhamn standard | QUARTZITE |  |  | quartzite | 10.09 | 0 | 0 | 0 | 0 | 0 | 0 | 0 | 0 | 0 | 0 | 0 | 1.98 | 0 | 0 | 0 | 0 | 129 | NA | NA | C 55x300 | 27.5 |  | 300 | 12.59542 | 60 | 3 | 20 | 20 | NA | 60 |  |  |  | 8T03
1810 | A_087_01 | Bryant | New Zealand | 1987 | 376 |  | total? | 0.47 | 1.367 | 390 |  | OPC | BASALT | silica beach sand | crushed | basalt | [17 empty] | 50.1 |  | 29800 | S 100x100x400 | 100 | 100 | 400 | 75 | 95 | 8 |  | 20 |  | 60
1811 | A_087_02 | Bryant | New Zealand | 1987 | 376 |  | total? | 0.47 | 1.367 | 390 |  | OPC | BASALT | silica beach sand | crushed | basalt | [17 empty] | 50.1 |  | 29800 | S 150x150x600 | 150 | 150 | 600 | 75 | 95 | 8 |  | 20 |  | 60
1812 | A_087_03 | Bryant | New Zealand | 1987 | 376 |  | total? | 0.47 | 1.367 | 390 |  | OPC | BASALT | silica beach sand | crushed | basalt | [17 empty] | 50.1 |  | 29800 | S 200x200x800 | 200 | 200 | 800 | 75 | 95 | 8 |  | 20 |  | 60
1813 | A_087_04 | Bryant | New Zealand | 1987 | 376 |  | total? | 0.47 | 1.367 | 390 |  | OPC | BASALT | silica beach sand | crushed | basalt | [17 empty] | 50.1 |  | 29800 | S 300x300x1200 | 300 | 300 | 1200 | 75 | 95 | 8 |  | 20 |  | 60
1814 | A_087_05 | Bryant | New Zealand | 1987 | 376 |  | total? | 0.47 | 1.367 | 390 |  | OPC | BASALT | silica beach sand | crushed | basalt | [17 empty] | 50.1 |  | 29800 | S 400x400x1600 | 400 | 400 | 1600 | 75 | 95 | 8 |  | 20 |  | 60
1815 | A_087_06 | Bryant | New Zealand | 1987 | 376 |  | total? | 0.47 | 1.367 | 390 |  | OPC | BASALT | silica beach sand | crushed | basalt | [17 empty] | 50.1 |  | 29800 | S 150x150x600 | 150 | 150 | 600 | 75 | 95 | 8 |  | 20 |  | 60
1816 | A_088_01 | Bryant | New Zealand | 1987 | 376 |  | total? | 0.47 | 1.367 | 390 |  | OPC | BASALT | silica beach sand | crushed | basalt | [17 empty] | 50.1 |  | 29800 | P 100x100x400 | 100 | 100 | 400 | 75 | 95 | 8 |  | 20 |  | 60
1817 | A_088_02 | Bryant | New Zealand | 1987 | 376 |  | total? | 0.47 | 1.367 | 390 |  | OPC | BASALT | silica beach sand | crushed | basalt | [17 empty] | 50.1 |  | 29800 | P150x150x600 | 150 | 150 | 600 | 75 | 95 | 8 |  | 20 |  | 60
1818 | A_088_03 | Bryant | New Zealand | 1987 | 376 |  | total? | 0.47 | 1.367 | 390 |  | OPC | BASALT | silica beach sand | crushed | basalt | [17 empty] | 50.1 |  | 29800 | P200x200x800 | 200 | 200 | 800 | 75 | 95 | 8 |  | 20 |  | 60
1819 | A_088_04 | Bryant | New Zealand | 1987 | 376 |  | total? | 0.47 | 1.367 | 390 |  | OPC | BASALT | silica beach sand | crushed | basalt | [17 empty] | 50.1 |  | 29800 | P300x300x1200 | 300 | 300 | 1200 | 75 | 95 | 8 |  | 20 |  | 60
1820 | A_088_05 | Bryant | New Zealand | 1987 | 376 |  | total? | 0.47 | 1.367 | 390 |  | OPC | BASALT | silica beach sand | crushed | basalt | [17 empty] | 50.1 |  | 29800 | P400x400x1600 | 400 | 400 | 1600 | 75 | 95 | 8 |  | 20 |  | 60
1821 | A_088_06 | Bryant | New Zealand | 1987 | 376 |  | total? | 0.47 | 1.367 | 390 |  | OPC | BASALT | silica beach sand | crushed | basalt | [17 empty] | 50.1 |  | 29800 | P150x150x600 | 150 | 150 | 600 | 75 | 95 | 8 |  | 20 |  | 60
1822 | A_089_01 | Bryant | New Zealand | 1987 | 376 |  | total? | 0.47 | 1.367 | 390 |  | OPC | BASALT | silica beach sand | crushed | basalt | [17 empty] | 50.1 |  | 29800 | P150x150x600 | 150 | 150 | 600 | 75 | 95 | 8 |  | 20 |  | 60
1823 | A_089_02 | Bryant | New Zealand | 1987 | 376 |  | total? | 0.47 | 1.367 | 390 |  | OPC | BASALT | silica beach sand | crushed | basalt | [17 empty] | 50.1 |  | 29800 | P150x150x600 | 150 | 150 | 600 | 75 | 95 | 14 |  | 20 |  | 60
1824 | A_089_03 | Bryant | New Zealand | 1987 | 376 |  | total? | 0.47 | 1.367 | 390 |  | OPC | BASALT | silica beach sand | crushed | basalt | [17 empty] | 50.1 |  | 29800 | P150x150x600 | 150 | 150 | 600 | 75 | 95 | 21 |  | 20 |  | 60
1825 | A_089_04 | Bryant | New Zealand | 1987 | 376 |  | total? | 0.47 | 1.367 | 390 |  | OPC | BASALT | silica beach sand | crushed | basalt | [17 empty] | 50.1 |  | 29800 | P150x150x600 | 150 | 150 | 600 | 75 | 95 | 28 |  | 20 |  | 60
1826 | A_089_05 | Bryant | New Zealand | 1987 | 376 |  | total? | 0.47 | 1.367 | 390 |  | OPC | BASALT | silica beach sand | crushed | basalt | [17 empty] | 50.1 |  | 29800 | P150x150x600 | 150 | 150 | 600 | 75 | 95 | 84 |  | 20 |  | 60
1827 | A_089_06 | Bryant | New Zealand | 1987 | 376 |  | total? | 0.47 | 1.367 | 390 |  | OPC | BASALT | silica beach sand | crushed | basalt | [17 empty] | 50.1 |  | 29800 | P150x150x600 | 150 | 150 | 600 | 75 | 95 | 182 |  | 20 |  | 60
Note on AQ602: rwendner: moist
Note on AT1233: Mija Hubler: estimate
Note on AQ1310: rwendner: moist
Note on AR1311: Mija Hubler: At end of setting. Time assumed.
Note on AR1312: Mija Hubler: At end of setting. Time assumed.
Note on AQ1356: rwendner: moist burlap
Note on AQ1357: rwendner: moist burlap
Note on AQ1358: rwendner: moist burlap
Note on AQ1359: rwendner: moist burlap
Note on AQ1360: rwendner: moist burlap
Note on AQ1401: rwendner: moist
Note on AQ1402: rwendner: moist
Note on AQ1440: rwendner: 0.6
Note on AQ1441: rwendner: 0.6
Note on AQ1442: rwendner: 0.6
Note on AQ1443: rwendner: 0.6
Note on AQ1516: rwendner: moist
Note on AR1517: Mija Hubler: At setting, assumed about 6 hours.
Note on AR1518: Mija Hubler: At setting, assumed about 6 hours.
Note on AR1519: Mija Hubler: At setting, assumed about 6 hours.
Note on J1521: Mija Hubler: estimate
Note on K1521: Mija Hubler: Estimate
Note on J1523: Mija Hubler: estimate
Note on K1523: Mija Hubler: Estimate
Note on AQ1580: rwendner: moist
Note on AQ1581: rwendner: moist
Note on AQ1582: rwendner: moist
Note on AQ1583: rwendner: moist
Note on AQ1584: rwendner: moist
Note on AQ1585: rwendner: moist
Note on K1600: Mija Hubler: estimated
Note on AK1600: Mija Hubler: from 3pt flexure test
Note on AS1600: Mija Hubler: room temperature
Note on K1601: Mija Hubler: estimated
Note on AK1601: Mija Hubler: from 3pt flexure test
Note on AS1601: Mija Hubler: room temperature
Note on K1602: Mija Hubler: estimated
Note on AK1602: Mija Hubler: from 3pt flexure test
Note on AS1602: Mija Hubler: room temperature
Note on AK1603: Mija Hubler: from 3pt flexure test
Note on AS1603: Mija Hubler: room temperature
Note on AK1604: Mija Hubler: from 3pt flexure test
Note on AS1604: Mija Hubler: room temperature
Note on AK1605: Mija Hubler: from 3pt flexure test
Note on AS1605: Mija Hubler: room temperature
Note on AK1606: Mija Hubler: from 3pt flexure test
Note on AS1606: Mija Hubler: room temperature

## Shrinkage Data
ID | File | dt | shrinkage strain | ELIM
1 | e_005_01 | 13 | -230
2 | e_005_01 | 25 | -395
3 | e_005_01 | 59 | -625
4 | e_005_01 | 90 | -740
5 | e_005_01 | 577 | -920
6 | e_005_01 | 665 | -900
7 | e_005_01 | 667 | -925
8 | e_005_01 | 752 | -960
9 | e_005_01 | 806 | -930
10 | e_005_01 | 1982 | -1010
11 | e_005_01 | 2775 | -990
12 | e_005_01 | 4695 | -1060
13 | e_005_01 | 8960 | -1140
14 | e_005_02 | 12 | -165
15 | e_005_02 | 31 | -340
16 | e_005_02 | 48 | -385
17 | e_005_02 | 121 | -555
18 | e_005_02 | 577 | -830
19 | e_005_02 | 665 | -770
20 | e_005_02 | 667 | -760
21 | e_005_02 | 752 | -760
22 | e_005_02 | 806 | -750
23 | e_005_02 | 1982 | -760
24 | e_005_02 | 2775 | -770
25 | e_005_02 | 4695 | -760
26 | e_005_02 | 7066 | -790
27 | e_005_02 | 7066 | -790
28 | e_005_03 | 12 | 50
29 | e_005_03 | 33 | 15
30 | e_005_03 | 54 | 0
31 | e_005_03 | 109 | 30
32 | e_005_03 | 398 | 80
33 | e_005_03 | 665 | 100
34 | e_005_03 | 667 | 100
35 | e_005_03 | 752 | 100
36 | e_005_03 | 806 | 120
37 | e_005_03 | 1982 | 140
38 | e_005_03 | 2897 | 200
39 | e_005_03 | 4695 | 130
40 | e_005_03 | 8960 | 180
41 | e_005_03 | 8960 | 180
42 | e_005_04 | 13 | 0
43 | e_005_04 | 27 | 0
44 | e_005_04 | 59 | 0
45 | e_005_04 | 115 | 50
46 | e_005_04 | 398 | 40
47 | e_005_04 | 577 | 70
48 | e_005_04 | 665 | 90
49 | e_005_04 | 806 | 100
50 | e_005_04 | 1982 | 115
51 | e_005_04 | 2897 | 160
52 | e_005_04 | 4695 | 140
53 | e_005_04 | 7066 | 190
54 | e_005_04 | 7066 | 190
| e_005_05 | 11.8406 | 161.539
| e_005_05 | 18.7563 | 233.922
| e_005_05 | 25.2052 | 311.407
| e_005_05 | 50.6295 | 432.439
| e_005_05 | 86.8562 | 541.869
| e_005_05 | 389.117 | 683.338
| e_005_05 | 564.655 | 689.553
| e_005_05 | 779.523 | 704.385
| e_005_05 | 1976.48 | 703.259
| e_005_05 | 2868.75 | 717.806
| e_005_05 | 4780.93 | 814.9
| e_005_05 | 9051.88 | 865.435
| e_005_06 | 12.2637 | 136.339
| e_005_06 | 26.0621 | 223.717
| e_005_06 | 57.8607 | 340.013
| e_005_06 | 87.8622 | 437.637
| e_005_06 | 576.393 | 656.102
| e_005_06 | 689.231 | 650.919
| e_005_06 | 789.7 | 654.311
| e_005_06 | 1961.95 | 694.967
| e_005_06 | 2827.67 | 713.721
| e_005_06 | 4883.04 | 802.28
| e_005_06 | 8989.34 | 873.808
| e_005_07 | 11.8644 | 236.527
| e_005_07 | 25.4402 | 390.521
| e_005_07 | 66.8458 | 651.692
| e_005_07 | 94.454 | 733.059
| e_005_07 | 572.283 | 922.81
| e_005_07 | 655.117 | 892.874
| e_005_07 | 689.309 | 921.751
| e_005_07 | 773.532 | 950.262
| e_005_07 | 813.085 | 941.645
| e_005_07 | 836.228 | 920.652
| e_005_07 | 1950.14 | 1003.33
| e_005_07 | 2807.19 | 976.262
| e_005_07 | 4847.68 | 1064.82
| e_005_07 | 8988.34 | 1136.31
| e_005_08 | 11.915 | 128.17
| e_005_08 | 27.0115 | 223.514
| e_005_08 | 57.4482 | 340.054
| e_005_08 | 108.162 | 448.954
| e_005_08 | 393.053 | 524.947
| e_005_08 | 562.01 | 514.579
| e_005_08 | 657.466 | 492.854
| e_005_08 | 792.619 | 525.123
| e_005_08 | 1996.02 | 536.536
| e_005_08 | 2774.43 | 538.829
| e_005_08 | 4786.82 | 594.06
| e_005_08 | 9004.43 | 669.632
| e_005_09 | 13.7406 | 106.526
| e_005_09 | 25.2927 | 173.888
| e_005_09 | 57.3519 | 277.563
| e_005_09 | 108.671 | 357.261
| e_005_09 | 392.087 | 433.294
| e_005_09 | 580.078 | 360.233
| e_005_09 | 655.337 | 372.039
| e_005_09 | 683.629 | 346.798
| e_005_09 | 779.001 | 412.722
| e_005_09 | 806.836 | 387.522
| e_005_09 | 835.76 | 366.489
| e_005_09 | 1947.31 | 415.843
| e_005_09 | 2787.49 | 447.136
| e_005_09 | 4812.04 | 523.196
| e_005_09 | 8906.31 | 528.027
| e_005_10 | 11.6841 | 199.115
| e_005_10 | 25.6114 | 373.816
| e_005_10 | 57.0768 | 631.758
| e_005_10 | 91.8708 | 766.55
| e_005_10 | 401.088 | 1012.33
| e_005_10 | 578.006 | 1026.92
| e_005_10 | 638.913 | 1026.35
| e_005_10 | 671.357 | 1005.23
| e_005_10 | 742.848 | 1042.16
| e_005_10 | 786.439 | 1033.5
| e_005_10 | 826.375 | 1012.39
| e_005_10 | 1968.54 | 1086.61
| e_005_10 | 2793.73 | 1063.79
| e_005_10 | 4792.71 | 1173.22
| e_005_10 | 9021.57 | 1273.79
55 | e_009_01 | 0 | 0
56 | e_009_01 | 2.5 | -7.5
57 | e_009_01 | 5 | -12.5
58 | e_009_01 | 7.5 | -18.5
59 | e_009_01 | 10 | -25
60 | e_009_01 | 12.5 | -30
61 | e_009_01 | 15 | -33
62 | e_009_01 | 17.5 | -37.5
63 | e_009_01 | 20 | -42.5
64 | e_009_01 | 22.5 | -45.5
65 | e_009_01 | 25 | -50
66 | e_009_01 | 27.5 | -52.5
67 | e_009_01 | 30 | -57.5
68 | e_009_01 | 32.5 | -60
69 | e_009_01 | 35 | -65
70 | e_009_01 | 37.5 | -66
71 | e_009_01 | 40 | -69
72 | e_009_01 | 42.5 | -70
73 | e_009_01 | 45 | -72
74 | e_009_01 | 47.5 | -74
75 | e_009_01 | 50 | -75
76 | e_009_01 | 52.5 | -77.5
77 | e_009_01 | 55 | -80
78 | e_009_01 | 57.5 | -80
79 | e_009_01 | 60 | -80
80 | e_009_01 | 60 | -80
81 | e_009_02 | 0 | 0
82 | e_009_02 | 2.5 | -15
83 | e_009_02 | 5 | -27.5
84 | e_009_02 | 7.5 | -42
85 | e_009_02 | 10 | -52.5
86 | e_009_02 | 12.5 | -63
87 | e_009_02 | 15 | -72.5
88 | e_009_02 | 17.5 | -81
89 | e_009_02 | 20 | -90
90 | e_009_02 | 22.5 | -96
91 | e_009_02 | 25 | -102.5
92 | e_009_02 | 27.5 | -107.5
93 | e_009_02 | 30 | -113
94 | e_009_02 | 32.5 | -118
95 | e_009_02 | 35 | -125
96 | e_009_02 | 37.5 | -127.5
97 | e_009_02 | 40 | -130
98 | e_009_02 | 42.5 | -132.5
99 | e_009_02 | 45 | -135
100 | e_009_02 | 47.5 | -138
101 | e_009_02 | 50 | -140
102 | e_009_02 | 52.5 | -142.5
103 | e_009_02 | 55 | -143
104 | e_009_02 | 57.5 | -144
105 | e_009_02 | 60 | -144
106 | e_009_02 | 60 | -144
107 | e_009_03 | 0 | 0
108 | e_009_03 | 2.5 | -45
109 | e_009_03 | 5 | -78
110 | e_009_03 | 7.5 | -107.5
111 | e_009_03 | 10 | -127.5
112 | e_009_03 | 12.5 | -146
113 | e_009_03 | 15 | -162
114 | e_009_03 | 17.5 | -172
115 | e_009_03 | 20 | -183
116 | e_009_03 | 22.5 | -192.5
117 | e_009_03 | 25 | -200
118 | e_009_03 | 27.5 | -207.5
119 | e_009_03 | 30 | -213
120 | e_009_03 | 32.5 | -220
121 | e_009_03 | 35 | -226
122 | e_009_03 | 37.5 | -230
123 | e_009_03 | 40 | -234
124 | e_009_03 | 42.5 | -237.5
125 | e_009_03 | 45 | -241
126 | e_009_03 | 47.5 | -245
127 | e_009_03 | 50 | -248.5
128 | e_009_03 | 52.5 | -250
129 | e_009_03 | 55 | -254
130 | e_009_03 | 57.5 | -255
131 | e_009_03 | 60 | -256
132 | e_009_03 | 60 | -256
133 | e_009_04 | 0 | 0
134 | e_009_04 | 2.5 | -110
135 | e_009_04 | 5 | -162.5
136 | e_009_04 | 7.5 | -197.5
137 | e_009_04 | 10 | -222.5
138 | e_009_04 | 12.5 | -243
139 | e_009_04 | 15 | -258
140 | e_009_04 | 17.5 | -269
141 | e_009_04 | 20 | -279
142 | e_009_04 | 22.5 | -287.5
143 | e_009_04 | 25 | -292
144 | e_009_04 | 27.5 | -297.5
145 | e_009_04 | 30 | -302.5
146 | e_009_04 | 32.5 | -307.5
147 | e_009_04 | 35 | -311
148 | e_009_04 | 37.5 | -312.5
149 | e_009_04 | 40 | -315
150 | e_009_04 | 42.5 | -318
151 | e_009_04 | 45 | -320
152 | e_009_04 | 47.5 | -322.5
153 | e_009_04 | 50 | -324
154 | e_009_04 | 52.5 | -324.5
155 | e_009_04 | 55 | -325
156 | e_009_04 | 57.5 | -325.5
157 | e_009_04 | 60 | -327.5
158 | e_009_04 | 60 | -327.5
159 | e_011_01 | 1 | -5
160 | e_011_01 | 3 | 0
161 | e_011_01 | 4 | -5
162 | e_011_01 | 7 | -50
163 | e_011_01 | 10 | -75
164 | e_011_01 | 21 | -115
165 | e_011_01 | 28 | -130
166 | e_011_01 | 49 | -175
167 | e_011_01 | 52 | -155
168 | e_011_01 | 77 | -200
169 | e_011_01 | 90 | -210
170 | e_011_01 | 116 | -255
171 | e_011_01 | 176 | -300
172 | e_011_01 | 264 | -365
173 | e_011_01 | 356 | -385
174 | e_011_01 | 536 | -400
175 | e_011_01 | 745 | -385
176 | e_011_01 | 1126 | -415
177 | e_011_01 | 1599 | -430
178 | e_011_01 | 1599 | -430
179 | e_011_02 | 7 | -45
180 | e_011_02 | 21 | -85
181 | e_011_02 | 24 | -100
182 | e_011_02 | 28 | -115
183 | e_011_02 | 35 | -120
184 | e_011_02 | 49 | -135
185 | e_011_02 | 77 | -175
186 | e_011_02 | 83 | -180
187 | e_011_02 | 111 | -210
188 | e_011_02 | 142 | -210
189 | e_011_02 | 171 | -235
190 | e_011_02 | 201 | -245
191 | e_011_02 | 263 | -255
192 | e_011_02 | 353 | -275
193 | e_011_02 | 535 | -290
194 | e_011_02 | 748 | -280
195 | e_011_02 | 962 | -305
196 | e_011_02 | 1099 | -295
197 | e_011_02 | 1440 | -325
198 | e_011_02 | 1440 | -325
199 | e_011_03 | 7 | -15
200 | e_011_03 | 21 | -85
201 | e_011_03 | 22 | -80
202 | e_011_03 | 28 | -90
203 | e_011_03 | 35 | -100
204 | e_011_03 | 49 | -110
205 | e_011_03 | 77 | -150
206 | e_011_03 | 83 | -175
207 | e_011_03 | 111 | -200
208 | e_011_03 | 141 | -210
209 | e_011_03 | 171 | -215
210 | e_011_03 | 202 | -255
211 | e_011_03 | 291 | -260
212 | e_011_03 | 353 | -285
213 | e_011_03 | 533 | -300
214 | e_011_03 | 755 | -275
215 | e_011_03 | 969 | -305
216 | e_011_03 | 1106 | -290
217 | e_011_03 | 1447 | -340
218 | e_011_03 | 1447 | -340
219 | e_011_04 | 7 | -5
220 | e_011_04 | 21 | -25
221 | e_011_04 | 22 | -30
222 | e_011_04 | 24 | -40
223 | e_011_04 | 28 | -75
224 | e_011_04 | 35 | -65
225 | e_011_04 | 49 | -110
226 | e_011_04 | 77 | -150
227 | e_011_04 | 83 | -150
228 | e_011_04 | 111 | -205
229 | e_011_04 | 141 | -235
230 | e_011_04 | 174 | -250
231 | e_011_04 | 263 | -300
232 | e_011_04 | 353 | -340
233 | e_011_04 | 538 | -375
234 | e_011_04 | 762 | -360
235 | e_011_04 | 987 | -380
236 | e_011_04 | 1183 | -380
237 | e_011_04 | 1454 | -405
238 | e_011_04 | 1454 | -405
239 | e_011_05 | 1 | -20
240 | e_011_05 | 3 | -30
241 | e_011_05 | 7 | -70
242 | e_011_05 | 10 | -90
243 | e_011_05 | 21 | -135
244 | e_011_05 | 28 | -155
245 | e_011_05 | 49 | -185
246 | e_011_05 | 52 | -200
247 | e_011_05 | 77 | -250
248 | e_011_05 | 90 | -265
249 | e_011_05 | 116 | -315
250 | e_011_05 | 174 | -375
251 | e_011_05 | 266 | -435
252 | e_011_05 | 356 | -460
253 | e_011_05 | 536 | -480
254 | e_011_05 | 710 | -480
255 | e_011_05 | 744 | -450
256 | e_011_05 | 1124 | -480
257 | e_011_05 | 1455 | -520
258 | e_011_05 | 1455 | -520
259 | e_014_01 | 2 | -7
260 | e_014_01 | 5 | -9
261 | e_014_01 | 9 | -18
262 | e_014_01 | 13 | -28
263 | e_014_01 | 20 | -44
264 | e_014_01 | 26 | -75
265 | e_014_01 | 49 | -137
266 | e_014_01 | 57 | -145
267 | e_014_01 | 74 | -180
268 | e_014_01 | 89 | -183
269 | e_014_01 | 113 | -208
270 | e_014_01 | 174 | -257
271 | e_014_01 | 204 | -280
272 | e_014_01 | 258 | -317
273 | e_014_01 | 363 | -315
274 | e_014_01 | 441 | -327
275 | e_014_01 | 623 | -348
276 | e_014_01 | 916 | -374
277 | e_014_01 | 1031 | -360
278 | e_014_01 | 1031 | -360
279 | e_014_02 | 2 | -18
280 | e_014_02 | 5 | -18
281 | e_014_02 | 10 | -21
282 | e_014_02 | 17 | -44
283 | e_014_02 | 21 | -59
284 | e_014_02 | 31 | -64
285 | e_014_02 | 50 | -85
286 | e_014_02 | 60 | -93
287 | e_014_02 | 72 | -107
288 | e_014_02 | 95 | -137
289 | e_014_02 | 126 | -159
290 | e_014_02 | 186 | -189
291 | e_014_02 | 219 | -201
292 | e_014_02 | 270 | -204
293 | e_014_02 | 345 | -214
294 | e_014_02 | 463 | -240
295 | e_014_02 | 569 | -248
296 | e_014_02 | 862 | -296
297 | e_014_02 | 1079 | -313
298 | e_014_02 | 1079 | -313
299 | e_014_03 | 6 | -62
300 | e_014_03 | 8 | -59
301 | e_014_03 | 15 | -88
302 | e_014_03 | 20 | -110
303 | e_014_03 | 27 | -137
304 | e_014_03 | 37 | -142
305 | e_014_03 | 47 | -182
306 | e_014_03 | 63 | -216
307 | e_014_03 | 78 | -245
308 | e_014_03 | 93 | -286
309 | e_014_03 | 121 | -317
310 | e_014_03 | 175 | -359
311 | e_014_03 | 222 | -357
312 | e_014_03 | 254 | -367
313 | e_014_03 | 345 | -389
314 | e_014_03 | 477 | -433
315 | e_014_03 | 558 | -437
316 | e_014_03 | 844 | -481
317 | e_014_03 | 1064 | -498
318 | e_014_03 | 1064 | -498
319 | e_014_04 | 3 | -46
320 | e_014_04 | 7 | -69
321 | e_014_04 | 10 | -74
322 | e_014_04 | 15 | -93
323 | e_014_04 | 23 | -117
324 | e_014_04 | 30 | -131
325 | e_014_04 | 38 | -157
326 | e_014_04 | 48 | -167
327 | e_014_04 | 69 | -187
328 | e_014_04 | 98 | -230
329 | e_014_04 | 113 | -251
330 | e_014_04 | 157 | -270
331 | e_014_04 | 213 | -307
332 | e_014_04 | 269 | -321
333 | e_014_04 | 351 | -332
334 | e_014_04 | 485 | -357
335 | e_014_04 | 568 | -373
336 | e_014_04 | 603 | -359
337 | e_014_04 | 762 | -374
338 | e_014_04 | 762 | -374
339 | e_014_05 | 1 | -20
340 | e_014_05 | 2 | -59
341 | e_014_05 | 9 | -88
342 | e_014_05 | 22 | -148
343 | e_014_05 | 27 | -176
344 | e_014_05 | 42 | -239
345 | e_014_05 | 58 | -294
346 | e_014_05 | 68 | -304
347 | e_014_05 | 77 | -311
348 | e_014_05 | 86 | -320
349 | e_014_05 | 126 | -322
350 | e_014_05 | 160 | -322
351 | e_014_05 | 198 | -348
352 | e_014_05 | 231 | -379
353 | e_014_05 | 282 | -410
354 | e_014_05 | 414 | -414
355 | e_014_05 | 531 | -451
356 | e_014_05 | 783 | -498
357 | e_014_05 | 1002 | -536
358 | e_014_05 | 1002 | -536
359 | e_014_06 | 3 | 0
360 | e_014_06 | 8 | -24
361 | e_014_06 | 11 | -46
362 | e_014_06 | 21 | -73
363 | e_014_06 | 35 | -134
364 | e_014_06 | 49 | -160
365 | e_014_06 | 58 | -185
366 | e_014_06 | 67 | -207
367 | e_014_06 | 88 | -235
368 | e_014_06 | 107 | -267
369 | e_014_06 | 123 | -272
370 | e_014_06 | 141 | -267
371 | e_014_06 | 179 | -293
372 | e_014_06 | 212 | -310
373 | e_014_06 | 260 | -328
374 | e_014_06 | 288 | -332
375 | e_014_06 | 395 | -354
376 | e_014_06 | 479 | -370
377 | e_014_06 | 479 | -370
378 | e_015_01 | 1 | -220
379 | e_015_01 | 7 | -570
380 | e_015_01 | 14 | -755
381 | e_015_01 | 21 | -870
382 | e_015_01 | 28 | -965
383 | e_015_01 | 56 | -1165
384 | e_015_01 | 91 | -1265
385 | e_015_01 | 175 | -1345
386 | e_015_01 | 365 | -1385
387 | e_015_01 | 897 | -1410
388 | e_015_02 | 1 | -150
389 | e_015_02 | 7 | -385
390 | e_015_02 | 14 | -505
391 | e_015_02 | 21 | -590
392 | e_015_02 | 28 | -650
393 | e_015_02 | 56 | -805
394 | e_015_02 | 91 | -885
395 | e_015_02 | 175 | -965
396 | e_015_02 | 365 | -1025
397 | e_015_02 | 897 | -1065
398 | e_015_03 | 1 | -65
399 | e_015_03 | 7 | -230
400 | e_015_03 | 14 | -350
401 | e_015_03 | 21 | -430
402 | e_015_03 | 28 | -495
403 | e_015_03 | 56 | -660
404 | e_015_03 | 91 | -770
405 | e_015_03 | 175 | -875
406 | e_015_03 | 365 | -940
407 | e_015_03 | 897 | -970
408 | e_015_04 | 1 | -200
409 | e_015_04 | 7 | -500
410 | e_015_04 | 14 | -675
411 | e_015_04 | 21 | -775
412 | e_015_04 | 28 | -850
413 | e_015_04 | 56 | -1010
414 | e_015_04 | 91 | -1095
415 | e_015_04 | 175 | -1175
416 | e_015_04 | 365 | -1215
417 | e_015_04 | 897 | -1235
418 | e_015_05 | 1 | -125
419 | e_015_05 | 7 | -334
420 | e_015_05 | 14 | -450
421 | e_015_05 | 21 | -530
422 | e_015_05 | 28 | -585
423 | e_015_05 | 56 | -730
424 | e_015_05 | 91 | -815
425 | e_015_05 | 175 | -930
426 | e_015_05 | 365 | -1015
427 | e_015_05 | 897 | -1065
428 | e_015_06 | 1 | -50
429 | e_015_06 | 7 | -200
430 | e_015_06 | 14 | -305
431 | e_015_06 | 21 | -385
432 | e_015_06 | 28 | -445
433 | e_015_06 | 56 | -585
434 | e_015_06 | 91 | -680
435 | e_015_06 | 175 | -780
436 | e_015_06 | 365 | -840
437 | e_015_06 | 897 | -875
438 | e_015_07 | 1 | -170
439 | e_015_07 | 7 | -380
440 | e_015_07 | 14 | -490
441 | e_015_07 | 21 | -555
442 | e_015_07 | 28 | -610
443 | e_015_07 | 56 | -705
444 | e_015_07 | 91 | -755
445 | e_015_07 | 175 | -800
446 | e_015_07 | 365 | -830
447 | e_015_07 | 897 | -845
448 | e_015_08 | 1 | -105
449 | e_015_08 | 7 | -252
450 | e_015_08 | 14 | -343
451 | e_015_08 | 21 | -404
452 | e_015_08 | 28 | -450
453 | e_015_08 | 56 | -540
454 | e_015_08 | 91 | -605
455 | e_015_08 | 175 | -668
456 | e_015_08 | 365 | -715
457 | e_015_08 | 897 | -746
458 | e_015_09 | 1 | -30
459 | e_015_09 | 7 | -165
460 | e_015_09 | 14 | -240
461 | e_015_09 | 21 | -280
462 | e_015_09 | 28 | -310
463 | e_015_09 | 56 | -385
464 | e_015_09 | 91 | -440
465 | e_015_09 | 175 | -500
466 | e_015_09 | 365 | -545
467 | e_015_09 | 897 | -565
468 | e_015_10 | 1 | 0
469 | e_015_10 | 7 | 15
470 | e_015_10 | 14 | 35
471 | e_015_10 | 21 | 55
472 | e_015_10 | 28 | 70
473 | e_015_10 | 56 | 120
474 | e_015_10 | 91 | 165
475 | e_015_10 | 175 | 225
476 | e_015_10 | 365 | 255
477 | e_015_10 | 897 | 275
478 | e_015_11 | 1 | 0
479 | e_015_11 | 7 | 0
480 | e_015_11 | 14 | 5
481 | e_015_11 | 21 | 8
482 | e_015_11 | 28 | 15
483 | e_015_11 | 56 | 45
484 | e_015_11 | 91 | 75
485 | e_015_11 | 175 | 122
486 | e_015_11 | 365 | 156
487 | e_015_11 | 897 | 176
488 | e_015_12 | 1 | 0
489 | e_015_12 | 7 | 0
490 | e_015_12 | 14 | 10
491 | e_015_12 | 21 | 25
492 | e_015_12 | 28 | 35
493 | e_015_12 | 56 | 75
494 | e_015_12 | 91 | 110
495 | e_015_12 | 175 | 155
496 | e_015_12 | 365 | 190
497 | e_015_12 | 897 | 200
498 | e_015_13 | 1 | -80
499 | e_015_13 | 7 | -250
500 | e_015_13 | 14 | -355
501 | e_015_13 | 21 | -425
502 | e_015_13 | 28 | -480
503 | e_015_13 | 56 | -615
504 | e_015_13 | 91 | -700
505 | e_015_13 | 175 | -790
506 | e_015_13 | 365 | -865
507 | e_015_13 | 590 | -900
508 | e_015_14 | 1 | -69
509 | e_015_14 | 7 | -215
510 | e_015_14 | 14 | -295
511 | e_015_14 | 21 | -340
512 | e_015_14 | 28 | -385
513 | e_015_14 | 56 | -480
514 | e_015_14 | 91 | -550
515 | e_015_14 | 175 | -630
516 | e_015_14 | 365 | -710
517 | e_015_14 | 590 | -750
518 | e_015_15 | 1 | -50
519 | e_015_15 | 7 | -165
520 | e_015_15 | 14 | -240
521 | e_015_15 | 21 | -280
522 | e_015_15 | 28 | -315
523 | e_015_15 | 56 | -390
524 | e_015_15 | 91 | -445
525 | e_015_15 | 175 | -505
526 | e_015_15 | 365 | -561
527 | e_015_15 | 590 | -580
528 | e_015_16 | 1 | 3
529 | e_015_16 | 7 | 9
530 | e_015_16 | 14 | 16
531 | e_015_16 | 21 | 20
532 | e_015_16 | 28 | 29
533 | e_015_16 | 56 | 47
534 | e_015_16 | 91 | 57
535 | e_015_16 | 175 | 73
536 | e_015_16 | 365 | 85
537 | e_015_16 | 590 | 98
629 | e_017_01 | 1 | -31
630 | e_017_01 | 2 | -51
631 | e_017_01 | 6 | -113
632 | e_017_01 | 13 | -171
633 | e_017_01 | 20 | -208
634 | e_017_01 | 27 | -222
635 | e_017_01 | 41 | -244
636 | e_017_01 | 55 | -256
637 | e_017_01 | 89 | -275
638 | e_017_01 | 179 | -301
639 | e_017_01 | 359 | -337
640 | e_017_01 | 539 | -361
641 | e_017_01 | 719 | -377
642 | e_017_01 | 999 | -404
643 | e_017_01 | 1499 | -433
644 | e_017_01 | 1999 | -463
645 | e_017_01 | 1999 | -463
646 | e_017_02 | 1 | -27
647 | e_017_02 | 2 | -39
648 | e_017_02 | 6 | -53
649 | e_017_02 | 13 | -61
650 | e_017_02 | 20 | -66
651 | e_017_02 | 27 | -70
652 | e_017_02 | 41 | -74
653 | e_017_02 | 55 | -77
654 | e_017_02 | 89 | -87
655 | e_017_02 | 179 | -94
656 | e_017_02 | 359 | -96
657 | e_017_02 | 539 | -97
658 | e_017_02 | 719 | -98
659 | e_017_02 | 999 | -98
660 | e_017_02 | 1499 | -99
661 | e_017_02 | 1999 | -99
662 | e_017_02 | 2499 | -100
663 | e_017_02 | 2499 | -100
664 | e_017_03 | 27 | -60
665 | e_017_03 | 28 | -60
666 | e_017_03 | 55 | -55
667 | e_017_03 | 506 | -50
668 | e_017_03 | 506 | -50
669 | e_017_04 | 27 | -50
670 | e_017_04 | 28 | -50
671 | e_017_04 | 55 | -45
672 | e_017_04 | 506 | -60
673 | e_017_04 | 506 | -60
674 | e_017_05 | 7 | -120
675 | e_017_05 | 28 | -236
676 | e_017_05 | 90 | -260
677 | e_017_05 | 200 | -273
678 | e_017_05 | 730 | -339
679 | e_017_05 | 1825 | -371
680 | e_017_05 | 1825 | -371
681 | e_017_06 | 7 | -138
682 | e_017_06 | 28 | -261
683 | e_017_06 | 90 | -350
684 | e_017_06 | 200 | -412
685 | e_017_06 | 730 | -505
686 | e_017_06 | 1825 | -565
687 | e_017_06 | 1825 | -565
688 | e_017_07 | 7 | -144
689 | e_017_07 | 28 | -276
690 | e_017_07 | 90 | -376
691 | e_017_07 | 200 | -417
692 | e_017_07 | 730 | -524
693 | e_017_07 | 1825 | -586
694 | e_017_07 | 1825 | -586
695 | e_017_08 | 2 | -59
696 | e_017_08 | 6 | -137
697 | e_017_08 | 13 | -193
698 | e_017_08 | 20 | -256
699 | e_017_08 | 29 | -273
700 | e_017_08 | 64 | -310
701 | e_017_08 | 89 | -391
702 | e_017_08 | 127 | -419
703 | e_017_08 | 185 | -424
704 | e_017_08 | 226 | -438
705 | e_017_08 | 299 | -436
706 | e_017_08 | 1437 | -526
707 | e_017_08 | 1746 | -507
708 | e_017_08 | 1746 | -507
709 | e_017_09 | 2 | -20
710 | e_017_09 | 6 | -80
711 | e_017_09 | 13 | -107
712 | e_017_09 | 20 | -145
713 | e_017_09 | 29 | -164
714 | e_017_09 | 64 | -244
715 | e_017_09 | 89 | -278
716 | e_017_09 | 127 | -311
717 | e_017_09 | 185 | -339
718 | e_017_09 | 226 | -359
719 | e_017_09 | 299 | -385
720 | e_017_09 | 456 | -414
721 | e_017_09 | 755 | -463
722 | e_017_09 | 1437 | -486
723 | e_017_09 | 1746 | -491
724 | e_017_09 | 1746 | -491
725 | e_017_10 | 6 | -21
726 | e_017_10 | 13 | -64
727 | e_017_10 | 20 | -92
728 | e_017_10 | 29 | -115
729 | e_017_10 | 64 | -183
730 | e_017_10 | 89 | -222
731 | e_017_10 | 127 | -255
732 | e_017_10 | 185 | -299
733 | e_017_10 | 226 | -315
734 | e_017_10 | 299 | -344
735 | e_017_10 | 456 | -354
736 | e_017_10 | 755 | -420
737 | e_017_10 | 810 | -429
738 | e_017_10 | 1437 | -456
739 | e_017_10 | 1746 | -467
740 | e_017_10 | 1746 | -467
741 | e_017_11 | 7 | -108
742 | e_017_11 | 14 | -138
743 | e_017_11 | 56 | -201
744 | e_017_11 | 90 | -229
745 | e_017_11 | 540 | -300
746 | e_017_11 | 744 | -332
747 | e_017_11 | 744 | -332
748 | e_017_12 | 7 | -90
749 | e_017_12 | 14 | -116
750 | e_017_12 | 56 | -179
751 | e_017_12 | 90 | -214
752 | e_017_12 | 540 | -279
753 | e_017_12 | 744 | -325
754 | e_017_12 | 744 | -325
755 | e_017_13 | 7 | -81
756 | e_017_13 | 14 | -107
757 | e_017_13 | 56 | -145
758 | e_017_13 | 90 | -182
759 | e_017_13 | 540 | -201
760 | e_017_13 | 744 | -227
761 | e_017_13 | 744 | -227
762 | e_017_14 | 7 | -16
763 | e_017_14 | 14 | -21
764 | e_017_14 | 56 | -48
765 | e_017_14 | 90 | -45
766 | e_017_14 | 540 | -45
767 | e_017_14 | 744 | -39
768 | e_017_14 | 744 | -39
769 | e_019_01 | 1 | -30
770 | e_019_01 | 2 | -80
771 | e_019_01 | 4 | -141
772 | e_019_01 | 7 | -180
773 | e_019_01 | 9 | -210
774 | e_019_01 | 10 | -221
775 | e_019_01 | 13 | -251
776 | e_019_01 | 21 | -252
777 | e_019_01 | 28 | -311
778 | e_019_01 | 35 | -351
779 | e_019_01 | 42 | -361
780 | e_019_01 | 50 | -402
781 | e_019_01 | 56 | -391
782 | e_019_01 | 68 | -411
783 | e_019_01 | 84 | -422
784 | e_019_01 | 98 | -450
785 | e_019_01 | 100 | -432
786 | e_019_01 | 130 | -430
787 | e_019_01 | 157 | -454
788 | e_019_01 | 157 | -454
789 | e_019_02 | 1 | -30
790 | e_019_02 | 2 | -71
791 | e_019_02 | 4 | -112
792 | e_019_02 | 7 | -152
793 | e_019_02 | 9 | -191
794 | e_019_02 | 10 | -200
795 | e_019_02 | 13 | -220
796 | e_019_02 | 21 | -231
797 | e_019_02 | 28 | -281
798 | e_019_02 | 35 | -322
799 | e_019_02 | 42 | -332
800 | e_019_02 | 60 | -363
801 | e_019_02 | 66 | -373
802 | e_019_02 | 70 | -402
803 | e_019_02 | 84 | -402
804 | e_019_02 | 98 | -431
805 | e_019_02 | 100 | -422
806 | e_019_02 | 130 | -440
807 | e_019_02 | 157 | -462
808 | e_019_02 | 157 | -462
809 | e_019_03 | 1 | -10
810 | e_019_03 | 2 | -49
811 | e_019_03 | 4 | -69
812 | e_019_03 | 7 | -110
813 | e_019_03 | 8 | -121
814 | e_019_03 | 10 | -132
815 | e_019_03 | 12 | -150
816 | e_019_03 | 21 | -161
817 | e_019_03 | 28 | -211
818 | e_019_03 | 35 | -242
819 | e_019_03 | 42 | -261
820 | e_019_03 | 50 | -293
821 | e_019_03 | 56 | -311
822 | e_019_03 | 68 | -332
823 | e_019_03 | 84 | -352
824 | e_019_03 | 98 | -340
825 | e_019_03 | 100 | -349
826 | e_019_03 | 130 | -381
827 | e_019_03 | 157 | -419
828 | e_019_03 | 157 | -419
829 | e_019_04 | 1 | -28
830 | e_019_04 | 2 | -78
831 | e_019_04 | 4 | -119
832 | e_019_04 | 7 | -189
833 | e_019_04 | 10 | -249
834 | e_019_04 | 13 | -267
835 | e_019_04 | 15 | -287
836 | e_019_04 | 21 | -300
837 | e_019_04 | 28 | -338
838 | e_019_04 | 35 | -379
839 | e_019_04 | 42 | -400
840 | e_019_04 | 50 | -407
841 | e_019_04 | 56 | -426
842 | e_019_04 | 69 | -447
843 | e_019_04 | 84 | -452
844 | e_019_04 | 98 | -468
845 | e_019_04 | 100 | -468
846 | e_019_04 | 130 | -493
847 | e_019_04 | 157 | -500
848 | e_019_04 | 157 | -500
849 | e_019_05 | 2 | -29
850 | e_019_05 | 3 | -100
851 | e_019_05 | 6 | -138
852 | e_019_05 | 9 | -168
853 | e_019_05 | 10 | -168
854 | e_019_05 | 13 | -208
855 | e_019_05 | 15 | -209
856 | e_019_05 | 21 | -239
857 | e_019_05 | 28 | -269
858 | e_019_05 | 35 | -300
859 | e_019_05 | 42 | -330
860 | e_019_05 | 50 | -330
861 | e_019_05 | 56 | -349
862 | e_019_05 | 68 | -379
863 | e_019_05 | 84 | -389
864 | e_019_05 | 98 | -409
865 | e_019_05 | 100 | -400
866 | e_019_05 | 130 | -417
867 | e_019_05 | 157 | -438
868 | e_019_05 | 157 | -438
869 | e_019_06 | 1 | -7
870 | e_019_06 | 2 | -38
871 | e_019_06 | 6 | -90
872 | e_019_06 | 9 | -128
873 | e_019_06 | 10 | -119
874 | e_019_06 | 13 | -148
875 | e_019_06 | 15 | -168
876 | e_019_06 | 21 | -167
877 | e_019_06 | 28 | -220
878 | e_019_06 | 35 | -249
879 | e_019_06 | 42 | -279
880 | e_019_06 | 50 | -300
881 | e_019_06 | 56 | -318
882 | e_019_06 | 68 | -361
883 | e_019_06 | 84 | -376
884 | e_019_06 | 98 | -400
885 | e_019_06 | 100 | -409
886 | e_019_06 | 130 | -429
887 | e_019_06 | 157 | -448
888 | e_019_06 | 157 | -448
889 | e_019_07 | 1 | -30
890 | e_019_07 | 2 | -40
891 | e_019_07 | 3 | -50
892 | e_019_07 | 4 | -71
893 | e_019_07 | 6 | -92
894 | e_019_07 | 7 | -111
895 | e_019_07 | 8 | -133
896 | e_019_07 | 10 | -133
897 | e_019_07 | 13 | -153
898 | e_019_07 | 14 | -163
899 | e_019_07 | 27 | -243
900 | e_019_07 | 36 | -283
901 | e_019_07 | 42 | -284
902 | e_019_07 | 49 | -300
903 | e_019_07 | 56 | -332
904 | e_019_07 | 70 | -343
905 | e_019_07 | 83 | -373
906 | e_019_07 | 98 | -372
907 | e_019_07 | 100 | -372
908 | e_019_07 | 100 | -372
909 | e_019_08 | 1 | -10
910 | e_019_08 | 2 | -10
911 | e_019_08 | 3 | -30
912 | e_019_08 | 4 | -30
913 | e_019_08 | 6 | -70
914 | e_019_08 | 7 | -80
915 | e_019_08 | 8 | -100
916 | e_019_08 | 10 | -92
917 | e_019_08 | 13 | -111
918 | e_019_08 | 14 | -100
919 | e_019_08 | 27 | -172
920 | e_019_08 | 36 | -192
921 | e_019_08 | 42 | -192
922 | e_019_08 | 49 | -222
923 | e_019_08 | 56 | -252
924 | e_019_08 | 70 | -271
925 | e_019_08 | 83 | -291
926 | e_019_08 | 98 | -300
927 | e_019_08 | 100 | -300
928 | e_019_08 | 100 | -300
929 | e_019_09 | 1 | -42
930 | e_019_09 | 2 | -60
931 | e_019_09 | 3 | -82
932 | e_019_09 | 6 | -131
933 | e_019_09 | 8 | -159
934 | e_019_09 | 10 | -182
935 | e_019_09 | 12 | -200
936 | e_019_09 | 14 | -210
937 | e_019_09 | 21 | -261
938 | e_019_09 | 28 | -281
939 | e_019_09 | 35 | -302
940 | e_019_09 | 42 | -310
941 | e_019_09 | 49 | -341
942 | e_019_09 | 56 | -352
943 | e_019_09 | 76 | -371
944 | e_019_09 | 84 | -383
945 | e_019_09 | 100 | -391
946 | e_019_09 | 128 | -400
947 | e_019_09 | 156 | -420
948 | e_019_09 | 156 | -420
949 | e_019_10 | 1 | -21
950 | e_019_10 | 3 | -51
951 | e_019_10 | 6 | -90
952 | e_019_10 | 7 | -90
953 | e_019_10 | 8 | -100
954 | e_019_10 | 10 | -130
955 | e_019_10 | 12 | -142
956 | e_019_10 | 14 | -153
957 | e_019_10 | 21 | -189
958 | e_019_10 | 28 | -212
959 | e_019_10 | 35 | -241
960 | e_019_10 | 42 | -250
961 | e_019_10 | 49 | -281
962 | e_019_10 | 56 | -281
963 | e_019_10 | 76 | -311
964 | e_019_10 | 84 | -332
965 | e_019_10 | 100 | -343
966 | e_019_10 | 128 | -360
967 | e_019_10 | 156 | -373
968 | e_019_10 | 156 | -373
969 | e_019_11 | 1 | -31
970 | e_019_11 | 3 | -41
971 | e_019_11 | 6 | -70
972 | e_019_11 | 7 | -82
973 | e_019_11 | 8 | -82
974 | e_019_11 | 10 | -90
975 | e_019_11 | 12 | -100
976 | e_019_11 | 14 | -100
977 | e_019_11 | 21 | -142
978 | e_019_11 | 28 | -161
979 | e_019_11 | 35 | -180
980 | e_019_11 | 42 | -192
981 | e_019_11 | 49 | -222
982 | e_019_11 | 56 | -219
983 | e_019_11 | 76 | -240
984 | e_019_11 | 84 | -261
985 | e_019_11 | 100 | -271
986 | e_019_11 | 128 | -279
987 | e_019_11 | 156 | -310
988 | e_019_11 | 156 | -310
989 | e_019_12 | 1 | -40
990 | e_019_12 | 2 | -69
991 | e_019_12 | 4 | -91
992 | e_019_12 | 6 | -122
993 | e_019_12 | 9 | -149
994 | e_019_12 | 13 | -169
995 | e_019_12 | 14 | -180
996 | e_019_12 | 21 | -220
997 | e_019_12 | 29 | -239
998 | e_019_12 | 36 | -270
999 | e_019_12 | 42 | -311
1000 | e_019_12 | 50 | -281
1001 | e_019_12 | 58 | -301
1002 | e_019_12 | 70 | -313
1003 | e_019_12 | 84 | -332
1004 | e_019_12 | 98 | -331
1005 | e_019_12 | 100 | -321
1006 | e_019_12 | 128 | -341
1007 | e_019_12 | 157 | -371
1008 | e_019_12 | 157 | -371
1009 | e_019_13 | 1 | -31
1010 | e_019_13 | 2 | -58
1011 | e_019_13 | 4 | -80
1012 | e_019_13 | 6 | -108
1013 | e_019_13 | 8 | -121
1014 | e_019_13 | 13 | -130
1015 | e_019_13 | 14 | -141
1016 | e_019_13 | 21 | -191
1017 | e_019_13 | 29 | -210
1018 | e_019_13 | 36 | -241
1019 | e_019_13 | 42 | -271
1020 | e_019_13 | 50 | -259
1021 | e_019_13 | 58 | -261
1022 | e_019_13 | 70 | -300
1023 | e_019_13 | 84 | -322
1024 | e_019_13 | 98 | -324
1025 | e_019_13 | 100 | -316
1026 | e_019_13 | 128 | -335
1027 | e_019_13 | 157 | -358
1028 | e_019_13 | 157 | -358
1029 | e_019_14 | 1 | -10
1030 | e_019_14 | 2 | -22
1031 | e_019_14 | 4 | -31
1032 | e_019_14 | 6 | -60
1033 | e_019_14 | 8 | -81
1034 | e_019_14 | 13 | -100
1035 | e_019_14 | 14 | -100
1036 | e_019_14 | 21 | -129
1037 | e_019_14 | 29 | -170
1038 | e_019_14 | 36 | -180
1039 | e_019_14 | 42 | -210
1040 | e_019_14 | 50 | -211
1041 | e_019_14 | 58 | -210
1042 | e_019_14 | 70 | -252
1043 | e_019_14 | 84 | -261
1044 | e_019_14 | 98 | -271
1045 | e_019_14 | 100 | -270
1046 | e_019_14 | 128 | -300
1047 | e_019_14 | 157 | -321
1048 | e_019_14 | 157 | -321
1049 | e_019_15 | 1 | -30
1050 | e_019_15 | 2 | -38
1051 | e_019_15 | 4 | -110
1052 | e_019_15 | 6 | -100
1053 | e_019_15 | 7 | -129
1054 | e_019_15 | 8 | -111
1055 | e_019_15 | 11 | -160
1056 | e_019_15 | 12 | -150
1057 | e_019_15 | 15 | -200
1058 | e_019_15 | 22 | -249
1059 | e_019_15 | 28 | -269
1060 | e_019_15 | 36 | -309
1061 | e_019_15 | 43 | -329
1062 | e_019_15 | 47 | -340
1063 | e_019_15 | 56 | -360
1064 | e_019_15 | 70 | -370
1065 | e_019_15 | 84 | -400
1066 | e_019_15 | 97 | -421
1067 | e_019_15 | 100 | -412
1068 | e_019_15 | 100 | -412
1069 | e_019_16 | 1 | -20
1070 | e_019_16 | 4 | -51
1071 | e_019_16 | 5 | -70
1072 | e_019_16 | 6 | -70
1073 | e_019_16 | 7 | -70
1074 | e_019_16 | 8 | -70
1075 | e_019_16 | 11 | -100
1076 | e_019_16 | 12 | -100
1077 | e_019_16 | 15 | -141
1078 | e_019_16 | 22 | -181
1079 | e_019_16 | 28 | -200
1080 | e_019_16 | 36 | -210
1081 | e_019_16 | 43 | -250
1082 | e_019_16 | 49 | -250
1083 | e_019_16 | 56 | -270
1084 | e_019_16 | 70 | -300
1085 | e_019_16 | 84 | -310
1086 | e_019_16 | 97 | -329
1087 | e_019_16 | 100 | -329
1088 | e_019_16 | 100 | -329
1089 | e_019_17 | 1 | -9
1090 | e_019_17 | 2 | -29
1091 | e_019_17 | 4 | -20
1092 | e_019_17 | 6 | -40
1093 | e_019_17 | 7 | -50
1094 | e_019_17 | 8 | -50
1095 | e_019_17 | 11 | -82
1096 | e_019_17 | 12 | -71
1097 | e_019_17 | 15 | -80
1098 | e_019_17 | 22 | -119
1099 | e_019_17 | 28 | -139
1100 | e_019_17 | 36 | -150
1101 | e_019_17 | 43 | -188
1102 | e_019_17 | 49 | -171
1103 | e_019_17 | 54 | -200
1104 | e_019_17 | 70 | -220
1105 | e_019_17 | 84 | -241
1106 | e_019_17 | 97 | -249
1107 | e_019_17 | 100 | -250
1108 | e_019_17 | 100 | -250
1109 | e_019_18 | 2 | -51
1110 | e_019_18 | 4 | -81
1111 | e_019_18 | 6 | -121
1112 | e_019_18 | 7 | -131
1113 | e_019_18 | 8 | -149
1114 | e_019_18 | 11 | -150
1115 | e_019_18 | 13 | -170
1116 | e_019_18 | 14 | -170
1117 | e_019_18 | 21 | -219
1118 | e_019_18 | 28 | -231
1119 | e_019_18 | 36 | -271
1120 | e_019_18 | 42 | -275
1121 | e_019_18 | 50 | -271
1122 | e_019_18 | 57 | -300
1123 | e_019_18 | 70 | -310
1124 | e_019_18 | 98 | -332
1125 | e_019_18 | 100 | -321
1126 | e_019_18 | 128 | -341
1127 | e_019_18 | 156 | -360
1128 | e_019_18 | 156 | -360
1129 | e_019_19 | 2 | -20
1130 | e_019_19 | 4 | -50
1131 | e_019_19 | 6 | -90
1132 | e_019_19 | 8 | -120
1133 | e_019_19 | 11 | -121
1134 | e_019_19 | 13 | -142
1135 | e_019_19 | 14 | -151
1136 | e_019_19 | 21 | -191
1137 | e_019_19 | 28 | -219
1138 | e_019_19 | 36 | -251
1139 | e_019_19 | 42 | -271
1140 | e_019_19 | 50 | -291
1141 | e_019_19 | 57 | -311
1142 | e_019_19 | 70 | -321
1143 | e_019_19 | 84 | -335
1144 | e_019_19 | 98 | -342
1145 | e_019_19 | 100 | -353
1146 | e_019_19 | 128 | -372
1147 | e_019_19 | 156 | -390
1148 | e_019_19 | 156 | -390
1149 | e_019_20 | 2 | -40
1150 | e_019_20 | 4 | -57
1151 | e_019_20 | 6 | -80
1152 | e_019_20 | 8 | -100
1153 | e_019_20 | 11 | -110
1154 | e_019_20 | 13 | -119
1155 | e_019_20 | 14 | -131
1156 | e_019_20 | 21 | -171
1157 | e_019_20 | 28 | -189
1158 | e_019_20 | 36 | -210
1159 | e_019_20 | 42 | -231
1160 | e_019_20 | 50 | -241
1161 | e_019_20 | 57 | -252
1162 | e_019_20 | 70 | -271
1163 | e_019_20 | 84 | -291
1164 | e_019_20 | 98 | -292
1165 | e_019_20 | 100 | -291
1166 | e_019_20 | 128 | -300
1167 | e_019_20 | 156 | -329
1168 | e_019_20 | 156 | -329
1169 | e_019_21 | 2 | -81
1170 | e_019_21 | 3 | -100
1171 | e_019_21 | 4 | -130
1172 | e_019_21 | 7 | -141
1173 | e_019_21 | 9 | -172
1174 | e_019_21 | 12 | -190
1175 | e_019_21 | 14 | -200
1176 | e_019_21 | 21 | -222
1177 | e_019_21 | 28 | -252
1178 | e_019_21 | 37 | -270
1179 | e_019_21 | 42 | -282
1180 | e_019_21 | 49 | -300
1181 | e_019_21 | 56 | -312
1182 | e_019_21 | 70 | -334
1183 | e_019_21 | 84 | -342
1184 | e_019_21 | 98 | -352
1185 | e_019_21 | 100 | -352
1186 | e_019_21 | 128 | -352
1187 | e_019_21 | 157 | -372
1188 | e_019_21 | 157 | -372
1189 | e_019_22 | 2 | -63
1190 | e_019_22 | 3 | -71
1191 | e_019_22 | 4 | -93
1192 | e_019_22 | 7 | -131
1193 | e_019_22 | 9 | -153
1194 | e_019_22 | 12 | -161
1195 | e_019_22 | 14 | -172
1196 | e_019_22 | 21 | -192
1197 | e_019_22 | 28 | -212
1198 | e_019_22 | 37 | -252
1199 | e_019_22 | 42 | -262
1200 | e_019_22 | 49 | -282
1201 | e_019_22 | 56 | -293
1202 | e_019_22 | 70 | -292
1203 | e_019_22 | 84 | -323
1204 | e_019_22 | 98 | -334
1205 | e_019_22 | 100 | -324
1206 | e_019_22 | 128 | -348
1207 | e_019_22 | 157 | -352
1208 | e_019_22 | 157 | -352
1209 | e_019_23 | 2 | -10
1210 | e_019_23 | 3 | -30
1211 | e_019_23 | 4 | -42
1212 | e_019_23 | 7 | -70
1213 | e_019_23 | 9 | -91
1214 | e_019_23 | 12 | -100
1215 | e_019_23 | 14 | -100
1216 | e_019_23 | 21 | -121
1217 | e_019_23 | 28 | -142
1218 | e_019_23 | 37 | -200
1219 | e_019_23 | 42 | -209
1220 | e_019_23 | 49 | -210
1221 | e_019_23 | 56 | -231
1222 | e_019_23 | 70 | -232
1223 | e_019_23 | 84 | -252
1224 | e_019_23 | 98 | -272
1225 | e_019_23 | 100 | -262
1226 | e_019_23 | 128 | -300
1227 | e_019_23 | 157 | -312
1228 | e_019_23 | 157 | -312
1229 | e_019_24 | 3 | -81
1230 | e_019_24 | 4 | -92
1231 | e_019_24 | 5 | -100
1232 | e_019_24 | 6 | -121
1233 | e_019_24 | 7 | -120
1234 | e_019_24 | 8 | -118
1235 | e_019_24 | 10 | -131
1236 | e_019_24 | 13 | -161
1237 | e_019_24 | 14 | -151
1238 | e_019_24 | 23 | -200
1239 | e_019_24 | 28 | -200
1240 | e_019_24 | 35 | -241
1241 | e_019_24 | 42 | -260
1242 | e_019_24 | 48 | -252
1243 | e_019_24 | 56 | -261
1244 | e_019_24 | 70 | -270
1245 | e_019_24 | 84 | -280
1246 | e_019_24 | 98 | -290
1247 | e_019_24 | 100 | -290
1248 | e_019_24 | 100 | -290
1249 | e_019_25 | 3 | -11
1250 | e_019_25 | 4 | -51
1251 | e_019_25 | 5 | -42
1252 | e_019_25 | 6 | -49
1253 | e_019_25 | 7 | -82
1254 | e_019_25 | 8 | -51
1255 | e_019_25 | 10 | -52
1256 | e_019_25 | 13 | -90
1257 | e_019_25 | 14 | -42
1258 | e_019_25 | 23 | -81
1259 | e_019_25 | 28 | -82
1260 | e_019_25 | 35 | -121
1261 | e_019_25 | 42 | -142
1262 | e_019_25 | 48 | -142
1263 | e_019_25 | 56 | -151
1264 | e_019_25 | 70 | -170
1265 | e_019_25 | 84 | -193
1266 | e_019_25 | 98 | -191
1267 | e_019_25 | 100 | -200
1268 | e_019_25 | 100 | -200
1269 | e_019_26 | 4 | -10
1270 | e_019_26 | 5 | -30
1271 | e_019_26 | 6 | -56
1272 | e_019_26 | 7 | -30
1273 | e_019_26 | 8 | -57
1274 | e_019_26 | 10 | -58
1275 | e_019_26 | 13 | -70
1276 | e_019_26 | 14 | -69
1277 | e_019_26 | 23 | -110
1278 | e_019_26 | 28 | -131
1279 | e_019_26 | 35 | -150
1280 | e_019_26 | 42 | -173
1281 | e_019_26 | 48 | -171
1282 | e_019_26 | 54 | -193
1283 | e_019_26 | 70 | -211
1284 | e_019_26 | 84 | -222
1285 | e_019_26 | 98 | -231
1286 | e_019_26 | 100 | -251
1287 | e_019_26 | 100 | -251
1288 | e_020_01 | 8 | -240
1289 | e_020_01 | 10 | -330
1290 | e_020_01 | 17 | -460
1291 | e_020_01 | 31 | -580
1292 | e_020_01 | 48 | -660
1293 | e_020_01 | 63 | -705
1294 | e_020_01 | 89 | -740
1295 | e_020_01 | 120 | -775
1296 | e_020_01 | 185 | -810
1297 | e_020_01 | 248 | -840
1298 | e_020_01 | 363 | -860
1299 | e_020_01 | 412 | -870
1300 | e_020_01 | 538 | -895
1301 | e_020_01 | 766 | -900
1302 | e_020_01 | 849 | -910
1303 | e_020_01 | 1035 | -920
1304 | e_020_01 | 1340 | -925
1305 | e_020_01 | 1395 | -930
1306 | e_020_01 | 1495 | -930
1307 | e_020_01 | 1495 | -930
1308 | e_020_02 | 16 | -300
1309 | e_020_02 | 28 | -380
1310 | e_020_02 | 31 | -440
1311 | e_020_02 | 41 | -470
1312 | e_020_02 | 55 | -545
1313 | e_020_02 | 80 | -605
1314 | e_020_02 | 120 | -660
1315 | e_020_02 | 142 | -710
1316 | e_020_02 | 181 | -750
1317 | e_020_02 | 298 | -840
1318 | e_020_02 | 385 | -850
1319 | e_020_02 | 454 | -850
1320 | e_020_02 | 568 | -860
1321 | e_020_02 | 680 | -880
1322 | e_020_02 | 875 | -885
1323 | e_020_02 | 1110 | -890
1324 | e_020_02 | 1430 | -900
1325 | e_020_02 | 1633 | -880
1326 | e_020_02 | 1760 | -890
1327 | e_020_02 | 1760 | -890
1328 | e_020_03 | 12 | -180
1329 | e_020_03 | 25 | -290
1330 | e_020_03 | 45 | -410
1331 | e_020_03 | 65 | -490
1332 | e_020_03 | 85 | -530
1333 | e_020_03 | 115 | -570
1334 | e_020_03 | 140 | -600
1335 | e_020_03 | 175 | -630
1336 | e_020_03 | 260 | -690
1337 | e_020_03 | 350 | -710
1338 | e_020_03 | 445 | -730
1339 | e_020_03 | 560 | -750
1340 | e_020_03 | 672 | -755
1341 | e_020_03 | 800 | -775
1342 | e_020_03 | 1110 | -785
1343 | e_020_03 | 1300 | -800
1344 | e_020_03 | 1518 | -795
1345 | e_020_03 | 1695 | -795
1346 | e_020_03 | 1795 | -800
1347 | e_020_03 | 1795 | -800
1348 | e_020_04 | 15 | -110
1349 | e_020_04 | 25 | -220
1350 | e_020_04 | 33 | -260
1351 | e_020_04 | 45 | -310
1352 | e_020_04 | 60 | -350
1353 | e_020_04 | 92 | -410
1354 | e_020_04 | 145 | -505
1355 | e_020_04 | 180 | -550
1356 | e_020_04 | 277 | -620
1357 | e_020_04 | 370 | -630
1358 | e_020_04 | 435 | -640
1359 | e_020_04 | 545 | -670
1360 | e_020_04 | 735 | -680
1361 | e_020_04 | 910 | -690
1362 | e_020_04 | 1020 | -700
1363 | e_020_04 | 1110 | -710
1364 | e_020_04 | 1410 | -720
1365 | e_020_04 | 1680 | -710
1366 | e_020_04 | 1750 | -715
1367 | e_020_04 | 1750 | -715
1368 | e_020_05 | 15 | -80
1369 | e_020_05 | 24 | -150
1370 | e_020_05 | 28 | -175
1371 | e_020_05 | 43 | -200
1372 | e_020_05 | 55 | -225
1373 | e_020_05 | 66 | -245
1374 | e_020_05 | 80 | -260
1375 | e_020_05 | 95 | -285
1376 | e_020_05 | 138 | -335
1377 | e_020_05 | 185 | -365
1378 | e_020_05 | 310 | -455
1379 | e_020_05 | 365 | -465
1380 | e_020_05 | 512 | -520
1381 | e_020_05 | 756 | -560
1382 | e_020_05 | 1070 | -580
1383 | e_020_05 | 1160 | -590
1384 | e_020_05 | 1375 | -610
1385 | e_020_05 | 1648 | -605
1386 | e_020_05 | 1720 | -610
1387 | e_020_05 | 1720 | -610
1388 | e_020_06 | 28 | -110
1389 | e_020_06 | 40 | -155
1390 | e_020_06 | 52 | -180
1391 | e_020_06 | 65 | -210
1392 | e_020_06 | 88 | -230
1393 | e_020_06 | 120 | -260
1394 | e_020_06 | 195 | -340
1395 | e_020_06 | 265 | -400
1396 | e_020_06 | 375 | -440
1397 | e_020_06 | 440 | -460
1398 | e_020_06 | 505 | -480
1399 | e_020_06 | 595 | -490
1400 | e_020_06 | 720 | -520
1401 | e_020_06 | 1005 | -540
1402 | e_020_06 | 1090 | -550
1403 | e_020_06 | 1270 | -565
1404 | e_020_06 | 1395 | -580
1405 | e_020_06 | 1560 | -570
1406 | e_020_06 | 1775 | -585
1407 | e_020_06 | 1775 | -585
1408 | e_020_07 | 20 | -40
1409 | e_020_07 | 38 | -80
1410 | e_020_07 | 55 | -110
1411 | e_020_07 | 70 | -120
1412 | e_020_07 | 95 | -160
1413 | e_020_07 | 117 | -170
1414 | e_020_07 | 150 | -210
1415 | e_020_07 | 210 | -255
1416 | e_020_07 | 280 | -290
1417 | e_020_07 | 328 | -305
1418 | e_020_07 | 395 | -320
1419 | e_020_07 | 460 | -330
1420 | e_020_07 | 580 | -350
1421 | e_020_07 | 750 | -410
1422 | e_020_07 | 875 | -400
1423 | e_020_07 | 1065 | -420
1424 | e_020_07 | 1250 | -435
1425 | e_020_07 | 1530 | -450
1426 | e_020_07 | 1745 | -470
1427 | e_020_07 | 1745 | -470
1428 | e_020_08 | 9 | -60
1429 | e_020_08 | 18 | -90
1430 | e_020_08 | 28 | -120
1431 | e_020_08 | 56 | -190
1432 | e_020_08 | 82 | -230
1433 | e_020_08 | 110 | -255
1434 | e_020_08 | 176 | -340
1435 | e_020_08 | 266 | -385
1436 | e_020_08 | 364 | -410
1437 | e_020_08 | 425 | -440
1438 | e_020_08 | 540 | -460
1439 | e_020_08 | 590 | -480
1440 | e_020_08 | 785 | -505
1441 | e_020_08 | 1025 | -520
1442 | e_020_08 | 1128 | -530
1443 | e_020_08 | 1335 | -540
1444 | e_020_08 | 1522 | -550
1445 | e_020_08 | 1610 | -550
1446 | e_020_08 | 1705 | -560
1447 | e_020_08 | 1705 | -560
1448 | e_020_09 | 10 | -45
1449 | e_020_09 | 18 | -195
1450 | e_020_09 | 28 | -290
1451 | e_020_09 | 60 | -410
1452 | e_020_09 | 84 | -480
1453 | e_020_09 | 110 | -515
1454 | e_020_09 | 140 | -550
1455 | e_020_09 | 178 | -575
1456 | e_020_09 | 270 | -615
1457 | e_020_09 | 365 | -625
1458 | e_020_09 | 542 | -660
1459 | e_020_09 | 720 | -680
1460 | e_020_09 | 946 | -685
1461 | e_020_09 | 1130 | -680
1462 | e_020_09 | 1223 | -695
1463 | e_020_09 | 1442 | -705
1464 | e_020_09 | 1555 | -700
1465 | e_020_09 | 1625 | -705
1466 | e_020_09 | 1690 | -700
1467 | e_020_09 | 1690 | -700
1468 | e_020_10 | 8 | -185
1469 | e_020_10 | 10 | -270
1470 | e_020_10 | 16 | -360
1471 | e_020_10 | 23 | -400
1472 | e_020_10 | 32 | -470
1473 | e_020_10 | 46 | -530
1474 | e_020_10 | 63 | -565
1475 | e_020_10 | 74 | -595
1476 | e_020_10 | 108 | -640
1477 | e_020_10 | 176 | -685
1478 | e_020_10 | 256 | -695
1479 | e_020_10 | 360 | -710
1480 | e_020_10 | 526 | -750
1481 | e_020_10 | 774 | -745
1482 | e_020_10 | 1052 | -745
1483 | e_020_10 | 1276 | -760
1484 | e_020_10 | 1496 | -760
1485 | e_020_10 | 1552 | -765
1486 | e_020_10 | 1622 | -765
1487 | e_020_10 | 1622 | -765
1488 | e_022_01 | 1 | -50
1489 | e_022_01 | 2 | -79
1490 | e_022_01 | 3 | -102
1491 | e_022_01 | 6 | -168
1492 | e_022_01 | 7 | -188
1493 | e_022_01 | 14 | -288
1494 | e_022_01 | 21 | -350
1495 | e_022_01 | 28 | -388
1496 | e_022_01 | 43 | -449
1497 | e_022_01 | 56 | -478
1498 | e_022_01 | 70 | -506
1499 | e_022_01 | 84 | -517
1500 | e_022_01 | 98 | -545
1501 | e_022_01 | 120 | -558
1502 | e_022_01 | 157 | -565
1503 | e_022_01 | 157 | -565
1504 | e_022_02 | 1 | -40
1505 | e_022_02 | 2 | -61
1506 | e_022_02 | 3 | -91
1507 | e_022_02 | 6 | -139
1508 | e_022_02 | 7 | -158
1509 | e_022_02 | 14 | -238
1510 | e_022_02 | 21 | -308
1511 | e_022_02 | 28 | -338
1512 | e_022_02 | 43 | -408
1513 | e_022_02 | 56 | -449
1514 | e_022_02 | 70 | -467
1515 | e_022_02 | 84 | -488
1516 | e_022_02 | 98 | -518
1517 | e_022_02 | 120 | -528
1518 | e_022_02 | 157 | -539
1519 | e_022_02 | 157 | -539
1520 | e_022_03 | 1 | -17
1521 | e_022_03 | 2 | -38
1522 | e_022_03 | 3 | -59
1523 | e_022_03 | 6 | -99
1524 | e_022_03 | 7 | -108
1525 | e_022_03 | 14 | -190
1526 | e_022_03 | 21 | -218
1527 | e_022_03 | 28 | -289
1528 | e_022_03 | 43 | -347
1529 | e_022_03 | 56 | -408
1530 | e_022_03 | 70 | -438
1531 | e_022_03 | 84 | -458
1532 | e_022_03 | 98 | -487
1533 | e_022_03 | 120 | -496
1534 | e_022_03 | 157 | -528
1535 | e_022_03 | 157 | -528
1536 | e_022_04 | 1 | -58
1537 | e_022_04 | 2 | -79
1538 | e_022_04 | 3 | -109
1539 | e_022_04 | 4 | -129
1540 | e_022_04 | 6 | -170
1541 | e_022_04 | 14 | -280
1542 | e_022_04 | 21 | -339
1543 | e_022_04 | 28 | -379
1544 | e_022_04 | 43 | -428
1545 | e_022_04 | 48 | -438
1546 | e_022_04 | 56 | -477
1547 | e_022_04 | 70 | -495
1548 | e_022_04 | 84 | -515
1549 | e_022_04 | 98 | -556
1550 | e_022_04 | 120 | -566
1551 | e_022_04 | 157 | -576
1552 | e_022_04 | 157 | -576
1553 | e_022_05 | 1 | -37
1554 | e_022_05 | 2 | -58
1555 | e_022_05 | 3 | -79
1556 | e_022_05 | 4 | -89
1557 | e_022_05 | 6 | -118
1558 | e_022_05 | 14 | -208
1559 | e_022_05 | 21 | -267
1560 | e_022_05 | 28 | -307
1561 | e_022_05 | 43 | -356
1562 | e_022_05 | 56 | -418
1563 | e_022_05 | 70 | -426
1564 | e_022_05 | 84 | -477
1565 | e_022_05 | 98 | -495
1566 | e_022_05 | 120 | -505
1567 | e_022_05 | 157 | -525
1568 | e_022_05 | 157 | -525
1569 | e_022_06 | 1 | -30
1570 | e_022_06 | 2 | -50
1571 | e_022_06 | 4 | -79
1572 | e_022_06 | 6 | -99
1573 | e_022_06 | 7 | -110
1574 | e_022_06 | 14 | -145
1575 | e_022_06 | 21 | -228
1576 | e_022_06 | 28 | -259
1577 | e_022_06 | 43 | -307
1578 | e_022_06 | 56 | -368
1579 | e_022_06 | 70 | -400
1580 | e_022_06 | 84 | -426
1581 | e_022_06 | 98 | -455
1582 | e_022_06 | 120 | -465
1583 | e_022_06 | 157 | -484
1584 | e_022_06 | 157 | -484
1585 | e_022_07 | 1 | -28
1586 | e_022_07 | 2 | -51
1587 | e_022_07 | 3 | -79
1588 | e_022_07 | 4 | -88
1589 | e_022_07 | 6 | -117
1590 | e_022_07 | 7 | -139
1591 | e_022_07 | 14 | -209
1592 | e_022_07 | 21 | -257
1593 | e_022_07 | 28 | -298
1594 | e_022_07 | 43 | -367
1595 | e_022_07 | 56 | -378
1596 | e_022_07 | 70 | -407
1597 | e_022_07 | 84 | -417
1598 | e_022_07 | 98 | -438
1599 | e_022_07 | 120 | -438
1600 | e_022_07 | 150 | -436
1601 | e_022_07 | 150 | -436
1602 | e_022_08 | 1 | -19
1603 | e_022_08 | 2 | -37
1604 | e_022_08 | 3 | -88
1605 | e_022_08 | 4 | -79
1606 | e_022_08 | 7 | -129
1607 | e_022_08 | 28 | -286
1608 | e_022_08 | 43 | -346
1609 | e_022_08 | 56 | -407
1610 | e_022_08 | 70 | -427
1611 | e_022_08 | 84 | -446
1612 | e_022_08 | 98 | -466
1613 | e_022_08 | 120 | -457
1614 | e_022_08 | 150 | -469
1615 | e_022_08 | 150 | -469
1616 | e_022_09 | 2 | -46
1617 | e_022_09 | 6 | -99
1618 | e_022_09 | 7 | -109
1619 | e_022_09 | 14 | -136
1620 | e_022_09 | 21 | -198
1621 | e_022_09 | 28 | -248
1622 | e_022_09 | 43 | -297
1623 | e_022_09 | 56 | -347
1624 | e_022_09 | 70 | -378
1625 | e_022_09 | 84 | -387
1626 | e_022_09 | 98 | -417
1627 | e_022_09 | 120 | -428
1628 | e_022_09 | 150 | -450
1629 | e_022_09 | 150 | -450
1630 | e_022_10 | 1 | -40
1631 | e_022_10 | 2 | -70
1632 | e_022_10 | 3 | -100
1633 | e_022_10 | 4 | -110
1634 | e_022_10 | 6 | -141
1635 | e_022_10 | 7 | -160
1636 | e_022_10 | 14 | -229
1637 | e_022_10 | 21 | -279
1638 | e_022_10 | 28 | -320
1639 | e_022_10 | 43 | -379
1640 | e_022_10 | 56 | -409
1641 | e_022_10 | 70 | -448
1642 | e_022_10 | 84 | -448
1643 | e_022_10 | 98 | -475
1644 | e_022_10 | 120 | -469
1645 | e_022_10 | 150 | -478
1646 | e_022_10 | 150 | -478
1647 | e_022_11 | 1 | -30
1648 | e_022_11 | 2 | -59
1649 | e_022_11 | 3 | -89
1650 | e_022_11 | 4 | -98
1651 | e_022_11 | 6 | -129
1652 | e_022_11 | 7 | -141
1653 | e_022_11 | 14 | -200
1654 | e_022_11 | 21 | -261
1655 | e_022_11 | 28 | -281
1656 | e_022_11 | 43 | -339
1657 | e_022_11 | 56 | -382
1658 | e_022_11 | 70 | -409
1659 | e_022_11 | 84 | -439
1660 | e_022_11 | 98 | -448
1661 | e_022_11 | 120 | -458
1662 | e_022_11 | 150 | -466
1663 | e_022_11 | 150 | -466
1664 | e_022_12 | 1 | -20
1665 | e_022_12 | 2 | -40
1666 | e_022_12 | 3 | -62
1667 | e_022_12 | 4 | -69
1668 | e_022_12 | 6 | -88
1669 | e_022_12 | 7 | -99
1670 | e_022_12 | 14 | -159
1671 | e_022_12 | 21 | -199
1672 | e_022_12 | 28 | -231
1673 | e_022_12 | 43 | -290
1674 | e_022_12 | 56 | -330
1675 | e_022_12 | 70 | -368
1676 | e_022_12 | 84 | -399
1677 | e_022_12 | 98 | -418
1678 | e_022_12 | 120 | -429
1679 | e_022_12 | 150 | -446
1680 | e_022_12 | 150 | -446
1681 | e_022_13 | 1 | -50
1682 | e_022_13 | 2 | -81
1683 | e_022_13 | 3 | -100
1684 | e_022_13 | 4 | -119
1685 | e_022_13 | 6 | -158
1686 | e_022_13 | 7 | -169
1687 | e_022_13 | 14 | -250
1688 | e_022_13 | 21 | -279
1689 | e_022_13 | 28 | -330
1690 | e_022_13 | 43 | -359
1691 | e_022_13 | 56 | -399
1692 | e_022_13 | 70 | -418
1693 | e_022_13 | 84 | -438
1694 | e_022_13 | 101 | -458
1695 | e_022_13 | 120 | -467
1696 | e_022_13 | 150 | -477
1697 | e_022_13 | 150 | -477
1698 | e_022_14 | 1 | -40
1699 | e_022_14 | 2 | -61
1700 | e_022_14 | 3 | -79
1701 | e_022_14 | 4 | -88
1702 | e_022_14 | 6 | -109
1703 | e_022_14 | 7 | -120
1704 | e_022_14 | 14 | -200
1705 | e_022_14 | 21 | -238
1706 | e_022_14 | 28 | -279
1707 | e_022_14 | 43 | -329
1708 | e_022_14 | 56 | -378
1709 | e_022_14 | 70 | -399
1710 | e_022_14 | 84 | -418
1711 | e_022_14 | 101 | -428
1712 | e_022_14 | 120 | -448
1713 | e_022_14 | 150 | -457
1714 | e_022_14 | 150 | -457
1715 | e_022_15 | 3 | -59
1716 | e_022_15 | 6 | -90
1717 | e_022_15 | 7 | -109
1718 | e_022_15 | 14 | -158
1719 | e_022_15 | 21 | -199
1720 | e_022_15 | 28 | -228
1721 | e_022_15 | 43 | -277
1722 | e_022_15 | 56 | -317
1723 | e_022_15 | 70 | -337
1724 | e_022_15 | 84 | -369
1725 | e_022_15 | 101 | -388
1726 | e_022_15 | 120 | -399
1727 | e_022_15 | 150 | -416
1728 | e_022_15 | 150 | -416 | x
1729 | e_026_01 | 0 | 0
1730 | e_026_01 | 6 | 5
1731 | e_026_01 | 25 | -5
1732 | e_026_01 | 33 | -8
1733 | e_026_01 | 40 | -9
1734 | e_026_01 | 43 | -9
1735 | e_026_01 | 65 | -5
1736 | e_026_01 | 78 | -11
1737 | e_026_01 | 96 | -15
1738 | e_026_01 | 100 | -25
1739 | e_026_01 | 115 | -10
1740 | e_026_01 | 130 | -10
1741 | e_026_01 | 150 | 10
1742 | e_026_01 | 180 | -2
1743 | e_026_01 | 210 | -7
1744 | e_026_01 | 250 | -12
1745 | e_026_01 | 280 | -5
1746 | e_026_01 | 330 | -10
1747 | e_026_01 | 365 | -5
1748 | e_026_01 | 430 | 3
1749 | e_026_01 | 470 | -8
1750 | e_026_01 | 500 | -15
1751 | e_026_01 | 570 | -18
1752 | e_026_01 | 590 | -20
1753 | e_026_01 | 650 | -5
1754 | e_026_01 | 743 | -7
1755 | e_026_01 | 743 | -7 | x
1756 | e_026_02 | 0 | 0
1757 | e_026_02 | 115 | -25
1758 | e_026_02 | 180 | -20
1759 | e_026_02 | 210 | -20
1760 | e_026_02 | 250 | -30
1761 | e_026_02 | 280 | -25
1762 | e_026_02 | 330 | -25
1763 | e_026_02 | 365 | -35
1764 | e_026_02 | 430 | -32
1765 | e_026_02 | 470 | -42
1766 | e_026_02 | 500 | -41
1767 | e_026_02 | 570 | -58
1768 | e_026_02 | 590 | -75
1769 | e_026_02 | 650 | -65
1770 | e_026_02 | 743 | -79
1771 | e_026_02 | 743 | -79 | x
1772 | e_026_03 | 0 | 0
1773 | e_026_03 | 12 | -30
1774 | e_026_03 | 78 | -25
1775 | e_026_03 | 96 | -30
1776 | e_026_03 | 100 | -40
1777 | e_026_03 | 115 | -55
1778 | e_026_03 | 130 | -35
1779 | e_026_03 | 150 | -22
1780 | e_026_03 | 180 | -42
1781 | e_026_03 | 210 | -37
1782 | e_026_03 | 250 | -55
1783 | e_026_03 | 280 | -47
1784 | e_026_03 | 330 | -32
1785 | e_026_03 | 400 | -50
1786 | e_026_03 | 500 | -67
1787 | e_026_03 | 590 | -85
1788 | e_026_03 | 743 | -97
1789 | e_026_03 | 743 | -97 | x
1790 | e_030_01 | 4 | -40
1791 | e_030_01 | 11 | -80
1792 | e_030_01 | 21 | -150
1793 | e_030_01 | 37 | -205
1794 | e_030_01 | 63 | -245
1795 | e_030_01 | 113 | -280
1796 | e_030_01 | 173 | -310
1797 | e_030_01 | 273 | -335
1798 | e_030_01 | 433 | -350
1799 | e_030_01 | 693 | -360
1800 | e_030_01 | 1093 | -370
1801 | e_030_01 | 1093 | -370 | x
1802 | e_030_02 | 4 | -45
1803 | e_030_02 | 11 | -95
1804 | e_030_02 | 21 | -150
1805 | e_030_02 | 37 | -205
1806 | e_030_02 | 63 | -250
1807 | e_030_02 | 113 | -310
1808 | e_030_02 | 173 | -350
1809 | e_030_02 | 273 | -390
1810 | e_030_02 | 433 | -440
1811 | e_030_02 | 693 | -460
1812 | e_030_02 | 1093 | -490
1813 | e_030_02 | 1093 | -490 | x
1814 | e_030_03 | 4 | -60
1815 | e_030_03 | 11 | -130
1816 | e_030_03 | 21 | -205
1817 | e_030_03 | 37 | -260
1818 | e_030_03 | 63 | -315
1819 | e_030_03 | 113 | -370
1820 | e_030_03 | 173 | -415
1821 | e_030_03 | 273 | -450
1822 | e_030_03 | 433 | -470
1823 | e_030_03 | 693 | -480
1824 | e_030_03 | 693 | -480 | x
1825 | e_030_04 | 2 | -50
1826 | e_030_04 | 6 | -100
1827 | e_030_04 | 10 | -140
1828 | e_030_04 | 17 | -180
1829 | e_030_04 | 27 | -240
1830 | e_030_04 | 43 | -285
1831 | e_030_04 | 69 | -340
1832 | e_030_04 | 109 | -405
1833 | e_030_04 | 179 | -470
1834 | e_030_04 | 279 | -505
1835 | e_030_04 | 439 | -515
1836 | e_030_04 | 699 | -520
1837 | e_030_04 | 1099 | -520
1838 | e_030_04 | 1799 | -520
1839 | e_030_04 | 1799 | -520 | x
1840 | e_030_05 | 2 | -50
1841 | e_030_05 | 6 | -135
1842 | e_030_05 | 10 | -175
1843 | e_030_05 | 17 | -220
1844 | e_030_05 | 27 | -260
1845 | e_030_05 | 43 | -300
1846 | e_030_05 | 69 | -340
1847 | e_030_05 | 109 | -375
1848 | e_030_05 | 179 | -405
1849 | e_030_05 | 279 | -440
1850 | e_030_05 | 439 | -460
1851 | e_030_05 | 699 | -470
1852 | e_030_05 | 1099 | -480
1853 | e_030_05 | 1099 | -480 | x
1854 | e_030_06 | 4 | -80
1855 | e_030_06 | 11 | -160
1856 | e_030_06 | 21 | -250
1857 | e_030_06 | 37 | -340
1858 | e_030_06 | 63 | -405
1859 | e_030_06 | 113 | -465
1860 | e_030_06 | 173 | -515
1861 | e_030_06 | 273 | -555
1862 | e_030_06 | 433 | -575
1863 | e_030_06 | 693 | -595
1864 | e_030_06 | 693 | -595 | x
1865 | e_030_07 | 4 | -110
1866 | e_030_07 | 11 | -220
1867 | e_030_07 | 21 | -320
1868 | e_030_07 | 37 | -410
1869 | e_030_07 | 63 | -470
1870 | e_030_07 | 113 | -530
1871 | e_030_07 | 173 | -560
1872 | e_030_07 | 273 | -600
1873 | e_030_07 | 433 | -620
1874 | e_030_07 | 693 | -630
1875 | e_030_07 | 693 | -630 | x
1876 | e_034_01 | 2 | -68
1877 | e_034_01 | 4 | -94
1878 | e_034_01 | 6 | -114
1879 | e_034_01 | 9 | -141
1880 | e_034_01 | 19 | -201
1881 | e_034_01 | 29 | -238
1882 | e_034_01 | 49 | -272
1883 | e_034_01 | 69 | -290
1884 | e_034_01 | 99 | -306
1885 | e_034_01 | 199 | -336
1886 | e_034_01 | 299 | -346
1887 | e_034_01 | 499 | -349
1888 | e_034_01 | 699 | -349
1889 | e_034_01 | 999 | -350
1890 | e_034_01 | 999 | -350 | x
1891 | e_034_02 | 2 | -30
1892 | e_034_02 | 4 | -44
1893 | e_034_02 | 6 | -57
1894 | e_034_02 | 9 | -73
1895 | e_034_02 | 19 | -119
1896 | e_034_02 | 29 | -150
1897 | e_034_02 | 49 | -199
1898 | e_034_02 | 69 | -231
1899 | e_034_02 | 99 | -259
1900 | e_034_02 | 199 | -306
1901 | e_034_02 | 299 | -325
1902 | e_034_02 | 499 | -340
1903 | e_034_02 | 499 | -340 | x
1904 | e_034_03 | 2 | -9
1905 | e_034_03 | 4 | -17
1906 | e_034_03 | 6 | -31
1907 | e_034_03 | 9 | -42
1908 | e_034_03 | 19 | -83
1909 | e_034_03 | 29 | -114
1910 | e_034_03 | 49 | -159
1911 | e_034_03 | 69 | -188
1912 | e_034_03 | 99 | -219
1913 | e_034_03 | 199 | -281
1914 | e_034_03 | 299 | -312
1915 | e_034_03 | 499 | -335
1916 | e_034_03 | 699 | -340
1917 | e_034_03 | 699 | -340 | x
1918 | e_034_04 | 2 | -9
1919 | e_034_04 | 4 | -17
1920 | e_034_04 | 6 | -25
1921 | e_034_04 | 9 | -37
1922 | e_034_04 | 19 | -74
1923 | e_034_04 | 29 | -102
1924 | e_034_04 | 49 | -141
1925 | e_034_04 | 69 | -170
1926 | e_034_04 | 99 | -198
1927 | e_034_04 | 199 | -250
1928 | e_034_04 | 299 | -281
1929 | e_034_04 | 499 | -322
1930 | e_034_04 | 699 | -327
1931 | e_034_04 | 699 | -327 | x
1932 | e_034_05 | 2 | -9
1933 | e_034_05 | 4 | -12
1934 | e_034_05 | 6 | -22
1935 | e_034_05 | 9 | -31
1936 | e_034_05 | 19 | -49
1937 | e_034_05 | 29 | -70
1938 | e_034_05 | 49 | -99
1939 | e_034_05 | 69 | -120
1940 | e_034_05 | 99 | -147
1941 | e_034_05 | 199 | -204
1942 | e_034_05 | 299 | -242
1943 | e_034_05 | 499 | -299
1944 | e_034_05 | 699 | -330
1945 | e_034_05 | 699 | -330 | x
1946 | e_034_06 | 2 | -12
1947 | e_034_06 | 4 | -12
1948 | e_034_06 | 6 | -8
1949 | e_034_06 | 9 | -3
1950 | e_034_06 | 19 | -12
1951 | e_034_06 | 29 | -27
1952 | e_034_06 | 49 | -51
1953 | e_034_06 | 69 | -70
1954 | e_034_06 | 99 | -91
1955 | e_034_06 | 199 | -139
1956 | e_034_06 | 299 | -168
1957 | e_034_06 | 499 | -209
1958 | e_034_06 | 699 | -238
1959 | e_034_06 | 699 | -238 | x
1960 | e_037_01 | 2 | 0.4
1961 | e_037_01 | 5 | -2
1962 | e_037_01 | 7 | -4.4
1963 | e_037_01 | 14 | -5.9
1964 | e_037_01 | 21 | -8.5
1965 | e_037_01 | 28 | -9.4
1966 | e_037_01 | 56 | -14.7
1967 | e_037_01 | 84 | -18.5
1968 | e_037_01 | 112 | -23.9
1969 | e_037_01 | 140 | -26.4
1970 | e_037_01 | 168 | -28.9
1971 | e_037_01 | 196 | -31.4
1972 | e_037_01 | 224 | -32.2
1973 | e_037_01 | 252 | -32.1
1974 | e_037_01 | 280 | -33.7
1975 | e_037_01 | 308 | -33.7
1976 | e_037_01 | 336 | -34.5
1977 | e_037_01 | 364 | -35
1978 | e_037_01 | 366 | -34.8
1979 | e_037_01 | 371 | -35.6
1980 | e_037_01 | 378 | -35.8
1981 | e_037_01 | 385 | -35.5
1982 | e_037_01 | 392 | -36
1983 | e_037_01 | 392 | -36
1984 | e_037_02 | 2 | -8.5
1985 | e_037_02 | 5 | -17.3
1986 | e_037_02 | 14 | -28.2
1987 | e_037_02 | 28 | -36.5
1988 | e_037_02 | 56 | -52.8
1989 | e_037_02 | 84 | -61
1990 | e_037_02 | 112 | -60.7
1991 | e_037_02 | 140 | -63
1992 | e_037_02 | 168 | -65.1
1993 | e_037_02 | 196 | -67.5
1994 | e_037_02 | 224 | -66.4
1995 | e_037_02 | 252 | -68.2
1996 | e_037_02 | 280 | -65.5
1997 | e_037_02 | 308 | -66.4
1998 | e_037_02 | 336 | -66.5
1999 | e_037_02 | 364 | -65.5
2000 | e_037_02 | 392 | -65
2001 | e_037_02 | 420 | -64.5
2002 | e_037_02 | 450 | -67.5
2003 | e_037_02 | 450 | -67.5
2004 | e_037_03 | 2 | 0.9
2005 | e_037_03 | 5 | 1.1
2006 | e_037_03 | 7 | -0.4
2007 | e_037_03 | 14 | -1.1
2008 | e_037_03 | 21 | -0.4
2009 | e_037_03 | 28 | -0.3
2010 | e_037_03 | 56 | 0.6
2011 | e_037_03 | 84 | 0.6
2012 | e_037_03 | 112 | 0.1
2013 | e_037_03 | 140 | 0.8
2014 | e_037_03 | 168 | 0.5
2015 | e_037_03 | 168 | 0.5
2016 | e_037_04 | 2 | -1
2017 | e_037_04 | 5 | -4.5
2018 | e_037_04 | 14 | -19.5
2019 | e_037_04 | 28 | -23.5
2020 | e_037_04 | 56 | -34.5
2021 | e_037_04 | 84 | -33.5
2022 | e_037_04 | 112 | -33
2023 | e_037_04 | 140 | -32.8
2024 | e_037_04 | 168 | -33
2025 | e_037_04 | 196 | -33.5
2026 | e_037_04 | 224 | -33.2
2027 | e_037_04 | 252 | -28
2028 | e_037_04 | 308 | -30.5
2029 | e_037_04 | 336 | -31
2030 | e_037_04 | 364 | -29
2031 | e_037_04 | 392 | -30.1
2032 | e_037_04 | 420 | -28.9
2033 | e_037_04 | 450 | -30.4
2034 | e_037_04 | 450 | -30.4
2035 | e_051_01 | 0 | 0
2036 | e_051_01 | 1 | -3
2037 | e_051_01 | 5 | -3
2038 | e_051_01 | 6 | -3
2039 | e_051_01 | 7 | -3
2040 | e_051_01 | 8 | -3
2041 | e_051_01 | 9 | -4
2042 | e_051_01 | 12 | -3
2043 | e_051_01 | 14 | -1
2044 | e_051_01 | 16 | -1
2045 | e_051_01 | 19 | -1
2046 | e_051_01 | 21 | -3
2047 | e_051_01 | 22 | -6
2048 | e_051_01 | 26 | -6
2049 | e_051_01 | 31 | -1
2050 | e_051_01 | 37 | -3
2051 | e_051_01 | 44 | -3
2052 | e_051_01 | 58 | -6
2053 | e_051_01 | 84 | -7
2054 | e_051_01 | 92 | -5
2055 | e_051_01 | 106 | -7
2056 | e_051_01 | 120 | -7
2057 | e_051_01 | 169 | -7
2058 | e_051_01 | 197 | -8
2059 | e_051_01 | 225 | -10
2060 | e_051_01 | 254 | -8
2061 | e_051_01 | 285 | -10
2062 | e_051_01 | 314 | -10
2063 | e_051_01 | 348 | -10
2064 | e_051_01 | 363 | -12
2065 | e_051_01 | 366 | -11
2066 | e_051_01 | 373 | -8
2067 | e_051_01 | 386 | -12
2068 | e_051_01 | 397 | -10
2069 | e_051_01 | 418 | -14
2070 | e_051_01 | 435 | -11
2071 | e_051_01 | 460 | -11
2072 | e_051_01 | 483 | -8
2073 | e_051_02 | 0 | 0
2074 | e_051_02 | 1 | 0
2075 | e_051_02 | 2 | 0
2076 | e_051_02 | 3 | 0
2077 | e_051_02 | 4 | 0
2078 | e_051_02 | 5 | 0
2079 | e_051_02 | 20 | 0
2080 | e_051_02 | 27 | -3
2081 | e_051_02 | 28 | -3
2082 | e_051_02 | 33 | -3
2083 | e_051_02 | 34 | -4
2084 | e_051_02 | 55 | -4
2085 | e_051_02 | 77 | -6
2086 | e_051_02 | 95 | -6
2087 | e_051_02 | 113 | -7
2088 | e_051_02 | 131 | -7
2089 | e_051_02 | 147 | -8
2090 | e_051_02 | 167 | -8
2091 | e_051_02 | 196 | -8
2092 | e_051_02 | 229 | -10
2093 | e_051_02 | 256 | -11
2094 | e_051_02 | 286 | -13
2095 | e_051_02 | 319 | -13
2096 | e_051_02 | 362 | -13
2097 | e_051_02 | 363 | -13
2098 | e_051_02 | 376 | -14
2099 | e_051_02 | 392 | -15
2100 | e_051_02 | 417 | -13
2101 | e_051_02 | 440 | -14
2102 | e_051_02 | 466 | -13
2103 | e_051_02 | 480 | -13
2104 | e_051_02 | 487 | -13
2105 | e_051_03 | 0 | 0
2106 | e_051_03 | 1 | 0
2107 | e_051_03 | 2 | 0
2108 | e_051_03 | 3 | 1
2109 | e_051_03 | 6 | 1
2110 | e_051_03 | 9 | 1
2111 | e_051_03 | 15 | 3
2112 | e_051_03 | 23 | 3
2113 | e_051_03 | 34 | 5
2114 | e_051_03 | 43 | 4
2115 | e_051_03 | 51 | 4
2116 | e_051_03 | 62 | 5
2117 | e_051_03 | 79 | 5
2118 | e_051_03 | 90 | 5
2119 | e_051_03 | 120 | 5
2120 | e_051_03 | 154 | 8
2121 | e_051_03 | 196 | 9
2122 | e_051_03 | 211 | 4
2123 | e_051_03 | 251 | 9
2124 | e_051_03 | 274 | 11
2125 | e_051_03 | 279 | 11
2126 | e_051_03 | 286 | 12
2127 | e_051_03 | 293 | 11
2128 | e_051_03 | 300 | 11
2129 | e_051_03 | 314 | 12
2130 | e_051_03 | 328 | 12
2131 | e_051_03 | 342 | 11
2132 | e_051_03 | 356 | 12
2133 | e_051_03 | 366 | 13
2134 | e_051_03 | 381 | 9
2135 | e_051_03 | 398 | 13
2136 | e_051_03 | 420 | 13
2137 | e_051_03 | 442 | 13
2138 | e_051_03 | 467 | 16
2139 | e_051_03 | 483 | 16
2140 | e_051_04 | 0 | 0
2141 | e_051_04 | 1 | -4
2142 | e_051_04 | 5 | -7
2143 | e_051_04 | 6 | -8
2144 | e_051_04 | 7 | -8
2145 | e_051_04 | 8 | -11
2146 | e_051_04 | 9 | -11
2147 | e_051_04 | 12 | -11
2148 | e_051_04 | 14 | -11
2149 | e_051_04 | 16 | -11
2150 | e_051_04 | 19 | -15
2151 | e_051_04 | 21 | -13
2152 | e_051_04 | 22 | -12
2153 | e_051_04 | 26 | -13
2154 | e_051_04 | 31 | -12
2155 | e_051_04 | 37 | -11
2156 | e_051_04 | 44 | -12
2157 | e_051_04 | 58 | -11
2158 | e_051_04 | 84 | -11
2159 | e_051_04 | 92 | -8
2160 | e_051_04 | 106 | -8
2161 | e_051_04 | 120 | -5
2162 | e_051_04 | 169 | 0
2163 | e_051_04 | 197 | 8
2164 | e_051_04 | 225 | 12
2165 | e_051_04 | 254 | 19
2166 | e_051_04 | 285 | 23
2167 | e_051_04 | 314 | 32
2168 | e_051_04 | 348 | 42
2169 | e_051_04 | 363 | 46
2170 | e_051_04 | 366 | 49
2171 | e_051_04 | 373 | 53
2172 | e_051_04 | 386 | 62
2173 | e_051_04 | 397 | 66
2174 | e_051_05 | 0 | 0
2175 | e_051_05 | 5 | 8
2176 | e_051_05 | 55 | -15
2177 | e_051_05 | 77 | -20
2178 | e_051_05 | 113 | -17
2179 | e_051_05 | 131 | -11
2180 | e_051_05 | 147 | -6
2181 | e_051_05 | 167 | 0
2182 | e_051_05 | 196 | 10
2183 | e_051_05 | 229 | 24
2184 | e_051_05 | 256 | 43
2185 | e_051_05 | 286 | 79
2186 | e_051_06 | 0 | 0
2187 | e_051_06 | 1 | 1
2188 | e_051_06 | 2 | -1
2189 | e_051_06 | 3 | 0
2190 | e_051_06 | 6 | -1
2191 | e_051_06 | 9 | -3
2192 | e_051_06 | 15 | -3
2193 | e_051_06 | 23 | -4
2194 | e_051_06 | 34 | -4
2195 | e_051_06 | 43 | -3
2196 | e_051_06 | 51 | -3
2197 | e_051_06 | 62 | -3
2198 | e_051_06 | 90 | -3
2199 | e_051_06 | 120 | -1
2200 | e_051_06 | 154 | 0
2201 | e_051_06 | 196 | -1
2202 | e_051_06 | 211 | -3
2203 | e_051_06 | 251 | -1
2204 | e_051_06 | 274 | -3
2205 | e_051_06 | 279 | -1
2206 | e_051_06 | 286 | -1
2207 | e_051_06 | 293 | -3
2208 | e_051_06 | 300 | -1
2209 | e_051_06 | 314 | -4
2210 | e_051_06 | 328 | -3
2211 | e_051_06 | 342 | -1
2212 | e_051_06 | 356 | -3
2213 | e_051_06 | 366 | -4
2214 | e_051_06 | 381 | -4
2215 | e_051_06 | 398 | -4
2216 | e_051_06 | 420 | -4
2217 | e_051_06 | 442 | -4
2218 | e_051_06 | 467 | -4
2219 | e_051_06 | 483 | -4
2220 | e_051_07 | 0 | 0
2221 | e_051_07 | 1 | -1
2222 | e_051_07 | 5 | -1
2223 | e_051_07 | 6 | -3
2224 | e_051_07 | 7 | -4
2225 | e_051_07 | 8 | -4
2226 | e_051_07 | 9 | -5
2227 | e_051_07 | 12 | -5
2228 | e_051_07 | 14 | -5
2229 | e_051_07 | 16 | -5
2230 | e_051_07 | 19 | -6
2231 | e_051_07 | 21 | -8
2232 | e_051_07 | 22 | -8
2233 | e_051_07 | 26 | -10
2234 | e_051_07 | 31 | -10
2235 | e_051_07 | 37 | -10
2236 | e_051_07 | 44 | -12
2237 | e_051_07 | 58 | -14
2238 | e_051_07 | 84 | -17
2239 | e_051_07 | 92 | -17
2240 | e_051_07 | 106 | -17
2241 | e_051_07 | 120 | -17
2242 | e_051_07 | 169 | -18
2243 | e_051_07 | 197 | -20
2244 | e_051_07 | 225 | -21
2245 | e_051_07 | 254 | -21
2246 | e_051_07 | 285 | -21
2247 | e_051_07 | 314 | -21
2248 | e_051_07 | 348 | -21
2249 | e_051_07 | 363 | -22
2250 | e_051_07 | 366 | -21
2251 | e_051_07 | 373 | -21
2252 | e_051_07 | 386 | -22
2253 | e_051_07 | 397 | -21
2254 | e_051_07 | 418 | -23
2255 | e_051_07 | 435 | -21
2256 | e_051_07 | 460 | -20
2257 | e_051_07 | 483 | -20
2258 | e_051_08 | 0 | 0
2259 | e_051_08 | 1 | 0
2260 | e_051_08 | 2 | -1
2261 | e_051_08 | 3 | -1
2262 | e_051_08 | 4 | -3
2263 | e_051_08 | 5 | -3
2264 | e_051_08 | 20 | -8
2265 | e_051_08 | 27 | -9
2266 | e_051_08 | 28 | -11
2267 | e_051_08 | 33 | -9
2268 | e_051_08 | 34 | -11
2269 | e_051_08 | 55 | -16
2270 | e_051_08 | 77 | -16
2271 | e_051_08 | 95 | -20
2272 | e_051_08 | 113 | -24
2273 | e_051_08 | 131 | -24
2274 | e_051_08 | 147 | -28
2275 | e_051_08 | 167 | -28
2276 | e_051_08 | 196 | -32
2277 | e_051_08 | 229 | -34
2278 | e_051_08 | 256 | -36
2279 | e_051_08 | 286 | -36
2280 | e_051_08 | 319 | -39
2281 | e_051_08 | 362 | -39
2282 | e_051_08 | 363 | -39
2283 | e_051_08 | 376 | -38
2284 | e_051_08 | 392 | -40
2285 | e_051_08 | 417 | -39
2286 | e_051_08 | 440 | -39
2287 | e_051_08 | 466 | -40
2288 | e_051_08 | 480 | -39
2289 | e_051_08 | 487 | -39
2290 | e_051_09 | 0 | 0
2291 | e_051_09 | 1 | -1
2292 | e_051_09 | 2 | -1
2293 | e_051_09 | 3 | -1
2294 | e_051_09 | 6 | -4
2295 | e_051_09 | 9 | -4
2296 | e_051_09 | 15 | -5
2297 | e_051_09 | 23 | -9
2298 | e_051_09 | 34 | -12
2299 | e_051_09 | 43 | -14
2300 | e_051_09 | 51 | -15
2301 | e_051_09 | 62 | -18
2302 | e_051_09 | 79 | -20
2303 | e_051_09 | 90 | -22
2304 | e_051_09 | 120 | -26
2305 | e_051_09 | 154 | -27
2306 | e_051_09 | 196 | -30
2307 | e_051_09 | 211 | -32
2308 | e_051_09 | 251 | -33
2309 | e_051_09 | 274 | -33
2310 | e_051_09 | 279 | -31
2311 | e_051_09 | 286 | -33
2312 | e_051_09 | 293 | -33
2313 | e_051_09 | 300 | -33
2314 | e_051_09 | 314 | -33
2315 | e_051_09 | 328 | -33
2316 | e_051_09 | 342 | -33
2317 | e_051_09 | 356 | -33
2318 | e_051_09 | 366 | -33
2319 | e_051_09 | 381 | -33
2320 | e_051_09 | 398 | -33
2321 | e_051_09 | 420 | -35
2322 | e_051_09 | 442 | -35
2323 | e_051_09 | 467 | -35
2324 | e_051_09 | 483 | -35
2325 | e_051_10 | 0 | 0
2326 | e_051_10 | 1 | -1
2327 | e_051_10 | 5 | -5
2328 | e_051_10 | 6 | -6
2329 | e_051_10 | 7 | -7
2330 | e_051_10 | 8 | -8
2331 | e_051_10 | 9 | -10
2332 | e_051_10 | 12 | -12
2333 | e_051_10 | 14 | -13
2334 | e_051_10 | 16 | -14
2335 | e_051_10 | 19 | -17
2336 | e_051_10 | 21 | -17
2337 | e_051_10 | 22 | -17
2338 | e_051_10 | 26 | -19
2339 | e_051_10 | 31 | -20
2340 | e_051_10 | 37 | -20
2341 | e_051_10 | 44 | -21
2342 | e_051_10 | 58 | -23
2343 | e_051_10 | 84 | -23
2344 | e_051_10 | 92 | -31
2345 | e_051_10 | 106 | -31
2346 | e_051_10 | 120 | -34
2347 | e_051_10 | 169 | -33
2348 | e_051_10 | 197 | -34
2349 | e_051_10 | 225 | -34
2350 | e_051_10 | 254 | -34
2351 | e_051_10 | 285 | -34
2352 | e_051_10 | 314 | -32
2353 | e_051_10 | 348 | -32
2354 | e_051_10 | 363 | -32
2355 | e_051_10 | 366 | -32
2356 | e_051_10 | 373 | -32
2357 | e_051_10 | 386 | -32
2358 | e_051_10 | 397 | -34
2359 | e_051_10 | 418 | -31
2360 | e_051_10 | 435 | -31
2361 | e_051_10 | 460 | -30
2362 | e_051_10 | 483 | -27
2363 | e_051_11 | 0 | 0
2364 | e_051_11 | 3 | -3
2365 | e_051_11 | 5 | -6
2366 | e_051_11 | 55 | -13
2367 | e_051_11 | 77 | -15
2368 | e_051_11 | 113 | -17
2369 | e_051_11 | 131 | -15
2370 | e_051_11 | 147 | -14
2371 | e_051_11 | 167 | -13
2372 | e_051_11 | 229 | -10
2373 | e_051_11 | 256 | -7
2374 | e_051_11 | 286 | -3
2375 | e_051_11 | 319 | 1
2376 | e_051_11 | 362 | 8
2377 | e_051_11 | 363 | 10
2378 | e_051_11 | 376 | 13
2379 | e_051_11 | 417 | 21
2380 | e_051_11 | 440 | 29
2381 | e_051_11 | 466 | 39
2382 | e_051_11 | 480 | 46
2383 | e_051_11 | 487 | 43
2384 | e_051_12 | 0 | 0
2385 | e_051_12 | 1 | 2
2386 | e_051_12 | 2 | -3
2387 | e_051_12 | 3 | -3
2388 | e_051_12 | 6 | -7
2389 | e_051_12 | 9 | -7
2390 | e_051_12 | 15 | -8
2391 | e_051_12 | 23 | -8
2392 | e_051_12 | 34 | -14
2393 | e_051_12 | 43 | -11
2394 | e_051_12 | 51 | -11
2395 | e_051_12 | 62 | -10
2396 | e_051_12 | 90 | -6
2397 | e_051_12 | 120 | -3
2398 | e_051_12 | 154 | 3
2399 | e_051_12 | 196 | 14
2400 | e_051_12 | 211 | 19
2401 | e_051_12 | 251 | 64
2402 | e_051_13 | 0 | 0
2403 | e_051_13 | 1 | 0
2404 | e_051_13 | 2 | 0
2405 | e_051_13 | 3 | 0
2406 | e_051_13 | 6 | 1
2407 | e_051_13 | 8 | 0
2408 | e_051_13 | 9 | 3
2409 | e_051_13 | 13 | 3
2410 | e_051_13 | 16 | 3
2411 | e_051_13 | 21 | 4
2412 | e_051_13 | 31 | 3
2413 | e_051_13 | 42 | 0
2414 | e_051_13 | 71 | 0
2415 | e_051_13 | 79 | 12
2416 | e_051_13 | 93 | -3
2417 | e_051_13 | 111 | 0
2418 | e_051_13 | 156 | 1
2419 | e_051_13 | 188 | 4
2420 | e_051_13 | 212 | 3
2421 | e_051_13 | 241 | 3
2422 | e_051_13 | 272 | 8
2423 | e_051_13 | 302 | 8
2424 | e_051_13 | 335 | 10
2425 | e_051_13 | 365 | 12
2426 | e_051_13 | 373 | 17
2427 | e_051_13 | 393 | 11
2428 | e_051_13 | 419 | 11
2429 | e_051_13 | 440 | 14
2430 | e_051_13 | 461 | 15
2431 | e_051_13 | 482 | 15
2432 | e_051_14 | 0 | 0
2433 | e_051_14 | 1 | 3
2434 | e_051_14 | 2 | 3
2435 | e_051_14 | 7 | 3
2436 | e_051_14 | 14 | -4
2437 | e_051_14 | 20 | -4
2438 | e_051_14 | 29 | -6
2439 | e_051_14 | 42 | -6
2440 | e_051_14 | 64 | -8
2441 | e_051_14 | 83 | -8
2442 | e_051_14 | 100 | -8
2443 | e_051_14 | 118 | -8
2444 | e_051_14 | 134 | -6
2445 | e_051_14 | 154 | -7
2446 | e_051_14 | 183 | -7
2447 | e_051_14 | 216 | -6
2448 | e_051_14 | 244 | -4
2449 | e_051_14 | 273 | -7
2450 | e_051_14 | 306 | -3
2451 | e_051_14 | 349 | -1
2452 | e_051_14 | 365 | 3
2453 | e_051_14 | 380 | -4
2454 | e_051_14 | 392 | -4
2455 | e_051_14 | 407 | -4
2456 | e_051_14 | 432 | -1
2457 | e_051_14 | 453 | 0
2458 | e_051_14 | 467 | -1
2459 | e_051_14 | 481 | 0
2460 | e_051_15 | 0 | 0
2461 | e_051_15 | 5 | -2
2462 | e_051_15 | 6 | -3
2463 | e_051_15 | 8 | -3
2464 | e_051_15 | 11 | -4
2465 | e_051_15 | 20 | -6
2466 | e_051_15 | 21 | -4
2467 | e_051_15 | 26 | -4
2468 | e_051_15 | 39 | -6
2469 | e_051_15 | 43 | -6
2470 | e_051_15 | 61 | -7
2471 | e_051_15 | 77 | -1
2472 | e_051_15 | 97 | -6
2473 | e_051_15 | 120 | -8
2474 | e_051_15 | 126 | -8
2475 | e_051_15 | 159 | -8
2476 | e_051_15 | 187 | -10
2477 | e_051_15 | 216 | -10
2478 | e_051_15 | 249 | -11
2479 | e_051_15 | 292 | -8
2480 | e_051_15 | 307 | -8
2481 | e_051_15 | 347 | -10
2482 | e_051_15 | 361 | -10
2483 | e_051_15 | 365 | -8
2484 | e_051_15 | 382 | -11
2485 | e_051_15 | 396 | -10
2486 | e_051_15 | 410 | -10
2487 | e_051_15 | 424 | -7
2488 | e_051_15 | 445 | -7
2489 | e_051_15 | 467 | -8
2490 | e_051_15 | 480 | -7
2491 | e_051_16 | 0 | 0
2492 | e_051_16 | 1 | 0
2493 | e_051_16 | 2 | -1
2494 | e_051_16 | 3 | -1
2495 | e_051_16 | 6 | -5
2496 | e_051_16 | 8 | -8
2497 | e_051_16 | 9 | -8
2498 | e_051_16 | 13 | -12
2499 | e_051_16 | 16 | -12
2500 | e_051_16 | 21 | -15
2501 | e_051_16 | 31 | -22
2502 | e_051_16 | 42 | -31
2503 | e_051_16 | 71 | -41
2504 | e_051_16 | 79 | -43
2505 | e_051_16 | 93 | -49
2506 | e_051_16 | 111 | -50
2507 | e_051_16 | 156 | -54
2508 | e_051_16 | 188 | -61
2509 | e_051_16 | 212 | -64
2510 | e_051_16 | 241 | -67
2511 | e_051_16 | 272 | -67
2512 | e_051_16 | 302 | -70
2513 | e_051_16 | 335 | -70
2514 | e_051_16 | 365 | -71
2515 | e_051_16 | 373 | -68
2516 | e_051_16 | 393 | -74
2517 | e_051_16 | 419 | -81
2518 | e_051_16 | 440 | -75
2519 | e_051_16 | 461 | -78
2520 | e_051_16 | 482 | -76
2521 | e_051_17 | 0 | 0
2522 | e_051_17 | 1 | 1
2523 | e_051_17 | 2 | 0
2524 | e_051_17 | 7 | 0
2525 | e_051_17 | 14 | -14
2526 | e_051_17 | 20 | -17
2527 | e_051_17 | 29 | -20
2528 | e_051_17 | 42 | -25
2529 | e_051_17 | 64 | -32
2530 | e_051_17 | 83 | -33
2531 | e_051_17 | 100 | -35
2532 | e_051_17 | 118 | -37
2533 | e_051_17 | 134 | -33
2534 | e_051_17 | 154 | -40
2535 | e_051_17 | 183 | -44
2536 | e_051_17 | 216 | -45
2537 | e_051_17 | 244 | -47
2538 | e_051_17 | 273 | -48
2539 | e_051_17 | 306 | -48
2540 | e_051_17 | 349 | -48
2541 | e_051_17 | 365 | -47
2542 | e_051_17 | 380 | -51
2543 | e_051_17 | 392 | -55
2544 | e_051_17 | 407 | -55
2545 | e_051_17 | 432 | -56
2546 | e_051_17 | 453 | -52
2547 | e_051_17 | 467 | -54
2548 | e_051_17 | 481 | -54
2549 | e_051_18 | 0 | 0
2550 | e_051_18 | 5 | -11
2551 | e_051_18 | 6 | -13
2552 | e_051_18 | 8 | -16
2553 | e_051_18 | 11 | -20
2554 | e_051_18 | 20 | -30
2555 | e_051_18 | 21 | -30
2556 | e_051_18 | 26 | -33
2557 | e_051_18 | 39 | -42
2558 | e_051_18 | 43 | -41
2559 | e_051_18 | 61 | -52
2560 | e_051_18 | 77 | -50
2561 | e_051_18 | 97 | -60
2562 | e_051_18 | 120 | -67
2563 | e_051_18 | 126 | -68
2564 | e_051_18 | 159 | -75
2565 | e_051_18 | 187 | -80
2566 | e_051_18 | 216 | -83
2567 | e_051_18 | 249 | -84
2568 | e_051_18 | 292 | -88
2569 | e_051_18 | 307 | -88
2570 | e_051_18 | 347 | -94
2571 | e_051_18 | 361 | -96
2572 | e_051_18 | 365 | -94
2573 | e_051_18 | 382 | -96
2574 | e_051_18 | 396 | -96
2575 | e_051_18 | 410 | -98
2576 | e_051_18 | 424 | -96
2577 | e_051_18 | 445 | -95
2578 | e_051_18 | 467 | -96
2579 | e_051_18 | 480 | -99
2580 | e_051_19 | 0 | 0
2581 | e_051_19 | 1 | 0
2582 | e_051_19 | 2 | -1
2583 | e_051_19 | 3 | -1
2584 | e_051_19 | 6 | -19
2585 | e_051_19 | 8 | -20
2586 | e_051_19 | 9 | -12
2587 | e_051_19 | 13 | -12
2588 | e_051_19 | 16 | -7
2589 | e_051_19 | 21 | -10
2590 | e_051_19 | 31 | -12
2591 | e_051_19 | 42 | -17
2592 | e_051_19 | 71 | -39
2593 | e_051_19 | 79 | -13
2594 | e_051_19 | 93 | -9
2595 | e_051_19 | 111 | -1
2596 | e_051_19 | 156 | 14
2597 | e_051_19 | 188 | 36
2598 | e_051_19 | 212 | 80
2599 | e_051_20 | 0 | 0
2600 | e_051_20 | 1 | -3
2601 | e_051_20 | 2 | -4
2602 | e_051_20 | 14 | -22
2603 | e_051_20 | 20 | -23
2604 | e_051_20 | 64 | -23
2605 | e_051_20 | 118 | -15
2606 | e_051_20 | 154 | -5
2607 | e_051_20 | 183 | 0
2608 | e_051_20 | 216 | 7
2609 | e_051_20 | 244 | 9
2610 | e_051_20 | 273 | 17
2611 | e_051_20 | 306 | 23
2612 | e_051_20 | 349 | 31
2613 | e_051_20 | 365 | 35
2614 | e_051_20 | 380 | 37
2615 | e_051_20 | 392 | 41
2616 | e_051_20 | 407 | 43
2617 | e_051_20 | 432 | 49
2618 | e_051_20 | 453 | 52
2619 | e_051_20 | 467 | 57
2620 | e_051_20 | 481 | 63
2621 | e_051_21 | 0 | 0
2622 | e_051_21 | 8 | -29
2623 | e_051_21 | 11 | -33
2624 | e_051_21 | 20 | -43
2625 | e_051_21 | 21 | -44
2626 | e_051_21 | 39 | -51
2627 | e_051_21 | 43 | -52
2628 | e_051_21 | 61 | -55
2629 | e_051_21 | 77 | -59
2630 | e_051_21 | 97 | -59
2631 | e_051_21 | 120 | -60
2632 | e_051_21 | 126 | -60
2633 | e_051_21 | 159 | -60
2634 | e_051_21 | 187 | -60
2635 | e_051_21 | 216 | -59
2636 | e_051_21 | 249 | -58
2637 | e_051_21 | 292 | -57
2638 | e_051_21 | 307 | -56
2639 | e_051_21 | 347 | -55
2640 | e_051_21 | 361 | -53
2641 | e_051_21 | 382 | -52
2642 | e_051_21 | 396 | -53
2643 | e_051_21 | 410 | -51
2644 | e_051_21 | 424 | -51
2645 | e_051_21 | 445 | -52
2646 | e_051_21 | 467 | -49
2647 | e_051_21 | 480 | -43
2648 | e_051_22 | 0 | 0
2649 | e_051_22 | 1 | 0
2650 | e_051_22 | 2 | -4
2651 | e_051_22 | 3 | -5
2652 | e_051_22 | 6 | -25
2653 | e_051_22 | 8 | -20
2654 | e_051_22 | 9 | -19
2655 | e_051_22 | 13 | -20
2656 | e_051_22 | 16 | -17
2657 | e_051_22 | 21 | -20
2658 | e_051_22 | 31 | -23
2659 | e_051_22 | 42 | -29
2660 | e_051_22 | 71 | -5
2661 | e_051_22 | 79 | -16
2662 | e_051_22 | 93 | -24
2663 | e_051_23 | 0 | 0
2664 | e_051_23 | 1 | -3
2665 | e_051_23 | 2 | -5
2666 | e_051_23 | 14 | -26
2667 | e_051_23 | 20 | -30
2668 | e_051_23 | 42 | -68
2669 | e_051_23 | 64 | -69
2670 | e_051_23 | 100 | -61
2671 | e_051_23 | 118 | -65
2672 | e_051_23 | 134 | -69
2673 | e_051_23 | 154 | -74
2674 | e_051_23 | 216 | -82
2675 | e_051_23 | 244 | -88
2676 | e_051_23 | 273 | -88
2677 | e_051_23 | 306 | -90
2678 | e_051_23 | 349 | -90
2679 | e_051_23 | 365 | -92
2680 | e_051_23 | 380 | -92
2681 | e_051_23 | 392 | -90
2682 | e_051_23 | 407 | -90
2683 | e_051_24 | 0 | 0
2684 | e_051_24 | 8 | -26
2685 | e_051_24 | 11 | -27
2686 | e_051_24 | 20 | -27
2687 | e_051_24 | 21 | -25
2688 | e_051_24 | 39 | -7
2689 | e_051_24 | 43 | 0
2690 | e_051_25 | 0 | 0
2691 | e_051_25 | 1 | -3
2692 | e_051_25 | 2 | -3
2693 | e_051_25 | 6 | -3
2694 | e_051_25 | 8 | -17
2695 | e_051_25 | 9 | -3
2696 | e_051_25 | 14 | -1
2697 | e_051_25 | 27 | -4
2698 | e_051_25 | 41 | -5
2699 | e_051_25 | 64 | -3
2700 | e_051_25 | 86 | -3
2701 | e_051_25 | 104 | 0
2702 | e_051_25 | 149 | 0
2703 | e_051_25 | 181 | 0
2704 | e_051_25 | 205 | 4
2705 | e_051_25 | 238 | 5
2706 | e_051_25 | 265 | 5
2707 | e_051_25 | 295 | 8
2708 | e_051_25 | 328 | 8
2709 | e_051_25 | 363 | 10
2710 | e_051_25 | 364 | 11
2711 | e_051_25 | 365 | 10
2712 | e_051_25 | 373 | 11
2713 | e_051_25 | 392 | 11
2714 | e_051_25 | 419 | 14
2715 | e_051_25 | 440 | 14
2716 | e_051_25 | 458 | 15
2717 | e_051_25 | 484 | 18
2718 | e_051_25 | 489 | 18
2719 | e_051_26 | 0 | 0
2720 | e_051_26 | 1 | 0
2721 | e_051_26 | 2 | 0
2722 | e_051_26 | 4 | 0
2723 | e_051_26 | 10 | -1
2724 | e_051_26 | 11 | -1
2725 | e_051_26 | 17 | 0
2726 | e_051_26 | 21 | 1
2727 | e_051_26 | 29 | 0
2728 | e_051_26 | 38 | 0
2729 | e_051_26 | 49 | 3
2730 | e_051_26 | 78 | 6
2731 | e_051_26 | 108 | 8
2732 | e_051_26 | 141 | 7
2733 | e_051_26 | 183 | 12
2734 | e_051_26 | 198 | 9
2735 | e_051_26 | 238 | 13
2736 | e_051_26 | 261 | 17
2737 | e_051_26 | 266 | 9
2738 | e_051_26 | 273 | 19
2739 | e_051_26 | 280 | 19
2740 | e_051_26 | 287 | 19
2741 | e_051_26 | 301 | 19
2742 | e_051_26 | 308 | 19
2743 | e_051_26 | 324 | 23
2744 | e_051_26 | 336 | 23
2745 | e_051_26 | 350 | 24
2746 | e_051_26 | 365 | 27
2747 | e_051_26 | 371 | 25
2748 | e_051_26 | 378 | 21
2749 | e_051_26 | 385 | 25
2750 | e_051_26 | 392 | 24
2751 | e_051_26 | 407 | 28
2752 | e_051_26 | 420 | 31
2753 | e_051_26 | 435 | 32
2754 | e_051_26 | 448 | 32
2755 | e_051_26 | 462 | 32
2756 | e_051_26 | 484 | 35
2757 | e_051_27 | 0 | 0
2758 | e_051_27 | 1 | -6
2759 | e_051_27 | 2 | -17
2760 | e_051_27 | 6 | -13
2761 | e_051_27 | 8 | -11
2762 | e_051_27 | 9 | -21
2763 | e_051_27 | 14 | -11
2764 | e_051_27 | 27 | -14
2765 | e_051_27 | 41 | -13
2766 | e_051_27 | 64 | -17
2767 | e_051_27 | 86 | -11
2768 | e_051_27 | 104 | -11
2769 | e_051_27 | 149 | -16
2770 | e_051_27 | 181 | -16
2771 | e_051_27 | 205 | -17
2772 | e_051_27 | 238 | -20
2773 | e_051_27 | 265 | -20
2774 | e_051_27 | 295 | -20
2775 | e_051_27 | 328 | -20
2776 | e_051_27 | 363 | -17
2777 | e_051_27 | 364 | -17
2778 | e_051_27 | 365 | -18
2779 | e_051_27 | 373 | -21
2780 | e_051_27 | 392 | -16
2781 | e_051_27 | 419 | -10
2782 | e_051_27 | 440 | -1
2783 | e_051_28 | 0 | 0
2784 | e_051_28 | 1 | -3
2785 | e_051_28 | 2 | -6
2786 | e_051_28 | 4 | -13
2787 | e_051_28 | 10 | -24
2788 | e_051_28 | 11 | -24
2789 | e_051_28 | 17 | -32
2790 | e_051_28 | 21 | -36
2791 | e_051_28 | 29 | -40
2792 | e_051_28 | 38 | -46
2793 | e_051_28 | 49 | -52
2794 | e_051_28 | 78 | -64
2795 | e_051_28 | 108 | -71
2796 | e_051_28 | 141 | -80
2797 | e_051_28 | 183 | -87
2798 | e_051_28 | 198 | -89
2799 | e_051_28 | 238 | -94
2800 | e_051_28 | 261 | -97
2801 | e_051_28 | 266 | -102
2802 | e_051_28 | 273 | -102
2803 | e_051_28 | 280 | -100
2804 | e_051_28 | 287 | -102
2805 | e_051_28 | 301 | -103
2806 | e_051_28 | 308 | -102
2807 | e_051_28 | 324 | -103
2808 | e_051_28 | 336 | -102
2809 | e_051_28 | 350 | -103
2810 | e_051_28 | 365 | -105
2811 | e_051_28 | 371 | -106
2812 | e_051_28 | 378 | -103
2813 | e_051_28 | 385 | -103
2814 | e_051_28 | 392 | -106
2815 | e_051_28 | 407 | -106
2816 | e_051_28 | 420 | -109
2817 | e_051_28 | 435 | -111
2818 | e_051_28 | 448 | -115
2819 | e_051_28 | 462 | -117
2820 | e_051_28 | 484 | -120
2821 | e_051_29 | 0 | 0
2822 | e_051_29 | 1 | -4
2823 | e_051_29 | 2 | -6
2824 | e_051_29 | 6 | -41
2825 | e_051_29 | 8 | -21
2826 | e_051_29 | 9 | -24
2827 | e_051_29 | 14 | -33
2828 | e_051_29 | 27 | -51
2829 | e_051_29 | 41 | -60
2830 | e_051_29 | 64 | -76
2831 | e_051_29 | 86 | -78
2832 | e_051_29 | 104 | -86
2833 | e_051_29 | 149 | -104
2834 | e_051_29 | 181 | -110
2835 | e_051_29 | 205 | -114
2836 | e_051_29 | 265 | -126
2837 | e_051_29 | 295 | -128
2838 | e_051_29 | 328 | -134
2839 | e_051_29 | 363 | -138
2840 | e_051_29 | 364 | -136
2841 | e_051_29 | 365 | -137
2842 | e_051_29 | 373 | -138
2843 | e_051_29 | 392 | -144
2844 | e_051_29 | 419 | -154
2845 | e_051_29 | 440 | -141
2846 | e_051_29 | 458 | -143
2847 | e_051_29 | 484 | -152
2848 | e_051_29 | 489 | -148
2849 | e_051_30 | 0 | 0
2850 | e_051_30 | 1 | -3
2851 | e_051_30 | 2 | -6
2852 | e_051_30 | 4 | -11
2853 | e_051_30 | 10 | -23
2854 | e_051_30 | 11 | -26
2855 | e_051_30 | 17 | -35
2856 | e_051_30 | 21 | -38
2857 | e_051_30 | 29 | -46
2858 | e_051_30 | 38 | -53
2859 | e_051_30 | 49 | -58
2860 | e_051_30 | 78 | -68
2861 | e_051_30 | 108 | -72
2862 | e_051_30 | 141 | -76
2863 | e_051_30 | 183 | -82
2864 | e_051_30 | 198 | -81
2865 | e_051_30 | 238 | -83
2866 | e_051_30 | 261 | -78
2867 | e_051_30 | 266 | -79
2868 | e_051_30 | 273 | -86
2869 | e_051_30 | 280 | -76
2870 | e_051_30 | 287 | -107
2871 | e_051_30 | 301 | -76
2872 | e_051_30 | 308 | -78
2873 | e_051_30 | 324 | -74
2874 | e_051_30 | 336 | -73
2875 | e_051_30 | 350 | -108
2876 | e_051_30 | 365 | -71
2877 | e_051_30 | 371 | -96
2878 | e_051_31 | 0 | 0
2879 | e_051_31 | 1 | -5
2880 | e_051_31 | 2 | -8
2881 | e_051_31 | 6 | -22
2882 | e_051_31 | 8 | -27
2883 | e_051_31 | 9 | -29
2884 | e_051_31 | 14 | -35
2885 | e_051_31 | 27 | -44
2886 | e_051_31 | 41 | -42
2887 | e_051_31 | 64 | -44
2888 | e_051_31 | 86 | -28
2889 | e_051_32 | 0 | 0
2890 | e_051_32 | 1 | -9
2891 | e_051_32 | 2 | -6
2892 | e_051_32 | 4 | -12
2893 | e_051_32 | 10 | -21
2894 | e_051_32 | 11 | -25
2895 | e_051_32 | 21 | -32
2896 | e_051_32 | 29 | -38
2897 | e_051_32 | 38 | -43
2898 | e_051_32 | 49 | -46
2899 | e_051_32 | 78 | -54
2900 | e_051_32 | 108 | -58
2901 | e_051_32 | 141 | -61
2902 | e_051_32 | 183 | -61
2903 | e_051_32 | 198 | -60
2904 | e_051_32 | 238 | -60
2905 | e_051_32 | 261 | -61
2906 | e_051_32 | 266 | -73
2907 | e_051_32 | 273 | -59
2908 | e_051_32 | 280 | -50
2909 | e_051_32 | 287 | -70
2910 | e_051_32 | 301 | -46
2911 | e_051_32 | 308 | -44
2912 | e_051_32 | 324 | -41
2913 | e_051_32 | 336 | -43
2914 | e_051_32 | 350 | -42
2915 | e_051_32 | 365 | -45
2916 | e_051_32 | 371 | -36
2917 | e_051_32 | 385 | -38
2918 | e_051_32 | 392 | -27
2919 | e_051_32 | 407 | -38
2920 | e_051_32 | 420 | -20
2921 | e_051_32 | 435 | -15
2922 | e_051_32 | 448 | -20
2923 | e_051_32 | 462 | -14
2924 | e_051_32 | 484 | 0
2262 | e_054_01 | 0 | 0
2263 | e_054_01 | 10 | 28
2264 | e_054_01 | 100 | 35
2265 | e_054_01 | 200 | 37
2266 | e_054_01 | 365 | 46
2267 | e_054_02 | 0 | -52
2268 | e_054_02 | 1 | -82
2269 | e_054_02 | 10 | -144
2270 | e_054_02 | 100 | -319
2271 | e_054_02 | 200 | -374
2272 | e_054_02 | 365 | -429
2273 | e_054_03 | 0 | -8
2274 | e_054_03 | 10 | 24
2275 | e_054_03 | 100 | 41
2276 | e_054_03 | 200 | 47
2277 | e_054_03 | 365 | 60
2278 | e_054_04 | 0 | -32
2279 | e_054_04 | 1 | -34
2280 | e_054_04 | 10 | -105
2281 | e_054_04 | 100 | -292
2282 | e_054_04 | 200 | -365
2283 | e_054_04 | 365 | -395
2284 | e_054_05 | 0 | 28
2285 | e_054_05 | 10 | -3
2286 | e_054_05 | 100 | -4
2287 | e_054_05 | 200 | 20
2288 | e_054_05 | 365 | 44
2289 | e_054_06 | 0 | -22
2290 | e_054_06 | 1 | -86
2291 | e_054_06 | 10 | -214
2292 | e_054_06 | 100 | -383
2293 | e_054_06 | 200 | -455
2294 | e_054_06 | 365 | -501
2295 | e_054_07 | 0 | 14
2296 | e_054_07 | 10 | 8
2297 | e_054_07 | 100 | 23
2298 | e_054_07 | 200 | 42
2299 | e_054_07 | 365 | 62
2300 | e_054_08 | 0 | -32
2301 | e_054_08 | 1 | -96
2302 | e_054_08 | 10 | -235
2303 | e_054_08 | 100 | -442
2304 | e_054_08 | 200 | -500
2305 | e_054_08 | 365 | -577
2306 | e_054_09 | 0 | 33
2307 | e_054_09 | 10 | 28
2308 | e_054_09 | 100 | 40
2309 | e_054_09 | 200 | 62
2310 | e_054_09 | 365 | 96
2311 | e_054_10 | 0 | -41
2312 | e_054_10 | 1 | -77
2313 | e_054_10 | 10 | -142
2314 | e_054_10 | 100 | -288
2315 | e_054_10 | 200 | -338
2316 | e_054_10 | 365 | -404
2317 | e_054_11 | 0 | 64
2318 | e_054_11 | 10 | 57
2319 | e_054_11 | 100 | 81
2320 | e_054_11 | 200 | 110 | x
2321 | e_054_11 | 365 | 134 | x
2322 | e_054_12 | 0 | -74
2323 | e_054_12 | 1 | -137
2324 | e_054_12 | 10 | -270
2325 | e_054_12 | 100 | -445
2326 | e_054_12 | 200 | -505
2327 | e_054_12 | 365 | -580
2328 | e_054_13 | 0 | 49
2329 | e_054_13 | 10 | 40
2330 | e_054_13 | 100 | 56
2331 | e_054_13 | 200 | 71
2332 | e_054_13 | 365 | 97
2333 | e_054_14 | 0 | -65
2334 | e_054_14 | 1 | -129
2335 | e_054_14 | 10 | -240
2336 | e_054_14 | 100 | -410
2337 | e_054_14 | 200 | -455
2338 | e_054_14 | 365 | -496
2339 | e_054_15 | 0 | 55
2340 | e_054_15 | 10 | 48
2341 | e_054_15 | 100 | 65
2342 | e_054_15 | 200 | 84
2343 | e_054_15 | 365 | 108
2344 | e_054_16 | 0 | -56
2345 | e_054_16 | 1 | -120
2346 | e_054_16 | 10 | -223
2347 | e_054_16 | 100 | -385
2348 | e_054_16 | 200 | -432
2349 | e_054_16 | 365 | -460
2350 | e_054_17 | 0 | -3
2351 | e_054_17 | 10 | -22
2352 | e_054_17 | 100 | -36
2353 | e_054_17 | 200 | -21
2354 | e_054_17 | 365 | 7
2355 | e_054_18 | 0 | -6
2356 | e_054_18 | 1 | -64
2357 | e_054_18 | 10 | -194
2358 | e_054_18 | 100 | -503
2359 | e_054_18 | 200 | -514
2360 | e_054_18 | 365 | -522
2361 | e_054_19 | 0 | -2
2362 | e_054_19 | 10 | 12
2363 | e_054_19 | 100 | 34
2364 | e_054_19 | 200 | 60
2365 | e_054_19 | 365 | 83
2366 | e_054_20 | 0 | -26
2367 | e_054_20 | 1 | -75
2368 | e_054_20 | 10 | -210
2369 | e_054_20 | 100 | -422
2370 | e_054_20 | 200 | -425
2371 | e_054_20 | 365 | -440
2372 | e_054_21 | 0 | 51
2373 | e_054_21 | 10 | -4
2374 | e_054_21 | 100 | 20
2375 | e_054_21 | 200 | 42
2376 | e_054_21 | 365 | 66
2377 | e_054_22 | 0 | -26
2378 | e_054_22 | 1 | -105
2379 | e_054_22 | 10 | -235
2380 | e_054_22 | 100 | -465
2381 | e_054_22 | 200 | -469
2382 | e_054_22 | 365 | -480
2383 | e_054_23 | 0 | 40
2384 | e_054_23 | 10 | -8
2385 | e_054_23 | 100 | 25
2386 | e_054_23 | 200 | 44
2387 | e_054_23 | 365 | 70
2388 | e_054_24 | 0 | -31
2389 | e_054_24 | 1 | -77
2390 | e_054_24 | 10 | -235
2391 | e_054_24 | 100 | -400
2392 | e_054_24 | 200 | -430
2393 | e_054_24 | 365 | -453
2394 | e_054_25 | 0 | 30
2395 | e_054_25 | 10 | 0
2396 | e_054_25 | 100 | 13
2397 | e_054_25 | 200 | 38
2398 | e_054_26 | 0 | -18
2399 | e_054_26 | 1 | -108
2400 | e_054_26 | 10 | -310
2401 | e_054_26 | 100 | -520
2402 | e_054_26 | 200 | -530
2403 | e_054_26 | 365 | -547
2404 | e_054_27 | 0 | 5
2405 | e_054_27 | 10 | -13
2406 | e_054_27 | 100 | 73
2407 | e_054_27 | 200 | 100 | x
2408 | e_054_28 | 0 | -40
2409 | e_054_28 | 1 | -104
2410 | e_054_28 | 10 | -255
2411 | e_054_28 | 100 | -410
2412 | e_054_28 | 200 | -421
2413 | e_054_28 | 365 | -440
3355 | e_059_01 | 1 | -29
3356 | e_059_01 | 2 | -34
3357 | e_059_01 | 3 | -44
3358 | e_059_01 | 7 | -69
3359 | e_059_01 | 14 | -100
3360 | e_059_01 | 28 | -162
3361 | e_059_01 | 56 | -265
3362 | e_059_01 | 90 | -311
3363 | e_059_01 | 180 | -350
3364 | e_059_01 | 360 | -375
3365 | e_059_01 | 360 | -375
3366 | e_059_02 | 1 | -54
3367 | e_059_02 | 2 | -91
3368 | e_059_02 | 3 | -98
3369 | e_059_02 | 7 | -110
3370 | e_059_02 | 14 | -174
3371 | e_059_02 | 28 | -275
3372 | e_059_02 | 56 | -373
3373 | e_059_02 | 90 | -422
3374 | e_059_02 | 180 | -480
3375 | e_059_02 | 360 | -551
3376 | e_059_02 | 360 | -551
3377 | e_059_03 | 1 | -29
3378 | e_059_03 | 2 | -49
3379 | e_059_03 | 6 | -110
3380 | e_059_03 | 13 | -194
3381 | e_059_03 | 27 | -301
3382 | e_059_03 | 55 | -402
3383 | e_059_03 | 89 | -458
3384 | e_059_03 | 179 | -510
3385 | e_059_03 | 359 | -539
3386 | e_059_03 | 359 | -539
3387 | e_059_04 | 1 | -37
3388 | e_059_04 | 2 | -54
3389 | e_059_04 | 6 | -115
3390 | e_059_04 | 13 | -172
3391 | e_059_04 | 27 | -265
3392 | e_059_04 | 55 | -319
3393 | e_059_04 | 89 | -377
3394 | e_059_04 | 179 | -355
3395 | e_059_04 | 359 | -461
3396 | e_059_04 | 359 | -461
3397 | e_061_01 | 1 | 0
3398 | e_061_01 | 3 | -29
3399 | e_061_01 | 7 | -62
3400 | e_061_01 | 28 | -174
3401 | e_061_01 | 91 | -295
3402 | e_061_01 | 182 | -350
3403 | e_061_01 | 365 | -385
3404 | e_061_01 | 730 | -409
3405 | e_061_01 | 1095 | -421
3406 | e_061_01 | 1460 | -421
3407 | e_061_01 | 1825 | -421
3408 | e_061_01 | 2190 | -432
3409 | e_061_01 | 2190 | -432
3410 | e_061_02 | 1 | 0
3411 | e_061_02 | 3 | -15
3412 | e_061_02 | 7 | -48
3413 | e_061_02 | 28 | -172
3414 | e_061_02 | 91 | -298
3415 | e_061_02 | 182 | -357
3416 | e_061_02 | 365 | -394
3417 | e_061_02 | 730 | -421
3418 | e_061_02 | 1095 | -435
3419 | e_061_02 | 1460 | -443
3420 | e_061_02 | 1825 | -450
3421 | e_061_02 | 2190 | -455
3422 | e_061_02 | 2190 | -455
3423 | e_061_03 | 1 | 0
3424 | e_061_03 | 3 | 0
3425 | e_061_03 | 7 | -40
3426 | e_061_03 | 28 | -159
3427 | e_061_03 | 91 | -292
3428 | e_061_03 | 182 | -351
3429 | e_061_03 | 365 | -384
3430 | e_061_03 | 730 | -413
3431 | e_061_03 | 1095 | -424
3432 | e_061_03 | 1460 | -430
3433 | e_061_03 | 1825 | -436
3434 | e_061_03 | 2190 | -440
3435 | e_061_03 | 2190 | -440
3436 | e_061_04 | 1 | -22
3437 | e_061_04 | 3 | -64
3438 | e_061_04 | 7 | -114
3439 | e_061_04 | 28 | -259
3440 | e_061_04 | 91 | -415
3441 | e_061_04 | 182 | -486
3442 | e_061_04 | 365 | -520
3443 | e_061_04 | 730 | -548
3444 | e_061_04 | 1095 | -568
3445 | e_061_04 | 1460 | -563
3446 | e_061_04 | 1825 | -587
3447 | e_061_04 | 2190 | -575
3448 | e_061_04 | 2190 | -575
3449 | e_061_05 | 1 | -24
3450 | e_061_05 | 3 | -61
3451 | e_061_05 | 7 | -81
3452 | e_061_05 | 28 | -240
3453 | e_061_05 | 91 | -381
3454 | e_061_05 | 182 | -447
3455 | e_061_05 | 365 | -484
3456 | e_061_05 | 730 | -514
3457 | e_061_05 | 1095 | -529
3458 | e_061_05 | 1460 | -527
3459 | e_061_05 | 1825 | -542
3460 | e_061_05 | 2190 | -545
3461 | e_061_05 | 2190 | -545
3462 | e_061_06 | 1 | -6
3463 | e_061_06 | 3 | -27
3464 | e_061_06 | 7 | -77
3465 | e_061_06 | 28 | -228
3466 | e_061_06 | 91 | -382
3467 | e_061_06 | 182 | -469
3468 | e_061_06 | 365 | -498
3469 | e_061_06 | 730 | -538
3470 | e_061_06 | 1095 | -557
3471 | e_061_06 | 1460 | -561
3472 | e_061_06 | 1825 | -582
3473 | e_061_06 | 2190 | -575
3474 | e_061_06 | 2190 | -575
3475 | e_061_07 | 1 | -25
3476 | e_061_07 | 3 | -42
3477 | e_061_07 | 7 | -86
3478 | e_061_07 | 28 | -193
3479 | e_061_07 | 91 | -248
3480 | e_061_07 | 182 | -312
3481 | e_061_07 | 365 | -357
3482 | e_061_07 | 730 | -380
3483 | e_061_07 | 1095 | -389
3484 | e_061_07 | 1460 | -401
3485 | e_061_07 | 1825 | -412
3486 | e_061_07 | 2190 | -424
3487 | e_061_07 | 2190 | -424
3488 | e_061_08 | 1 | -44
3489 | e_061_08 | 3 | -81
3490 | e_061_08 | 7 | -134
3491 | e_061_08 | 28 | -236
3492 | e_061_08 | 91 | -361
3493 | e_061_08 | 182 | -426
3494 | e_061_08 | 365 | -471
3495 | e_061_08 | 730 | -496
3496 | e_061_08 | 1095 | -506
3497 | e_061_08 | 1460 | -505
3498 | e_061_08 | 1825 | -527
3499 | e_061_08 | 2190 | -508
3500 | e_061_08 | 2190 | -508
3501 | e_061_09 | 1 | 0
3502 | e_061_09 | 3 | -28
3503 | e_061_09 | 7 | -93
3504 | e_061_09 | 28 | -211
3505 | e_061_09 | 91 | -331
3506 | e_061_09 | 182 | -392
3507 | e_061_09 | 365 | -432
3508 | e_061_09 | 730 | -456
3509 | e_061_09 | 1095 | -469
3510 | e_061_09 | 1460 | -474
3511 | e_061_09 | 1825 | -464
3512 | e_061_09 | 2190 | -479
3513 | e_061_09 | 2190 | -479
3514 | e_061_10 | 1 | -39
3515 | e_061_10 | 3 | -92
3516 | e_061_10 | 7 | -132
3517 | e_061_10 | 28 | -264
3518 | e_061_10 | 91 | -397
3519 | e_061_10 | 182 | -484
3520 | e_061_10 | 365 | -529
3521 | e_061_10 | 730 | -571
3522 | e_061_10 | 1095 | -590
3523 | e_061_10 | 1460 | -595
3524 | e_061_10 | 1825 | -596
3525 | e_061_10 | 2190 | -601
3526 | e_061_10 | 2190 | -601
3527 | e_061_11 | 1 | -57
3528 | e_061_11 | 3 | -96
3529 | e_061_11 | 7 | -161
3530 | e_061_11 | 28 | -322
3531 | e_061_11 | 91 | -463
3532 | e_061_11 | 182 | -558
3533 | e_061_11 | 365 | -605
3534 | e_061_11 | 730 | -644
3535 | e_061_11 | 1095 | -662
3536 | e_061_11 | 1460 | -666
3537 | e_061_11 | 1825 | -688
3538 | e_061_11 | 2190 | -677
3539 | e_061_11 | 2190 | -677
3540 | e_061_12 | 1 | -2
3541 | e_061_12 | 3 | -40
3542 | e_061_12 | 7 | -90
3543 | e_061_12 | 28 | -234
3544 | e_061_12 | 91 | -378
3545 | e_061_12 | 182 | -456
3546 | e_061_12 | 365 | -506
3547 | e_061_12 | 730 | -547
3548 | e_061_12 | 1095 | -567
3549 | e_061_12 | 1460 | -576
3550 | e_061_12 | 1825 | -578
3551 | e_061_12 | 2190 | -593
3552 | e_061_12 | 2190 | -593
3553 | e_061_13 | 1 | -51
3554 | e_061_13 | 3 | -91
3555 | e_061_13 | 7 | -134
3556 | e_061_13 | 28 | -228
3557 | e_061_13 | 91 | -313
3558 | e_061_13 | 182 | -361
3559 | e_061_13 | 365 | -401
3560 | e_061_13 | 730 | -423
3561 | e_061_13 | 1095 | -437
3562 | e_061_13 | 1460 | -437
3563 | e_061_13 | 1825 | -441
3564 | e_061_13 | 2190 | -441
3565 | e_061_13 | 2190 | -441
3566 | e_061_14 | 1 | -41
3567 | e_061_14 | 3 | -82
3568 | e_061_14 | 7 | -106
3569 | e_061_14 | 28 | -189
3570 | e_061_14 | 91 | -269
3571 | e_061_14 | 182 | -325
3572 | e_061_14 | 365 | -360
3573 | e_061_14 | 730 | -385
3574 | e_061_14 | 1095 | -400
3575 | e_061_14 | 1460 | -403
3576 | e_061_14 | 1825 | -403
3577 | e_061_14 | 2190 | -414
3578 | e_061_14 | 2190 | -414
3579 | e_061_15 | 1 | -1
3580 | e_061_15 | 3 | -10
3581 | e_061_15 | 7 | -46
3582 | e_061_15 | 28 | -141
3583 | e_061_15 | 91 | -215
3584 | e_061_15 | 182 | -255
3585 | e_061_15 | 365 | -303
3586 | e_061_15 | 730 | -328
3587 | e_061_15 | 1095 | -332
3588 | e_061_15 | 1460 | -336
3589 | e_061_15 | 1825 | -340
3590 | e_061_15 | 2190 | -344
3591 | e_061_15 | 2190 | -344
3592 | e_063_01 | 1 | -20
3593 | e_063_01 | 2 | -44
3594 | e_063_01 | 4 | -60
3595 | e_063_01 | 5 | -64
3596 | e_063_01 | 7 | -80
3597 | e_063_01 | 11 | -95
3598 | e_063_01 | 14 | -125
3599 | e_063_01 | 21 | -155
3600 | e_063_01 | 28 | -184
3601 | e_063_01 | 46 | -240
3602 | e_063_01 | 60 | -275
3603 | e_063_01 | 75 | -300
3604 | e_063_01 | 95 | -335
3605 | e_063_01 | 123 | -381
3606 | e_063_01 | 180 | -412
3607 | e_063_01 | 277 | -432
3608 | e_063_01 | 368 | -438
3609 | e_063_01 | 461 | -439
3610 | e_063_01 | 553 | -442
3611 | e_063_01 | 553 | -442
3612 | e_063_02 | 1 | -5
3613 | e_063_02 | 2 | -15
3614 | e_063_02 | 3 | -15
3615 | e_063_02 | 4 | -27
3616 | e_063_02 | 7 | -50
3617 | e_063_02 | 10 | -63
3618 | e_063_02 | 14 | -85
3619 | e_063_02 | 21 | -120
3620 | e_063_02 | 28 | -144
3621 | e_063_02 | 42 | -185
3622 | e_063_02 | 56 | -217
3623 | e_063_02 | 71 | -243
3624 | e_063_02 | 91 | -275
3625 | e_063_02 | 105 | -291
3626 | e_063_02 | 182 | -362
3627 | e_063_02 | 273 | -412
3628 | e_063_02 | 364 | -432
3629 | e_063_02 | 457 | -445
3630 | e_063_02 | 549 | -452
3631 | e_063_02 | 549 | -452
3632 | e_063_03 | 1 | -10
3633 | e_063_03 | 2 | -40
3634 | e_063_03 | 3 | -60
3635 | e_063_03 | 7 | -95
3636 | e_063_03 | 10 | -115
3637 | e_063_03 | 15 | -139
3638 | e_063_03 | 21 | -169
3639 | e_063_03 | 28 | -195
3640 | e_063_03 | 42 | -240
3641 | e_063_03 | 56 | -272
3642 | e_063_03 | 77 | -314
3643 | e_063_03 | 91 | -336
3644 | e_063_03 | 126 | -384
3645 | e_063_03 | 184 | -455
3646 | e_063_03 | 252 | -504
3647 | e_063_03 | 360 | -559
3648 | e_063_03 | 500 | -605
3649 | e_063_03 | 650 | -617
3650 | e_063_03 | 721 | -638
3651 | e_063_03 | 721 | -638
3652 | e_063_04 | 1 | -15
3653 | e_063_04 | 3 | -38
3654 | e_063_04 | 5 | -64
3655 | e_063_04 | 7 | -87
3656 | e_063_04 | 9 | -109
3657 | e_063_04 | 14 | -139
3658 | e_063_04 | 19 | -160
3659 | e_063_04 | 27 | -190
3660 | e_063_04 | 41 | -232
3661 | e_063_04 | 55 | -268
3662 | e_063_04 | 76 | -304
3663 | e_063_04 | 90 | -326
3664 | e_063_04 | 118 | -361
3665 | e_063_04 | 183 | -426
3666 | e_063_04 | 275 | -496
3667 | e_063_04 | 361 | -539
3668 | e_063_04 | 551 | -596
3669 | e_063_04 | 720 | -626
3670 | e_063_04 | 765 | -629
3671 | e_063_04 | 765 | -629
3672 | e_063_05 | 1 | -8
3673 | e_063_05 | 4 | -34
3674 | e_063_05 | 6 | -50
3675 | e_063_05 | 11 | -58
3676 | e_063_05 | 14 | -71
3677 | e_063_05 | 19 | -100
3678 | e_063_05 | 27 | -134
3679 | e_063_05 | 40 | -179
3680 | e_063_05 | 54 | -216
3681 | e_063_05 | 67 | -245
3682 | e_063_05 | 89 | -285
3683 | e_063_05 | 118 | -326
3684 | e_063_05 | 174 | -387
3685 | e_063_05 | 275 | -467
3686 | e_063_05 | 306 | -490
3687 | e_063_05 | 369 | -522
3688 | e_063_05 | 551 | -580
3689 | e_063_05 | 705 | -611
3690 | e_063_05 | 760 | -620
3691 | e_063_05 | 760 | -620
3692 | e_063_06 | 1 | -8
3693 | e_063_06 | 3 | -34
3694 | e_063_06 | 6 | -75
3695 | e_063_06 | 10 | -91
3696 | e_063_06 | 14 | -115
3697 | e_063_06 | 26 | -174
3698 | e_063_06 | 46 | -233
3699 | e_063_06 | 60 | -269
3700 | e_063_06 | 75 | -301
3701 | e_063_06 | 98 | -339
3702 | e_063_06 | 126 | -372
3703 | e_063_06 | 183 | -425
3704 | e_063_06 | 231 | -445
3705 | e_063_06 | 275 | -476
3706 | e_063_06 | 313 | -487
3707 | e_063_06 | 362 | -504
3708 | e_063_06 | 551 | -530
3709 | e_063_06 | 706 | -542
3710 | e_063_06 | 761 | -547
3711 | e_063_06 | 761 | -547
3712 | e_063_07 | 1 | -3
3713 | e_063_07 | 3 | -9
3714 | e_063_07 | 5 | -15
3715 | e_063_07 | 7 | -21
3716 | e_063_07 | 18 | -54
3717 | e_063_07 | 26 | -77
3718 | e_063_07 | 42 | -120
3719 | e_063_07 | 63 | -171
3720 | e_063_07 | 124 | -272
3721 | e_063_07 | 185 | -333
3722 | e_063_07 | 277 | -387
3723 | e_063_07 | 368 | -419
3724 | e_063_07 | 461 | -435
3725 | e_063_07 | 559 | -449
3726 | e_063_07 | 639 | -458
3727 | e_063_07 | 727 | -464
3728 | e_063_07 | 786 | -467
3729 | e_063_07 | 817 | -470
3730 | e_063_07 | 849 | -474
3731 | e_063_07 | 849 | -474
3732 | e_063_08 | 1 | -10
3733 | e_063_08 | 3 | -25
3734 | e_063_08 | 7 | -44
3735 | e_063_08 | 10 | -60
3736 | e_063_08 | 14 | -84
3737 | e_063_08 | 20 | -100
3738 | e_063_08 | 28 | -125
3739 | e_063_08 | 42 | -161
3740 | e_063_08 | 56 | -200
3741 | e_063_08 | 70 | -219
3742 | e_063_08 | 98 | -266
3743 | e_063_08 | 120 | -297
3744 | e_063_08 | 175 | -355
3745 | e_063_08 | 220 | -391
3746 | e_063_08 | 273 | -423
3747 | e_063_08 | 357 | -452
3748 | e_063_08 | 581 | -486
3749 | e_063_08 | 728 | -492
3750 | e_063_08 | 791 | -492
3751 | e_063_08 | 791 | -492
3752 | e_063_09 | 1 | -5
3753 | e_063_09 | 3 | -30
3754 | e_063_09 | 7 | -60
3755 | e_063_09 | 9 | -72
3756 | e_063_09 | 14 | -104
3757 | e_063_09 | 20 | -120
3758 | e_063_09 | 26 | -136
3759 | e_063_09 | 41 | -198
3760 | e_063_09 | 54 | -230
3761 | e_063_09 | 68 | -259
3762 | e_063_09 | 89 | -291
3763 | e_063_09 | 126 | -335
3764 | e_063_09 | 182 | -378
3765 | e_063_09 | 272 | -433
3766 | e_063_09 | 355 | -467
3767 | e_063_09 | 551 | -504
3768 | e_063_09 | 663 | -518
3769 | e_063_09 | 761 | -527
3770 | e_063_09 | 789 | -530
3771 | e_063_09 | 789 | -530
3772 | e_067_01 | 7 | -18
3773 | e_067_01 | 21 | -53
3774 | e_067_01 | 42 | -98
3775 | e_067_01 | 111 | -143
3776 | e_067_01 | 142 | -195
3777 | e_067_01 | 163 | -205
3778 | e_067_01 | 174 | -213
3779 | e_067_01 | 212 | -216
3780 | e_067_01 | 233 | -220
3781 | e_067_01 | 272 | -225
3782 | e_067_01 | 306 | -228
3783 | e_067_01 | 438 | -231
3784 | e_067_01 | 540 | -235
3785 | e_067_01 | 540 | -235
3786 | e_068_01 | 0 | 0
3787 | e_068_01 | 7 | -90
3788 | e_068_01 | 15 | -155
3789 | e_068_01 | 30 | -238
3790 | e_068_01 | 45 | -297
3791 | e_068_01 | 60 | -345
3792 | e_068_01 | 90 | -402
3793 | e_068_01 | 90 | -402
3794 | e_069_01 | 1 | -5
3795 | e_069_01 | 4 | -30
3796 | e_069_01 | 49 | -221
3797 | e_069_01 | 109 | -319
3798 | e_069_01 | 204 | -406
3799 | e_069_01 | 259 | -436
3800 | e_069_01 | 477 | -530
3801 | e_069_01 | 760 | -613
3802 | e_069_01 | 760 | -613
3803 | e_069_02 | 1 | -11
3804 | e_069_02 | 3 | -30
3805 | e_069_02 | 57 | -258
3806 | e_069_02 | 115 | -325
3807 | e_069_02 | 195 | -360
3808 | e_069_02 | 259 | -364
3809 | e_069_02 | 455 | -321
3810 | e_069_02 | 760 | -366
3811 | e_069_02 | 760 | -366
3812 | e_069_03 | 1 | 0
3813 | e_069_03 | 2 | -4
3814 | e_069_03 | 7 | -50
3815 | e_069_03 | 22 | -167
3816 | e_069_03 | 30 | -195
3817 | e_069_03 | 51 | -257
3818 | e_069_03 | 120 | -344
3819 | e_069_03 | 177 | -375
3820 | e_069_03 | 259 | -406
3821 | e_069_03 | 328 | -418
3822 | e_069_03 | 524 | -450
3823 | e_069_03 | 725 | -469
3824 | e_069_03 | 725 | -469
3825 | e_069_04 | 1 | -11
3826 | e_069_04 | 4 | -26
3827 | e_069_04 | 14 | -74
3828 | e_069_04 | 21 | -93
3829 | e_069_04 | 43 | -160
3830 | e_069_04 | 109 | -266
3831 | e_069_04 | 164 | -332
3832 | e_069_04 | 257 | -368
3833 | e_069_04 | 322 | -395
3834 | e_069_04 | 514 | -438
3835 | e_069_04 | 804 | -466
3836 | e_069_04 | 804 | -466
3837 | e_071_01 | 1 | -15
3838 | e_071_01 | 4 | -66
3839 | e_071_01 | 7 | -99
3840 | e_071_01 | 14 | -143
3841 | e_071_01 | 21 | -169
3842 | e_071_01 | 28 | -198
3843 | e_071_01 | 35 | -223
3844 | e_071_01 | 42 | -234
3845 | e_071_01 | 56 | -266
3846 | e_071_01 | 980 | -526
3847 | e_071_01 | 980 | -526
3848 | e_071_02 | 1 | -8
3849 | e_071_02 | 4 | -47
3850 | e_071_02 | 7 | -69
3851 | e_071_02 | 14 | -107
3852 | e_071_02 | 21 | -140
3853 | e_071_02 | 28 | -165
3854 | e_071_02 | 35 | -184
3855 | e_071_02 | 42 | -209
3856 | e_071_02 | 49 | -225
3857 | e_071_02 | 56 | -248
3858 | e_071_02 | 973 | -496
3859 | e_071_02 | 973 | -496
3860 | e_071_03 | 1 | -11
3861 | e_071_03 | 4 | -73
3862 | e_071_03 | 7 | -96
3863 | e_071_03 | 14 | -136
3864 | e_071_03 | 21 | -165
3865 | e_071_03 | 28 | -193
3866 | e_071_03 | 35 | -214
3867 | e_071_03 | 42 | -233
3868 | e_071_03 | 49 | -249
3869 | e_071_03 | 56 | -263
3870 | e_071_03 | 56 | -263
3871 | e_071_04 | 1 | -10
3872 | e_071_04 | 4 | -40
3873 | e_071_04 | 7 | -50
3874 | e_071_04 | 14 | -90
3875 | e_071_04 | 21 | -130
3876 | e_071_04 | 28 | -150
3877 | e_071_04 | 35 | -170
3878 | e_071_04 | 42 | -180
3879 | e_071_04 | 49 | -210
3880 | e_071_04 | 56 | -220
3881 | e_071_04 | 952 | -480
3882 | e_071_04 | 952 | -480
3883 | e_071_05 | 1 | -9
3884 | e_071_05 | 4 | -47
3885 | e_071_05 | 7 | -68
3886 | e_071_05 | 14 | -110
3887 | e_071_05 | 21 | -142
3888 | e_071_05 | 28 | -168
3889 | e_071_05 | 35 | -193
3890 | e_071_05 | 42 | -213
3891 | e_071_05 | 49 | -236
3892 | e_071_05 | 56 | -242
3893 | e_071_05 | 966 | -526
3894 | e_071_05 | 966 | -526
3895 | e_071_06 | 1 | -11
3896 | e_071_06 | 4 | -62
3897 | e_071_06 | 7 | -76
3898 | e_071_06 | 14 | -118
3899 | e_071_06 | 21 | -143
3900 | e_071_06 | 28 | -170
3901 | e_071_06 | 35 | -193
3902 | e_071_06 | 42 | -212
3903 | e_071_06 | 49 | -232
3904 | e_071_06 | 56 | -246
3905 | e_071_06 | 980 | -536
3906 | e_071_06 | 980 | -536
3907 | e_071_07 | 1 | -3
3908 | e_071_07 | 4 | -37
3909 | e_071_07 | 7 | -57
3910 | e_071_07 | 14 | -92
3911 | e_071_07 | 21 | -127
3912 | e_071_07 | 28 | -157
3913 | e_071_07 | 35 | -177
3914 | e_071_07 | 42 | -202
3915 | e_071_07 | 49 | -220
3916 | e_071_07 | 56 | -238
3917 | e_071_07 | 973 | -498
3918 | e_071_07 | 973 | -498
3919 | e_071_08 | 1 | -8
3920 | e_071_08 | 4 | -45
3921 | e_071_08 | 7 | -56
3922 | e_071_08 | 14 | -94
3923 | e_071_08 | 21 | -129
3924 | e_071_08 | 28 | -156
3925 | e_071_08 | 35 | -183
3926 | e_071_08 | 42 | -205
3927 | e_071_08 | 49 | -226
3928 | e_071_08 | 56 | -240
3929 | e_071_08 | 966 | -527
3930 | e_071_08 | 966 | -527
3931 | e_072_01 | 0 | 0
3932 | e_072_01 | 12.5 | -10
3933 | e_072_01 | 25 | -30
3934 | e_072_01 | 37.5 | -60
3935 | e_072_01 | 50 | -75
3936 | e_072_01 | 62.5 | -90
3937 | e_072_01 | 75 | -75
3938 | e_072_01 | 87.5 | -80
3939 | e_072_01 | 100 | -85
3940 | e_072_01 | 112.5 | -82
3941 | e_072_01 | 125 | -82
3942 | e_072_01 | 137.5 | -82
3943 | e_072_01 | 150 | -75
3944 | e_072_01 | 162.5 | -82
3945 | e_072_01 | 175 | -82
3946 | e_072_01 | 187.5 | -82
3947 | e_072_01 | 200 | -85
3948 | e_072_01 | 212.5 | -90
3949 | e_072_01 | 225 | -90
3950 | e_072_01 | 237.5 | -90
3951 | e_072_01 | 250 | -92
3952 | e_072_01 | 262.5 | -95
3953 | e_072_01 | 275 | -97
3954 | e_072_01 | 287.5 | -100
3955 | e_072_01 | 300 | -100
3956 | e_072_01 | 312.5 | -100
3957 | e_072_01 | 325 | -100
3958 | e_072_01 | 337.5 | -100
3959 | e_072_01 | 350 | -103
3960 | e_072_01 | 350 | -103
3961 | e_072_02 | 0 | 0
3962 | e_072_02 | 12.5 | -10
3963 | e_072_02 | 25 | -30
3964 | e_072_02 | 37.5 | -60
3965 | e_072_02 | 50 | -80
3966 | e_072_02 | 62.5 | -90
3967 | e_072_02 | 75 | -105
3968 | e_072_02 | 87.5 | -110
3969 | e_072_02 | 100 | -120
3970 | e_072_02 | 112.5 | -120
3971 | e_072_02 | 125 | -125
3972 | e_072_02 | 137.5 | -130
3973 | e_072_02 | 150 | -135
3974 | e_072_02 | 162.5 | -140
3975 | e_072_02 | 175 | -155
3976 | e_072_02 | 187.5 | -160
3977 | e_072_02 | 200 | -165
3978 | e_072_02 | 212.5 | -172
3979 | e_072_02 | 225 | -180
3980 | e_072_02 | 237.5 | -190
3981 | e_072_02 | 250 | -193
3982 | e_072_02 | 262.5 | -200
3983 | e_072_02 | 275 | -210
3984 | e_072_02 | 287.5 | -220
3985 | e_072_02 | 300 | -223
3986 | e_072_02 | 312.5 | -230
3987 | e_072_02 | 325 | -240
3988 | e_072_02 | 337.5 | -242
3989 | e_072_02 | 337.5 | -242
3990 | e_072_03 | 0 | 0
3991 | e_072_03 | 12.5 | 40
3992 | e_072_03 | 25 | 22
3993 | e_072_03 | 37.5 | 10
3994 | e_072_03 | 50 | -15
3995 | e_072_03 | 62.5 | -35
3996 | e_072_03 | 62.5 | -35
3997 | e_072_03 | 75 | -50
3998 | e_072_03 | 87.5 | -60
3999 | e_072_03 | 100 | -65
4000 | e_072_03 | 112.5 | -75
4001 | e_072_03 | 125 | -80
4002 | e_072_03 | 137.5 | -90
4003 | e_072_03 | 150 | -95
4004 | e_072_03 | 162.5 | -105
4005 | e_072_03 | 175 | -115
4006 | e_072_03 | 187.5 | -120
4007 | e_072_03 | 200 | -130
4008 | e_072_03 | 212.5 | -137
4009 | e_072_03 | 225 | -145
4010 | e_072_03 | 237.5 | -155
4011 | e_072_03 | 250 | -160
4012 | e_072_03 | 262.5 | -170
4013 | e_072_03 | 275 | -180
4014 | e_072_03 | 287.5 | -187
4015 | e_072_03 | 300 | -195
4016 | e_072_03 | 312.5 | -205
4017 | e_072_03 | 325 | -210
4018 | e_072_03 | 337.5 | -220
4019 | e_072_03 | 337.5 | -220
4020 | e_072_04 | 0 | 0
4021 | e_072_04 | 12.5 | -40
4022 | e_072_04 | 25 | -55
4023 | e_072_04 | 37.5 | -75
4024 | e_072_04 | 50 | -90
4025 | e_072_04 | 62.5 | -110
4026 | e_072_04 | 75 | -115
4027 | e_072_04 | 87.5 | -120
4028 | e_072_04 | 100 | -130
4029 | e_072_04 | 112.5 | -137
4030 | e_072_04 | 125 | -142
4031 | e_072_04 | 137.5 | -155
4032 | e_072_04 | 150 | -160
4033 | e_072_04 | 162.5 | -170
4034 | e_072_04 | 175 | -180
4035 | e_072_04 | 187.5 | -187
4036 | e_072_04 | 200 | -190
4037 | e_072_04 | 212.5 | -200
4038 | e_072_04 | 225 | -210
4039 | e_072_04 | 237.5 | -220
4040 | e_072_04 | 250 | -230
4041 | e_072_04 | 262.5 | -237
4042 | e_072_04 | 275 | -245
4043 | e_072_04 | 287.5 | -255
4044 | e_072_04 | 300 | -260
4045 | e_072_04 | 312.5 | -270
4046 | e_072_04 | 325 | -275
4047 | e_072_04 | 337.5 | -290
4048 | e_072_04 | 337.5 | -290
4049 | e_072_05 | 0 | 0
4050 | e_072_05 | 12.5 | -50
4051 | e_072_05 | 25 | -90
4052 | e_072_05 | 37.5 | -120
4053 | e_072_05 | 50 | -135
4054 | e_072_05 | 62.5 | -150
4055 | e_072_05 | 75 | -160
4056 | e_072_05 | 87.5 | -170
4057 | e_072_05 | 100 | -185
4058 | e_072_05 | 112.5 | -190
4059 | e_072_05 | 125 | -200
4060 | e_072_05 | 137.5 | -210
4061 | e_072_05 | 150 | -220
4062 | e_072_05 | 162.5 | -235
4063 | e_072_05 | 175 | -245
4064 | e_072_05 | 187.5 | -260
4065 | e_072_05 | 200 | -265
4066 | e_072_05 | 212.5 | -180
4067 | e_072_05 | 225 | -290
4068 | e_072_05 | 237.5 | -300
4069 | e_072_05 | 250 | -310
4070 | e_072_05 | 262.5 | -315
4071 | e_072_05 | 275 | -340
4072 | e_072_05 | 287.5 | -350
4073 | e_072_05 | 300 | -355
4074 | e_072_05 | 312.5 | -370
4075 | e_072_05 | 325 | -380
4076 | e_072_05 | 337.5 | -390
4077 | e_072_05 | 337.5 | -390
4078 | e_072_06 | 0 | 0
4079 | e_072_06 | 12.5 | -220
4080 | e_072_06 | 25 | -290
4081 | e_072_06 | 37.5 | -360
4082 | e_072_06 | 50 | -395
4083 | e_072_06 | 62.5 | -425
4084 | e_072_06 | 75 | -440
4085 | e_072_06 | 87.5 | -450
4086 | e_072_06 | 100 | -470
4087 | e_072_06 | 112.5 | -480
4088 | e_072_06 | 125 | -490
4089 | e_072_06 | 137.5 | -500
4090 | e_072_06 | 150 | -500
4091 | e_072_06 | 162.5 | -510
4092 | e_072_06 | 175 | -515
4093 | e_072_06 | 187.5 | -520
4094 | e_072_06 | 200 | -530
4095 | e_072_06 | 212.5 | -535
4096 | e_072_06 | 225 | -535
4097 | e_072_06 | 237.5 | -535
4098 | e_072_06 | 250 | -540
4099 | e_072_06 | 262.5 | -540
4100 | e_072_06 | 275 | -540
4101 | e_072_06 | 287.5 | -540
4102 | e_072_06 | 300 | -540
4103 | e_072_06 | 312.5 | -550
4104 | e_072_06 | 325 | -550
4105 | e_072_06 | 337.5 | -550
4106 | e_072_06 | 350 | -530
4107 | e_072_06 | 350 | -530
4108 | e_072_07 | 0 | 0
4109 | e_072_07 | 12.5 | -220
4110 | e_072_07 | 25 | -290
4111 | e_072_07 | 37.5 | -330
4112 | e_072_07 | 50 | -350
4113 | e_072_07 | 62.5 | -370
4114 | e_072_07 | 75 | -390
4115 | e_072_07 | 87.5 | -410
4116 | e_072_07 | 100 | -420
4117 | e_072_07 | 112.5 | -430
4118 | e_072_07 | 125 | -440
4119 | e_072_07 | 137.5 | -450
4120 | e_072_07 | 150 | -450
4121 | e_072_07 | 162.5 | -460
4122 | e_072_07 | 175 | -465
4123 | e_072_07 | 187.5 | -470
4124 | e_072_07 | 200 | -475
4125 | e_072_07 | 212.5 | -480
4126 | e_072_07 | 225 | -485
4127 | e_072_07 | 237.5 | -490
4128 | e_072_07 | 250 | -490
4129 | e_072_07 | 262.5 | -495
4130 | e_072_07 | 275 | -495
4131 | e_072_07 | 287.5 | -495
4132 | e_072_07 | 300 | -500
4133 | e_072_07 | 312.5 | -500
4134 | e_072_07 | 325 | -500
4135 | e_072_07 | 337.5 | -500
4136 | e_072_07 | 337.5 | -500
4137 | e_072_08 | 0 | 0
4138 | e_072_08 | 12.5 | -370
4139 | e_072_08 | 25 | -460
4140 | e_072_08 | 37.5 | -520
4141 | e_072_08 | 50 | -560
4142 | e_072_08 | 62.5 | -590
4143 | e_072_08 | 75 | -610
4144 | e_072_08 | 87.5 | -635
4145 | e_072_08 | 100 | -640
4146 | e_072_08 | 112.5 | -660
4147 | e_072_08 | 125 | -665
4148 | e_072_08 | 137.5 | -675
4149 | e_072_08 | 150 | -680
4150 | e_072_08 | 162.5 | -690
4151 | e_072_08 | 175 | -690
4152 | e_072_08 | 187.5 | -700
4153 | e_072_08 | 200 | -705
4154 | e_072_08 | 212.5 | -710
4155 | e_072_08 | 225 | -715
4156 | e_072_08 | 237.5 | -720
4157 | e_072_08 | 250 | -720
4158 | e_072_08 | 262.5 | -720
4159 | e_072_08 | 275 | -725
4160 | e_072_08 | 287.5 | -725
4161 | e_072_08 | 300 | -725
4162 | e_072_08 | 312.5 | -730
4163 | e_072_08 | 325 | -730
4164 | e_072_08 | 337.5 | -735
4165 | e_072_08 | 337.5 | -735
4166 | e_072_09 | 0 | 0
4167 | e_072_09 | 12.5 | -280
4168 | e_072_09 | 25 | -370
4169 | e_072_09 | 37.5 | -420
4170 | e_072_09 | 50 | -440
4171 | e_072_09 | 62.5 | -480
4172 | e_072_09 | 75 | -490
4173 | e_072_09 | 87.5 | -510
4174 | e_072_09 | 100 | -520
4175 | e_072_09 | 112.5 | -530
4176 | e_072_09 | 125 | -535
4177 | e_072_09 | 137.5 | -550
4178 | e_072_09 | 150 | -555
4179 | e_072_09 | 162.5 | -560
4180 | e_072_09 | 175 | -560
4181 | e_072_09 | 187.5 | -570
4182 | e_072_09 | 200 | -570
4183 | e_072_09 | 212.5 | -570
4184 | e_072_09 | 225 | -575
4185 | e_072_09 | 237.5 | -578
4186 | e_072_09 | 250 | -580
4187 | e_072_09 | 262.5 | -580
4188 | e_072_09 | 275 | -580
4189 | e_072_09 | 287.5 | -585
4190 | e_072_09 | 300 | -590
4191 | e_072_09 | 312.5 | -590
4192 | e_072_09 | 325 | -590
4193 | e_072_09 | 337.5 | -590
4194 | e_072_09 | 337.5 | -590
4195 | e_072_10 | 0 | 0
4196 | e_072_10 | 12.5 | -280
4197 | e_072_10 | 25 | -370
4198 | e_072_10 | 37.5 | -440
4199 | e_072_10 | 50 | -480
4200 | e_072_10 | 62.5 | -490
4201 | e_072_10 | 75 | -520
4202 | e_072_10 | 87.5 | -540
4203 | e_072_10 | 100 | -550
4204 | e_072_10 | 112.5 | -560
4205 | e_072_10 | 125 | -570
4206 | e_072_10 | 137.5 | -575
4207 | e_072_10 | 150 | -580
4208 | e_072_10 | 162.5 | -590
4209 | e_072_10 | 175 | -595
4210 | e_072_10 | 187.5 | -600
4211 | e_072_10 | 200 | -605
4212 | e_072_10 | 212.5 | -610
4213 | e_072_10 | 225 | -613
4214 | e_072_10 | 237.5 | -615
4215 | e_072_10 | 250 | -620
4216 | e_072_10 | 262.5 | -622
4217 | e_072_10 | 275 | -620
4218 | e_072_10 | 287.5 | -620
4219 | e_072_10 | 300 | -620
4220 | e_072_10 | 312.5 | -620
4221 | e_072_10 | 325 | -620
4222 | e_072_10 | 337.5 | -620
4223 | e_072_10 | 337.5 | -620
4225 | e_074_01 | 1.77277 | -116.428
4226 | e_074_01 | 3.0275 | -148.814
4227 | e_074_01 | 6.07542 | -229.639
4228 | e_074_01 | 7.14011 | -253.876
4229 | e_074_01 | 10.0615 | -329.245
4230 | e_074_01 | 13.2104 | -401.91
4231 | e_074_01 | 15.0597 | -450.342
4232 | e_074_01 | 17.1714 | -466.505
4233 | e_074_01 | 19.9716 | -539.143
4234 | e_074_01 | 30.1959 | -662.931
4235 | e_074_01 | 37.3254 | -689.868
4236 | e_074_01 | 49.0079 | -759.844
4237 | e_074_01 | 63.7186 | -784.103
4238 | e_074_01 | 77.9688 | -816.416
4239 | e_074_01 | 91.634 | -837.964
4240 | e_074_01 | 98.3433 | -846.047
4241 | e_074_01 | 127.865 | -867.617
4242 | e_074_01 | 154.912 | -875.726
4243 | e_074_01 | 185.791 | -886.522
4244 | e_074_01 | 214.001 | -897.309
4245 | e_074_01 | 234.361 | -902.708
4246 | e_074_01 | 256.663 | -905.416
4247 | e_074_01 | 376.801 | -892.055
4248 | e_074_01 | 421.093 | -889.39
4249 | e_074_01 | 456.528 | -892.097
4250 | e_074_01 | 470.583 | -889.415
4251 | e_074_01 | 531.167 | -908.265
4252 | e_074_01 | 587.668 | -897.531
4253 | e_074_01 | 663.348 | -911.003
4254 | e_074_01 | 719.157 | -916.398
4255 | e_074_01 | 726.496 | -908.333
4256 | e_074_01 | 756.465 | -905.653
4257 | e_074_01 | 820.123 | -908.36
4258 | e_074_01 | 871.339 | -913.751
4259 | e_074_01 | 944.679 | -913.769
4260 | e_074_01 | 1034.38 | -946.058
4261 | e_074_01 | 1077.03 | -946.067
4262 | e_074_01 | 1133.25 | -886.918
4263 | e_074_01 | 1203.78 | -924.578
4264 | e_074_01 | 1266.21 | -916.522
4265 | e_074_01 | 1358.69 | -951.496
4266 | e_074_01 | 1429.07 | -951.507
4267 | e_074_01 | 1565.25 | -935.392
4268 | e_074_01 | 1645.89 | -978.428
4269 | e_074_01 | 1713.73 | -981.126
4270 | e_074_01 | 1802.88 | -948.869
4271 | e_074_01 | 1935.31 | -921.993
4272 | e_074_01 | 2014.91 | -938.137
4273 | e_074_01 | 2184.06 | -970.423
4274 | e_074_01 | 2274.12 | -970.432
4275 | e_074_01 | 2416.05 | -981.202
4276 | e_074_01 | 2755.02 | -986.608
4277 | e_074_01 | 2987.16 | -973.181
4278 | e_074_01 | 3238.59 | -973.198
4279 | e_074_01 | 3475.83 | -975.903
4280 | e_074_01 | 3582.78 | -975.91
4281 | e_074_01 | 3884.61 | -965.171
4282 | e_074_01 | 3963.21 | -992.066
4283 | e_074_01 | 4168.75 | -984.01
4284 | e_074_01 | 4341.31 | -959.817
4285 | e_074_01 | 4611.71 | -989.41
4286 | e_074_01 | 4899.46 | -1002.87
4287 | e_074_01 | 5050.39 | -997.497
4288 | e_074_01 | 5205.17 | -1016.33
4289 | e_074_01 | 5700.19 | -1027.1
4290 | e_074_01 | 6056.58 | -1021.74
4291 | e_074_01 | 6907.36 | -1002.94
4292 | e_074_01 | 7265.33 | -1000.27
4293 | e_074_01 | 7641.2 | -1011.03
4294 | e_074_01 | 8369.18 | -997.608
4295 | e_074_01 | 10139 | -1013.78
4296 | e_074_02 | 1.77253 | -137.94
4297 | e_074_02 | 5.06559 | -221.532
4298 | e_074_02 | 6.07439 | -256.529
4299 | e_074_02 | 6.99611 | -280.762
4300 | e_074_02 | 8.13922 | -310.375
4301 | e_074_02 | 9.18708 | -329.225
4302 | e_074_02 | 12.0638 | -383.066
4303 | e_074_02 | 14.4658 | -423.442
4304 | e_074_02 | 16.1651 | -431.534
4305 | e_074_02 | 20.3803 | -531.08
4306 | e_074_02 | 21.4365 | -528.402
4307 | e_074_02 | 29.9117 | -560.744
4308 | e_074_02 | 34.0903 | -649.512
4309 | e_074_02 | 47.0815 | -711.432
4310 | e_074_02 | 61.8344 | -738.382
4311 | e_074_02 | 77.2022 | -781.456
4312 | e_074_02 | 89.821 | -803.002
4313 | e_074_02 | 127.887 | -840.726
4314 | e_074_02 | 158.087 | -862.285
4315 | e_074_02 | 216.188 | -886.555
4316 | e_074_02 | 239.169 | -886.577
4317 | e_074_02 | 256.693 | -886.593
4318 | e_074_02 | 286.882 | -875.861
4319 | e_074_02 | 301.734 | -881.25
4320 | e_074_02 | 344.06 | -889.346
4321 | e_074_02 | 361.916 | -875.912
4322 | e_074_02 | 396.362 | -875.932
4323 | e_074_02 | 421.179 | -857.122
4324 | e_074_02 | 480.277 | -859.839
4325 | e_074_02 | 536.678 | -873.309
4326 | e_074_02 | 605.802 | -884.092
4327 | e_074_02 | 656.747 | -894.866
4328 | e_074_02 | 828.604 | -878.782
4329 | e_074_02 | 935.327 | -889.565
4330 | e_074_02 | 1253.82 | -873.495
4331 | e_074_02 | 1473.65 | -886.976
4332 | e_074_02 | 1821.93 | -884.333
4333 | e_074_02 | 1995.5 | -870.908
4334 | e_074_02 | 2162.8 | -919.329
4335 | e_074_02 | 2568.85 | -868.274
4336 | e_074_02 | 2673.5 | -943.577
4337 | e_074_02 | 2898.73 | -932.838
4338 | e_074_02 | 3239.52 | -927.484
4339 | e_074_02 | 3477.01 | -922.122
4340 | e_074_02 | 3657.02 | -927.511
4341 | e_074_02 | 4169.6 | -951.741
4342 | e_074_02 | 4520.63 | -949.07
4343 | e_074_02 | 4851.78 | -951.774
4344 | e_074_02 | 4900.21 | -978.667
4345 | e_074_02 | 5312.3 | -989.441
4346 | e_074_02 | 5758.65 | -1010.97
4347 | e_074_02 | 5818.11 | -984.083
4348 | e_074_02 | 6568.36 | -973.353
4349 | e_074_02 | 6979.62 | -954.543
4350 | e_074_02 | 8203.46 | -965.335
4351 | e_074_02 | 10881.7 | -1016.49
4352 | e_074_02 | 10882.1 | -1011.11
4353 | e_074_03 | 2.02059 | -191.751
4354 | e_074_03 | 2.99549 | -232.173
4355 | e_074_03 | 4.09634 | -259.132
4356 | e_074_03 | 7.13732 | -315.724
4357 | e_074_03 | 7.97467 | -345.329
4358 | e_074_03 | 9.95798 | -366.89
4359 | e_074_03 | 11.1255 | -407.25
4360 | e_074_03 | 15.3634 | -487.993
4361 | e_074_03 | 18.0542 | -525.676
4362 | e_074_03 | 21.2163 | -563.358
4363 | e_074_03 | 31.4474 | -630.671
4364 | e_074_03 | 38.0904 | -676.427
4365 | e_074_03 | 50.0192 | -724.89
4366 | e_074_03 | 64.3699 | -773.349
4367 | e_074_03 | 79.5696 | -797.597
4368 | e_074_03 | 92.5738 | -821.832
4369 | e_074_03 | 101.385 | -821.852
4370 | e_074_03 | 133.153 | -848.802
4371 | e_074_03 | 154.925 | -862.281
4372 | e_074_03 | 183.939 | -873.075
4373 | e_074_03 | 216.188 | -886.555
4374 | e_074_03 | 251.533 | -902.723
4375 | e_074_03 | 289.77 | -889.309
4376 | e_074_03 | 307.876 | -889.322
4377 | e_074_03 | 330.413 | -900.094
4378 | e_074_03 | 369.22 | -910.874
4379 | e_074_03 | 400.352 | -889.379
4380 | e_074_03 | 425.419 | -870.569
4381 | e_074_03 | 447.458 | -870.58
4382 | e_074_03 | 475.418 | -870.593
4383 | e_074_03 | 531.257 | -881.374
4384 | e_074_03 | 593.675 | -886.777
4385 | e_074_03 | 650.091 | -908.309
4386 | e_074_03 | 697.725 | -908.325
4387 | e_074_03 | 712.013 | -897.573
4388 | e_074_03 | 764.301 | -873.387
4389 | e_074_03 | 803.802 | -892.221
4390 | e_074_03 | 871.443 | -894.928
4391 | e_074_03 | 935.407 | -876.12
4392 | e_074_03 | 1013.85 | -921.852
4393 | e_074_03 | 1088.17 | -916.489
4394 | e_074_03 | 1110.53 | -894.981
4395 | e_074_03 | 1133.37 | -870.784
4396 | e_074_03 | 1216.6 | -846.598
4397 | e_074_03 | 1266.59 | -868.119
4398 | e_074_03 | 1345.37 | -911.157
4399 | e_074_03 | 1458.83 | -886.973
4400 | e_074_03 | 1597.74 | -881.615
4401 | e_074_03 | 1629.65 | -948.846
4402 | e_074_03 | 1696.91 | -943.477
4403 | e_074_03 | 1840.61 | -868.201
4404 | e_074_03 | 1955.56 | -873.592
4405 | e_074_03 | 2036.3 | -865.534
4406 | e_074_03 | 2207.02 | -913.955
4407 | e_074_03 | 2298.22 | -900.518
4408 | e_074_03 | 2441.41 | -927.422
4409 | e_074_03 | 2542.6 | -895.162
4410 | e_074_03 | 2700.88 | -930.134
4411 | e_074_03 | 2899.12 | -911.326
4412 | e_074_03 | 3111.34 | -922.097
4413 | e_074_03 | 3272.8 | -908.663
4414 | e_074_03 | 3407.64 | -914.05
4415 | e_074_03 | 3657.27 | -916.755
4416 | e_074_03 | 3965.3 | -908.705
4417 | e_074_03 | 4004.68 | -943.665
4418 | e_074_03 | 4254.91 | -943.678
4419 | e_074_03 | 4431.19 | -914.107
4420 | e_074_03 | 4567.53 | -914.114
4421 | e_074_03 | 4707.51 | -932.944
4422 | e_074_03 | 4852.11 | -941.018
4423 | e_074_03 | 5103.05 | -954.475
4424 | e_074_03 | 5206.76 | -967.924
4425 | e_074_03 | 5422.93 | -924.908
4426 | e_074_03 | 5759.63 | -984.081
4427 | e_074_03 | 6058.32 | -976.025
4428 | e_074_03 | 6569.03 | -957.219
4429 | e_074_03 | 6840.37 | -946.471
4430 | e_074_03 | 7267.42 | -954.552
4431 | e_074_03 | 7642.75 | -978.765
4432 | e_074_03 | 7799.4 | -965.324
4433 | e_074_03 | 8121.97 | -946.509
4434 | e_074_03 | 10347.5 | -989.587
4435 | e_074_03 | 10883.4 | -992.287
4436 | e_074_04 | 1.71994 | -108.354
4437 | e_074_04 | 5.06619 | -202.708
4438 | e_074_04 | 8.91389 | -310.395
4439 | e_074_04 | 13.2138 | -361.574
4440 | e_074_04 | 15.2188 | -385.806
4441 | e_074_04 | 19.5871 | -418.13
4442 | e_074_04 | 21.2315 | -450.417
4443 | e_074_04 | 29.3274 | -485.446
4444 | e_074_04 | 36.2494 | -523.139
4445 | e_074_04 | 47.6024 | -568.913
4446 | e_074_04 | 61.8869 | -603.929
4447 | e_074_04 | 78.0562 | -638.937
4448 | e_074_04 | 88.9998 | -657.79
4449 | e_074_04 | 100.463 | -668.572
4450 | e_074_04 | 129.297 | -703.586
4451 | e_074_04 | 151.981 | -700.932
4452 | e_074_04 | 185.987 | -719.8
4453 | e_074_04 | 212.088 | -719.828
4454 | e_074_04 | 239.396 | -735.989
4455 | e_074_04 | 254.376 | -722.557
4456 | e_074_04 | 270.28 | -717.193
4457 | e_074_04 | 311.314 | -730.669
4458 | e_074_04 | 330.755 | -736.06
4459 | e_074_04 | 358.588 | -738.767
4460 | e_074_04 | 384.915 | -717.27
4461 | e_074_04 | 404.905 | -698.457
4462 | e_074_04 | 447.975 | -687.723
4463 | e_074_04 | 537.189 | -722.721
4464 | e_074_04 | 588.327 | -720.052
4465 | e_074_04 | 650.82 | -730.83
4466 | e_074_04 | 691.569 | -712.02
4467 | e_074_04 | 720.171 | -693.205
4468 | e_074_04 | 804.703 | -714.742
4469 | e_074_04 | 927.043 | -698.639
4470 | e_074_04 | 1015.02 | -738.995
4471 | e_074_04 | 1067.75 | -717.493
4472 | e_074_04 | 1158.01 | -663.73
4473 | e_074_04 | 1294 | -677.199
4474 | e_074_04 | 1360.62 | -725.614
4475 | e_074_04 | 1475.12 | -728.32
4476 | e_074_04 | 1599.01 | -755.229
4477 | e_074_04 | 1716.21 | -752.555
4478 | e_074_04 | 1805.64 | -706.852
4479 | e_074_04 | 1824.4 | -669.207
4480 | e_074_04 | 2038.75 | -674.61
4481 | e_074_04 | 2231.96 | -733.789
4482 | e_074_04 | 2395.75 | -717.67
4483 | e_074_04 | 2444.27 | -741.876
4484 | e_074_04 | 2759.47 | -731.147
4485 | e_074_04 | 2931.74 | -739.227
4486 | e_074_04 | 3115.04 | -733.862
4487 | e_074_04 | 3343.63 | -717.743
4488 | e_074_04 | 3517.15 | -704.309
4489 | e_074_04 | 3699.55 | -696.253
4490 | e_074_04 | 3813.25 | -701.638
4491 | e_074_04 | 4133.58 | -725.857
4492 | e_074_04 | 4348.17 | -709.734
4493 | e_074_04 | 4572.65 | -736.635
4494 | e_074_04 | 4810.44 | -707.067
4495 | e_074_04 | 4957.62 | -733.964
4496 | e_074_04 | 5007.61 | -744.723
4497 | e_074_04 | 5267.04 | -744.734
4498 | e_074_04 | 5429.93 | -720.539
4499 | e_074_04 | 5595.58 | -760.881
4500 | e_074_04 | 6190.27 | -763.592
4501 | e_074_04 | 6711.98 | -747.476
4502 | e_074_04 | 6849.55 | -734.035
4503 | e_074_04 | 7425.7 | -742.12
4504 | e_074_04 | 7729.93 | -782.465
4505 | e_074_04 | 7969.12 | -755.581
4506 | e_074_04 | 8383.11 | -734.079
4507 | e_074_04 | 9951.9 | -763.696
4508 | e_074_04 | 10361.4 | -777.151
4509 | e_074_04 | 10897.6 | -785.229
4510 | e_074_05 | 2.00113 | -124.522
4511 | e_074_05 | 5.06524 | -232.288
4512 | e_074_05 | 6.13648 | -245.775
4513 | e_074_05 | 7.97887 | -261.967
4514 | e_074_05 | 9.0047 | -305.019
4515 | e_074_05 | 12.1877 | -364.245
4516 | e_074_05 | 16.0048 | -410.019
4517 | e_074_05 | 19.1925 | -442.328
4518 | e_074_05 | 21.2336 | -434.283
4519 | e_074_05 | 29.3254 | -496.202
4520 | e_074_05 | 36.2481 | -528.517
4521 | e_074_05 | 48.5698 | -582.363
4522 | e_074_05 | 61.8827 | -614.685
4523 | e_074_05 | 77.2796 | -622.801
4524 | e_074_05 | 90.8147 | -660.483
4525 | e_074_05 | 113.404 | -676.666
4526 | e_074_05 | 128.015 | -682.071
4527 | e_074_05 | 156.655 | -703.628
4528 | e_074_05 | 182.276 | -711.728
4529 | e_074_05 | 212.08 | -725.207
4530 | e_074_05 | 244.278 | -738.683
4531 | e_074_05 | 281.416 | -722.58
4532 | e_074_05 | 308.19 | -727.978
4533 | e_074_05 | 337.522 | -727.997
4534 | e_074_05 | 365.894 | -744.15
4535 | e_074_05 | 400.774 | -722.657
4536 | e_074_05 | 408.988 | -709.216
4537 | e_074_05 | 447.937 | -701.169
4538 | e_074_05 | 471.151 | -698.491
4539 | e_074_05 | 537.189 | -722.721
4540 | e_074_05 | 582.433 | -714.672
4541 | e_074_05 | 644.268 | -733.517
4542 | e_074_05 | 698.495 | -733.535
4543 | e_074_05 | 712.86 | -709.338
4544 | e_074_05 | 757.468 | -695.906
4545 | e_074_05 | 821.196 | -701.301
4546 | e_074_05 | 872.39 | -722.827
4547 | e_074_05 | 908.502 | -698.634
4548 | e_074_05 | 1015.29 | -695.97
4549 | e_074_05 | 1089.39 | -739.01
4550 | e_074_05 | 1100.64 | -712.122
4551 | e_074_05 | 1134.89 | -658.347
4552 | e_074_05 | 1193.46 | -687.938
4553 | e_074_05 | 1280.95 | -682.575
4554 | e_074_05 | 1374.53 | -714.86
4555 | e_074_05 | 1417.02 | -693.354
4556 | e_074_05 | 1505.59 | -690.678
4557 | e_074_05 | 1664.98 | -752.549
4558 | e_074_05 | 1842.8 | -679.966
4559 | e_074_05 | 1918.95 | -666.529
4560 | e_074_05 | 2018.06 | -690.742
4561 | e_074_05 | 2209.68 | -723.031
4562 | e_074_05 | 2347.87 | -714.977
4563 | e_074_05 | 2571.47 | -706.93
4564 | e_074_05 | 2731.82 | -725.766
4565 | e_074_05 | 2902.72 | -715.023
4566 | e_074_05 | 3211.27 | -715.045
4567 | e_074_05 | 3377.8 | -706.989
4568 | e_074_05 | 3588.93 | -704.313
4569 | e_074_05 | 3813.18 | -704.327
4570 | e_074_05 | 4133.37 | -733.924
4571 | e_074_05 | 4348.31 | -704.355
4572 | e_074_05 | 4527 | -725.877
4573 | e_074_05 | 4762.01 | -709.754
4574 | e_074_05 | 4957.36 | -742.031
4575 | e_074_05 | 5214.01 | -747.42
4576 | e_074_05 | 5485.43 | -709.784
4577 | e_074_05 | 5595.96 | -750.125
4578 | e_074_05 | 6191.11 | -742.08
4579 | e_074_05 | 6850.02 | -723.278
4580 | e_074_05 | 7426.58 | -723.296
4581 | e_074_05 | 7970.88 | -720.623
4582 | e_074_05 | 8383.82 | -720.634
4583 | e_074_05 | 10363.8 | -739.504
4584 | e_074_05 | 11009.9 | -761.029
4585 | e_074_06 | 3.006561 | -300
4586 | e_074_06 | 4.02961 | -353.165
4587 | e_074_06 | 7.022488 | -527.848
4588 | e_074_06 | 8.007722 | -577.215
4589 | e_074_06 | 9.039408 | -603.797
4590 | e_074_06 | 10.95141 | -691.139
4591 | e_074_06 | 14.97752 | -824.051
4592 | e_074_06 | 17.96346 | -881.013
4593 | e_074_06 | 20.90162 | -937.975
4594 | e_074_06 | 30.9906 | -1048.1
4595 | e_074_06 | 37.92713 | -1101.27
4596 | e_074_06 | 50.83233 | -1135.44
4597 | e_074_06 | 52.92733 | -1173.42
4598 | e_074_06 | 77.6873 | -1192.41
4599 | e_074_06 | 92.23803 | -1218.99
4600 | e_074_06 | 100 | -1218.99
4601 | e_074_06 | 127.4266 | -1253.16
4602 | e_074_06 | 154.3832 | -1272.15
4603 | e_074_06 | 183.299 | -1222.78
4604 | e_074_06 | 209.0162 | -1287.34
4605 | e_074_06 | 245.6688 | -1306.33
4606 | e_074_06 | 280.1366946 | -1294.94
4607 | e_074_06 | 309.906 | -1287.34
4608 | e_074_06 | 335.9851 | -1310.13
4609 | e_074_06 | 360.5952 | -1313.92
4610 | e_074_06 | 390.9399 | -1264.56
4611 | e_074_06 | 415.3555 | -1253.16
4612 | e_074_06 | 445.7794 | -1256.96
4613 | e_074_06 | 473.6309 | -1260.76
4614 | e_074_06 | 534.6505 | -1310.13
4615 | e_074_06 | 591.4663 | -1298.73
4616 | e_074_06 | 647.7389 | -1321.52
4617 | e_074_06 | 702.2472 | -1310.13
4618 | e_074_06 | 723.8524 | -1291.14
4619 | e_074_06 | 753.6852 | -1275.95
4620 | e_074_06 | 808.891 | -1298.73
4621 | e_074_06 | 922.3803 | -1321.52
4622 | e_074_06 | 989.9426 | -1306.33
4623 | e_074_06 | 1020.399 | -1344.3
4624 | e_074_06 | 1084.152 | -1329.11
4625 | e_074_06 | 1199.361 | -1302.53
4626 | e_074_06 | 1274.266 | -1298.73
4627 | e_074_06 | 1340.263 | -1348.1
4628 | e_074_06 | 1453.048 | -1317.72
4629 | e_074_06 | 1543.832 | -1329.11
4630 | e_074_06 | 1640.25 | -1405.06
4631 | e_074_06 | 1707.89 | -1397.47
4632 | e_074_06 | 1814.554 | -1325.32
4633 | e_074_06 | 2007.382 | -1329.11
4634 | e_074_06 | 2154.418 | -1386.08
4635 | e_074_06 | 2289.022 | -1374.68
4636 | e_074_06 | 2407.576 | -1393.67
4637 | e_074_06 | 2532.27 | -1363.29
4638 | e_074_06 | 2663.422 | -1427.85
4639 | e_074_06 | 2887.553 | -1416.46
4640 | e_074_06 | 3067.892 | -1408.86
4641 | e_074_06 | 3259.568 | -1397.47
4642 | e_074_06 | 3428.388 | -1416.46
4643 | e_074_06 | 3605.952 | -1408.86
4644 | e_074_06 | 3831.157 | -1401.27
4645 | e_074_06 | 3989.147 | -1439.24
4646 | e_074_06 | 4111.876 | -1465.82
4647 | e_074_06 | 4324.74 | -1412.66
4648 | e_074_06 | 4548.728 | -1431.65
4649 | e_074_06 | 4688.674 | -1420.25
4650 | e_074_06 | 4882.025 | -1446.84
4651 | e_074_06 | 4981.613 | -1450.63
4652 | e_074_06 | 5134.876 | -1443.04
4653 | e_074_06 | 10624.78 | -1450.63
4654 | e_074_06 | 10841.52 | -1446.84
4655 | e_074_07 | 1.908543 | -163.291
4656 | e_074_07 | 4.98159 | -364.557
4657 | e_074_07 | 6.035344 | -406.329
4658 | e_074_07 | 7.022488 | -440.506
4659 | e_074_07 | 8.948577 | -516.456
4660 | e_074_07 | 13.00289 | -600
4661 | e_074_07 | 16.07459 | -702.532
4662 | e_074_07 | 19.08534 | -774.684
4663 | e_074_07 | 20.90162 | -786.076
4664 | e_074_07 | 28.87553 | -900
4665 | e_074_07 | 36.05952 | -972.152
4666 | e_074_07 | 48.82025 | -1010.13
4667 | e_074_07 | 60.35316 | -1021.52
4668 | e_074_07 | 76.13424 | -1086.08
4669 | e_074_07 | 90.39408 | -1112.66
4670 | e_074_07 | 100 | -1124.05
4671 | e_074_07 | 124.8792 | -1150.63
4672 | e_074_07 | 154.3832 | -1169.62
4673 | e_074_07 | 181.4554 | -1173.42
4674 | e_074_07 | 206.9141 | -1184.81
4675 | e_074_07 | 243.198 | -1203.8
4676 | e_074_07 | 277.3192 | -1184.81
4677 | e_074_07 | 306.7892 | -1192.41
4678 | e_074_07 | 332.6059 | -1215.19
4679 | e_074_07 | 360.5952 | -1215.19
4680 | e_074_07 | 387.0081 | -1165.82
4681 | e_074_07 | 415.3555 | -1143.04
4682 | e_074_07 | 473.6309 | -1146.84
4683 | e_074_07 | 503.2109 | -1154.43
4684 | e_074_07 | 556.6856 | -1207.59
4685 | e_074_07 | 622.0997 | -1196.2
4686 | e_074_07 | 674.4504 | -1211.39
4687 | e_074_07 | 695.2004 | -1200
4688 | e_074_07 | 723.8524 | -1169.62
4689 | e_074_07 | 753.6852 | -1169.62
4690 | e_074_07 | 808.891 | -1188.61
4691 | e_074_07 | 868.1605 | -1203.8
4692 | e_074_07 | 922.3803 | -1188.61
4693 | e_074_07 | 1020.399 | -1222.78
4694 | e_074_07 | 1073.248 | -1203.8
4695 | e_074_07 | 1084.152 | -1165.82
4696 | e_074_07 | 1187.299 | -1143.04
4697 | e_074_07 | 1261.479 | -1173.42
4698 | e_074_07 | 1340.263 | -1218.99
4699 | e_074_07 | 1438.434 | -1192.41
4700 | e_074_07 | 1543.832 | -1200
4701 | e_074_07 | 1640.25 | -1275.95
4702 | e_074_07 | 1707.89 | -1275.95
4703 | e_074_07 | 1796.346 | -1211.39
4704 | e_074_07 | 2007.382 | -1200
4705 | e_074_07 | 2069.141 | -1184.81
4706 | e_074_07 | 2154.418 | -1256.96
4707 | e_074_07 | 2266 | -1253.16
4708 | e_074_07 | 2407.576 | -1256.96
4709 | e_074_07 | 2506.802 | -1230.38
4710 | e_074_07 | 2663.422 | -1279.75
4711 | e_074_07 | 2858.512 | -1283.54
4712 | e_074_07 | 3067.892 | -1287.34
4713 | e_074_07 | 3226.785 | -1264.56
4714 | e_074_07 | 3393.907 | -1279.75
4715 | e_074_07 | 3605.952 | -1272.15
4716 | e_074_07 | 3831.157 | -1275.95
4717 | e_074_07 | 3989.147 | -1306.33
4718 | e_074_07 | 4111.876 | -1344.3
4719 | e_074_07 | 4368.678 | -1294.94
4720 | e_074_07 | 4548.728 | -1306.33
4721 | e_074_07 | 4688.674 | -1317.72
4722 | e_074_07 | 4931.511 | -1321.52
4723 | e_074_07 | 5083.233 | -1329.11
4724 | e_074_07 | 10101.6 | -1389.87
4725 | e_074_08 | 1.760411 | -113.924
4726 | e_074_08 | 4.02961 | -231.646
4727 | e_074_08 | 7.022488 | -349.367
4728 | e_074_08 | 9.039408 | -413.924
4729 | e_074_08 | 11.06267 | -448.101
4730 | e_074_08 | 15.12934 | -539.241
4731 | e_074_08 | 18.14554 | -584.81
4732 | e_074_08 | 20.90162 | -634.177
4733 | e_074_08 | 24.07576 | -683.544
4734 | e_074_08 | 30.9906 | -755.696
4735 | e_074_08 | 37.92713 | -782.278
4736 | e_074_08 | 49.81613 | -854.43
4737 | e_074_08 | 63.47899 | -843.038
4738 | e_074_08 | 77.6873 | -922.785
4739 | e_074_08 | 92.23803 | -941.772
4740 | e_074_08 | 100 | -949.367
4741 | e_074_08 | 127.4266 | -975.949
4742 | e_074_08 | 148.2689 | -994.937
4743 | e_074_08 | 154.3832 | -987.342
4744 | e_074_08 | 183.299 | -1006.33
4745 | e_074_08 | 211.1349 | -1029.11
4746 | e_074_08 | 238.3362 | -1040.51
4747 | e_074_08 | 274.5364 | -1013.92
4748 | e_074_08 | 300.6561 | -1010.13
4749 | e_074_08 | 329.2608 | -1032.91
4750 | e_074_08 | 360.5952 | -1025.32
4751 | e_074_08 | 383.1157 | -991.139
4752 | e_074_08 | 411.1876 | -960.759
4753 | e_074_08 | 436.8678 | -956.962
4754 | e_074_08 | 468.8674 | -956.962
4755 | e_074_08 | 529.2733 | -1021.52
4756 | e_074_08 | 585.5177 | -1002.53
4757 | e_074_08 | 634.7899 | -1025.32
4758 | e_074_08 | 695.2004 | -1006.33
4759 | e_074_08 | 709.3817 | -979.747
4760 | e_074_08 | 746.1223 | -968.354
4761 | e_074_08 | 808.891 | -975.949
4762 | e_074_08 | 859.429 | -998.734
4763 | e_074_08 | 903.9408 | -991.139
4764 | e_074_08 | 931.7513 | -987.342
4765 | e_074_08 | 1010.16 | -1032.91
4766 | e_074_08 | 1073.248 | -1002.53
4767 | e_074_08 | 1187.299 | -937.975
4768 | e_074_08 | 1248.792 | -960.759
4769 | e_074_08 | 1340.263 | -1013.92
4770 | e_074_08 | 1438.434 | -983.544
4771 | e_074_08 | 1528.305 | -983.544
4772 | e_074_08 | 1640.25 | -1055.7
4773 | e_074_08 | 1707.89 | -1055.7
4774 | e_074_08 | 1814.554 | -975.949
4775 | e_074_08 | 2048.33 | -953.165
4776 | e_074_08 | 2154.418 | -1029.11
4777 | e_074_08 | 2266 | -1017.72
4778 | e_074_08 | 2431.98 | -1029.11
4779 | e_074_08 | 2532.27 | -987.342
4780 | e_074_08 | 2663.422 | -1063.29
4781 | e_074_08 | 2887.553 | -1055.7
4782 | e_074_08 | 3037.106 | -1040.51
4783 | e_074_08 | 3194.405 | -1013.92
4784 | e_074_08 | 3428.388 | -1029.11
4785 | e_074_08 | 3605.952 | -1036.71
4786 | e_074_08 | 3831.157 | -1036.71
4787 | e_074_08 | 3949.026 | -1051.9
4788 | e_074_08 | 4111.876 | -1086.08
4789 | e_074_08 | 4324.74 | -1040.51
4790 | e_074_08 | 4548.728 | -1051.9
4791 | e_074_08 | 4641.624 | -1040.51
4792 | e_074_08 | 4832.924 | -1051.9
4793 | e_074_08 | 5134.876 | -1063.29
4794 | e_074_08 | 10841.52 | -1112.66
4795 | e_074_09 | 1.908543 | -117.722
4796 | e_074_09 | 5.032155 | -216.456
4797 | e_074_09 | 7.022488 | -277.215
4798 | e_074_09 | 9.039408 | -322.785
4799 | e_074_09 | 13.00289 | -421.519
4800 | e_074_09 | 13.95533 | -432.911
4801 | e_074_09 | 16.07459 | -474.684
4802 | e_074_09 | 19.08534 | -508.861
4803 | e_074_09 | 20.90162 | -535.443
4804 | e_074_09 | 21.98417 | -535.443
4805 | e_074_09 | 28.87553 | -618.987
4806 | e_074_09 | 35.69686 | -645.57
4807 | e_074_09 | 47.84318 | -717.722
4808 | e_074_09 | 61.5843 | -755.696
4809 | e_074_09 | 75.36852 | -786.076
4810 | e_074_09 | 90.39408 | -808.861
4811 | e_074_09 | 100 | -820.253
4812 | e_074_09 | 124.8792 | -843.038
4813 | e_074_09 | 152.8305 | -850.633
4814 | e_074_09 | 181.4554 | -869.62
4815 | e_074_09 | 209.0162 | -892.405
4816 | e_074_09 | 235.9446 | -892.405
4817 | e_074_09 | 271.7753 | -877.215
4818 | e_074_09 | 297.6323 | -892.405
4819 | e_074_09 | 329.2608 | -900
4820 | e_074_09 | 360.5952 | -892.405
4821 | e_074_09 | 383.1157 | -854.43
4822 | e_074_09 | 407.0521 | -831.646
4823 | e_074_09 | 436.8678 | -824.051
4824 | e_074_09 | 468.8674 | -824.051
4825 | e_074_09 | 529.2733 | -854.43
4826 | e_074_09 | 579.6422 | -862.025
4827 | e_074_09 | 641.2391 | -877.215
4828 | e_074_09 | 695.2004 | -858.228
4829 | e_074_09 | 709.3817 | -831.646
4830 | e_074_09 | 738.6182 | -831.646
4831 | e_074_09 | 776.873 | -831.646
4832 | e_074_09 | 833.7772 | -858.228
4833 | e_074_09 | 885.87 | -846.835
4834 | e_074_09 | 1010.16 | -888.608
4835 | e_074_09 | 1041.214 | -881.013
4836 | e_074_09 | 1095.141 | -827.848
4837 | e_074_09 | 1175.385 | -778.481
4838 | e_074_09 | 1261.479 | -812.658
4839 | e_074_09 | 1438.434 | -843.038
4840 | e_074_09 | 1543.832 | -824.051
4841 | e_074_09 | 1623.791 | -903.797
4842 | e_074_09 | 1690.713 | -903.797
4843 | e_074_09 | 1814.554 | -816.456
4844 | e_074_09 | 2048.33 | -816.456
4845 | e_074_09 | 2154.418 | -854.43
4846 | e_074_09 | 2266 | -843.038
4847 | e_074_09 | 2407.576 | -854.43
4848 | e_074_09 | 2481.647 | -808.861
4849 | e_074_09 | 2663.422 | -865.823
4850 | e_074_09 | 2887.553 | -865.823
4851 | e_074_09 | 3037.106 | -854.43
4852 | e_074_09 | 3259.568 | -824.051
4853 | e_074_09 | 3393.907 | -835.443
4854 | e_074_09 | 3605.952 | -827.848
4855 | e_074_09 | 3870.081 | -816.456
4856 | e_074_09 | 3989.147 | -850.633
4857 | e_074_09 | 4111.876 | -881.013
4858 | e_074_09 | 4324.74 | -846.835
4859 | e_074_09 | 4457.794 | -827.848
4860 | e_074_09 | 4641.624 | -824.051
4861 | e_074_09 | 4981.613 | -843.038
4862 | e_074_09 | 10841.52 | -873.418
4863 | e_074_10 | 1.889366 | -83.5443
4864 | e_074_10 | 4.02961 | -136.709
4865 | e_074_10 | 8.007722 | -216.456
4866 | e_074_10 | 9.039408 | -246.835
4867 | e_074_10 | 11.06267 | -281.013
4868 | e_074_10 | 13.95533 | -322.785
4869 | e_074_10 | 16.07459 | -372.152
4870 | e_074_10 | 17.96346 | -398.734
4871 | e_074_10 | 20.90162 | -440.506
4872 | e_074_10 | 24.07576 | -474.684
4873 | e_074_10 | 30.9906 | -512.658
4874 | e_074_10 | 34.98324 | -554.43
4875 | e_074_10 | 45.03083 | -577.215
4876 | e_074_10 | 51.34876 | -615.19
4877 | e_074_10 | 59.14663 | -634.177
4878 | e_074_10 | 66.09673 | -649.367
4879 | e_074_10 | 71.65723 | -672.152
4880 | e_074_10 | 80.07741 | -687.342
4881 | e_074_10 | 86.81605 | -706.329
4882 | e_074_10 | 93.17513 | -702.532
4883 | e_074_10 | 100 | -713.924
4884 | e_074_10 | 128.7212 | -721.519
4885 | e_074_10 | 162.3791 | -736.709
4886 | e_074_10 | 190.8534 | -759.494
4887 | e_074_10 | 217.6306 | -759.494
4888 | e_074_10 | 245.6688 | -770.886
4889 | e_074_10 | 274.5364 | -713.924
4890 | e_074_10 | 300.6561 | -702.532
4891 | e_074_10 | 329.2608 | -710.127
4892 | e_074_10 | 356.9686 | -717.722
4893 | e_074_10 | 360.5952 | -721.519
4894 | e_074_10 | 419.5754 | -748.101
4895 | e_074_10 | 468.8674 | -755.696
4896 | e_074_10 | 529.2733 | -763.291
4897 | e_074_10 | 647.7389 | -717.722
4898 | e_074_10 | 695.2004 | -744.304
4899 | e_074_10 | 716.5723 | -744.304
4900 | e_074_10 | 753.6852 | -740.506
4901 | e_074_10 | 808.891 | -736.709
4902 | e_074_10 | 903.9408 | -767.089
4903 | e_074_10 | 960.4174 | -721.519
4904 | e_074_10 | 1095.141 | -717.722
4905 | e_074_10 | 1140.302 | -763.291
4906 | e_074_10 | 1248.792 | -782.278
4907 | e_074_10 | 1313.47 | -729.114
4908 | e_074_10 | 1438.434 | -767.089
4909 | e_074_10 | 1497.752 | -759.494
4910 | e_074_10 | 1575.324 | -770.886
4911 | e_074_10 | 1707.89 | -679.747
4912 | e_074_10 | 1814.554 | -668.354
4913 | e_074_10 | 1889.383 | -725.316
4914 | e_074_10 | 2154.418 | -713.924
4915 | e_074_10 | 2243.262 | -713.924
4916 | e_074_10 | 2335.716 | -706.329
4917 | e_074_10 | 2532.27 | -725.316
4918 | e_074_10 | 2610.177 | -736.709
4919 | e_074_10 | 2745.364 | -713.924
4920 | e_074_10 | 3067.892 | -702.532
4921 | e_074_10 | 3226.785 | -721.519
4922 | e_074_10 | 3393.907 | -694.937
4923 | e_074_10 | 3605.952 | -691.139
4924 | e_074_10 | 3792.713 | -717.722
4925 | e_074_10 | 3989.147 | -717.722
4926 | e_074_10 | 4324.74 | -717.722
4927 | e_074_10 | 4503.083 | -687.342
4928 | e_074_10 | 4688.674 | -664.557
4929 | e_074_10 | 4931.511 | -668.354
4930 | e_074_10 | 4981.613 | -683.544
4931 | e_074_10 | 10732.48 | -694.937
4923 | e_074_11 | 1.80868 | -71.4449
4924 | e_074_11 | 3.99911 | -83.7199
4925 | e_074_11 | 7.01839 | -132.389
4926 | e_074_11 | 9.02171 | -165.827
4927 | e_074_11 | 11.0288 | -193.185
4928 | e_074_11 | 13.0823 | -260.006
4929 | e_074_11 | 18.0414 | -305.6
4930 | e_074_11 | 20.975 | -345.094
4931 | e_074_11 | 30.7227 | -427.13
4932 | e_074_11 | 38.3199 | -478.779
4933 | e_074_11 | 50.2573 | -484.896
4934 | e_074_11 | 60.8245 | -533.504
4935 | e_074_11 | 78.1861 | -548.726
4936 | e_074_11 | 92.7437 | -560.898
4937 | e_074_11 | 102.543 | -560.915
4938 | e_074_11 | 106.746 | -560.922
4939 | e_074_11 | 127.9 | -570.06
4940 | e_074_11 | 156.355 | -564.021
4941 | e_074_11 | 183.613 | -573.155
4942 | e_074_11 | 236.024 | -582.305
4943 | e_074_11 | 248.179 | -570.169
4944 | e_074_11 | 268.944 | -570.182
4945 | e_074_11 | 328.778 | -576.287
4946 | e_074_11 | 405.981 | -521.673
4947 | e_074_11 | 462.607 | -524.731
4948 | e_074_11 | 527.132 | -527.788
4949 | e_074_11 | 577.003 | -542.983
4950 | e_074_11 | 637.967 | -555.144
4951 | e_074_11 | 811.872 | -533.931
4952 | e_074_11 | 862.303 | -518.761
4953 | e_074_11 | 925.112 | -512.701
4954 | e_074_11 | 1012.63 | -558.256
4955 | e_074_11 | 1097.36 | -533.981
4956 | e_074_11 | 1275.79 | -479.357
4957 | e_074_11 | 1468.41 | -509.741
4958 | e_074_11 | 1777.16 | -494.592
4959 | e_074_11 | 2066.13 | -479.436
4960 | e_074_11 | 2450.83 | -521.969
4961 | e_074_11 | 2551.3 | -503.76
4962 | e_074_11 | 2709.78 | -518.95
4963 | e_074_11 | 2936.5 | -528.071
4964 | e_074_11 | 3118.91 | -503.793
4965 | e_074_11 | 3312.64 | -488.622
4966 | e_074_11 | 3483.25 | -497.739
4967 | e_074_11 | 3626.04 | -479.529
4968 | e_074_11 | 3851.28 | -485.611
4969 | e_074_11 | 4131.8 | -519.019
4970 | e_074_11 | 4173.51 | -512.949
4971 | e_074_11 | 4344.6 | -500.811
4972 | e_074_11 | 4568.36 | -485.639
4973 | e_074_11 | 5051.04 | -506.908
4974 | e_074_12 | 1.75499 | -56.2597
4975 | e_074_12 | 3.01874 | -62.4212
4976 | e_074_12 | 7.01839 | -98.9929
4977 | e_074_12 | 8.93155 | -117.249
4978 | e_074_12 | 11.0288 | -141.572
4979 | e_074_12 | 15.0575 | -199.308
4980 | e_074_12 | 18.0414 | -238.807
4981 | e_074_12 | 21.1867 | -266.158
4982 | e_074_12 | 23.9005 | -290.466
4983 | e_074_12 | 31.0328 | -360.338
4984 | e_074_12 | 38.3199 | -418.058
4985 | e_074_12 | 50.2573 | -490.968
4986 | e_074_12 | 63.9571 | -521.368
4987 | e_074_12 | 78.1861 | -548.726
4988 | e_074_12 | 86.4471 | -566.959
4989 | e_074_12 | 100.503 | -579.128
4990 | e_074_12 | 114.522 | -579.149
4991 | e_074_12 | 129.191 | -591.314
4992 | e_074_12 | 141.413 | -600.437
4993 | e_074_12 | 172.875 | -612.614
4994 | e_074_12 | 196.987 | -612.635
4995 | e_074_12 | 215.624 | -609.614
4996 | e_074_12 | 226.729 | -603.55
4997 | e_074_12 | 245.699 | -606.6
4998 | e_074_12 | 277.171 | -600.548
4999 | e_074_12 | 303.394 | -624.851
5000 | e_074_12 | 332.097 | -621.83
5001 | e_074_12 | 359.883 | -576.302
5002 | e_074_12 | 367.185 | -561.125
5003 | e_074_12 | 389.994 | -555.063
5004 | e_074_12 | 418.4 | -542.93
5005 | e_074_12 | 444.39 | -552.048
5006 | e_074_12 | 501.313 | -588.501
5007 | e_074_12 | 559.876 | -582.447
5008 | e_074_12 | 619.031 | -585.5
5009 | e_074_12 | 670.824 | -558.188
5010 | e_074_12 | 734.289 | -536.951
5011 | e_074_12 | 795.726 | -558.217
5012 | e_074_12 | 845.154 | -555.19
5013 | e_074_12 | 906.713 | -543.058
5014 | e_074_12 | 992.495 | -588.614
5015 | e_074_12 | 1064.79 | -555.229
5016 | e_074_12 | 1097.36 | -473.26
5017 | e_074_12 | 1142.34 | -479.339
5018 | e_074_12 | 1250.42 | -500.606
5019 | e_074_12 | 1328.09 | -543.121
5020 | e_074_12 | 1410.59 | -552.239
5021 | e_074_12 | 1453.74 | -546.172
5022 | e_074_12 | 1607.34 | -567.441
5023 | e_074_12 | 1690.12 | -561.377
5024 | e_074_12 | 1759.4 | -515.843
5025 | e_074_12 | 1831.53 | -485.489
5026 | e_074_12 | 2108.06 | -524.981
5027 | e_074_12 | 2172.54 | -524.986
5028 | e_074_12 | 2307.49 | -512.851
5029 | e_074_12 | 2402.09 | -509.822
5030 | e_074_12 | 2577.05 | -512.869
5031 | e_074_12 | 2682.7 | -540.201
5032 | e_074_12 | 2936.5 | -503.783
5033 | e_074_12 | 3087.74 | -515.935
5034 | e_074_12 | 3279.54 | -503.801
5035 | e_074_12 | 3312.64 | -528.091
5036 | e_074_12 | 3626.04 | -515.962
5037 | e_074_12 | 3851.28 | -512.936
5038 | e_074_12 | 4131.8 | -561.524
5039 | e_074_12 | 4388.46 | -528.137
5040 | e_074_12 | 4568.36 | -509.928
5041 | e_074_12 | 4755.63 | -488.682
5042 | e_074_12 | 5051.04 | -516.016
5043 | e_074_12 | 10946.1 | -473.639
5044 | e_074_13 | 2.89986 | -38.1261
5045 | e_074_13 | 3.99911 | -56.3954
5046 | e_074_13 | 7.01839 | -74.7045
5047 | e_074_13 | 8.93155 | -92.9605
5048 | e_074_13 | 9.97492 | -92.9787
5049 | e_074_13 | 15.9928 | -129.489
5050 | e_074_13 | 20.975 | -165.966
5051 | e_074_13 | 31.0328 | -235.86
5052 | e_074_13 | 37.9369 | -290.542
5053 | e_074_13 | 49.7551 | -372.56
5054 | e_074_13 | 63.9571 | -436.359
5055 | e_074_13 | 77.4048 | -469.787
5056 | e_074_13 | 92.7437 | -497.141
5057 | e_074_13 | 100.503 | -524.479
5058 | e_074_13 | 127.9 | -524.519
5059 | e_074_13 | 154.792 | -548.839
5060 | e_074_13 | 183.613 | -564.047
5061 | e_074_13 | 219.999 | -567.113
5062 | e_074_13 | 233.665 | -558.015
5063 | e_074_13 | 253.215 | -554.992
5064 | e_074_13 | 282.795 | -567.154
5065 | e_074_13 | 309.55 | -573.241
5066 | e_074_13 | 335.449 | -567.182
5067 | e_074_13 | 367.185 | -533.801
5068 | e_074_13 | 393.931 | -500.416
5069 | e_074_13 | 418.4 | -485.245
5070 | e_074_13 | 448.876 | -500.437
5071 | e_074_13 | 511.485 | -542.964
5072 | e_074_13 | 565.527 | -527.8
5073 | e_074_13 | 625.279 | -536.925
5074 | e_074_13 | 677.596 | -515.685
5075 | e_074_13 | 726.951 | -488.372
5076 | e_074_13 | 741.701 | -485.34
5077 | e_074_13 | 795.726 | -509.64
5078 | e_074_13 | 845.154 | -500.542
5079 | e_074_13 | 906.713 | -488.409
5080 | e_074_13 | 1012.63 | -537.004
5081 | e_074_13 | 1064.79 | -500.58
5082 | e_074_13 | 1097.36 | -448.972
5083 | e_074_13 | 1153.88 | -424.692
5084 | e_074_13 | 1263.04 | -448.995
5085 | e_074_13 | 1328.09 | -497.58
5086 | e_074_13 | 1424.83 | -479.375
5087 | e_074_13 | 1468.41 | -485.452
5088 | e_074_13 | 1623.56 | -531.01
5089 | e_074_13 | 1690.12 | -521.908
5090 | e_074_13 | 1777.16 | -467.267
5091 | e_074_13 | 1831.53 | -427.804
5092 | e_074_13 | 2086.99 | -458.186
5093 | e_074_13 | 2194.47 | -461.23
5094 | e_074_13 | 2239 | -452.125
5095 | e_074_13 | 2402.09 | -470.353
5096 | e_074_13 | 2525.8 | -443.037
5097 | e_074_13 | 2709.78 | -467.337
5098 | e_074_13 | 2966.14 | -427.883
5099 | e_074_13 | 3087.74 | -452.178
5100 | e_074_13 | 3279.54 | -421.828
5101 | e_074_13 | 3448.44 | -446.124
5102 | e_074_13 | 3626.04 | -418.808
5103 | e_074_13 | 3812.79 | -418.816
5104 | e_074_13 | 4090.51 | -467.405
5105 | e_074_13 | 4388.46 | -427.948
5106 | e_074_13 | 4568.36 | -406.702
5107 | e_074_13 | 4755.63 | -400.637
5108 | e_074_13 | 5000.56 | -421.897
5109 | e_074_13 | 5153.53 | -406.722
5110 | e_074_13 | 11056.6 | -373.451
5111 | e_074_14 | 1.99978 | -22.8846
5112 | e_074_14 | 3.99911 | -41.2152
5113 | e_074_14 | 7.08924 | -65.598
5114 | e_074_14 | 9.02171 | -77.7819
5115 | e_074_14 | 11.1402 | -89.9609
5116 | e_074_14 | 14.0352 | -96.0711
5117 | e_074_14 | 18.0414 | -123.437
5118 | e_074_14 | 21.1867 | -153.824
5119 | e_074_14 | 28.9259 | -202.452
5120 | e_074_14 | 38.3199 | -232.859
5121 | e_074_14 | 50.2573 | -299.697
5122 | e_074_14 | 63.9571 | -369.566
5123 | e_074_14 | 78.1861 | -402.995
5124 | e_074_14 | 93.68 | -433.386
5125 | e_074_14 | 100.503 | -436.433
5126 | e_074_14 | 127.9 | -460.762
5127 | e_074_14 | 156.355 | -485.083
5128 | e_074_14 | 245.699 | -500.338
5129 | e_074_14 | 277.171 | -524.646
5130 | e_074_14 | 303.394 | -512.517
5131 | e_074_14 | 332.097 | -518.604
5132 | e_074_14 | 363.516 | -457.898
5133 | e_074_14 | 389.994 | -442.729
5134 | e_074_14 | 414.219 | -445.775
5135 | e_074_14 | 444.39 | -451.859
5136 | e_074_14 | 506.374 | -476.169
5137 | e_074_14 | 565.527 | -491.367
5138 | e_074_14 | 619.031 | -494.418
5139 | e_074_14 | 741.701 | -448.907
5140 | e_074_14 | 787.773 | -451.953
5141 | e_074_14 | 845.154 | -445.893
5142 | e_074_14 | 897.652 | -455.011
5143 | e_074_14 | 992.495 | -479.316
5144 | e_074_14 | 1054.15 | -448.965
5145 | e_074_14 | 1097.36 | -357.89
5146 | e_074_14 | 1177.29 | -385.226
5147 | e_074_14 | 1237.92 | -418.631
5148 | e_074_14 | 1341.5 | -436.861
5149 | e_074_14 | 1424.83 | -427.762
5150 | e_074_14 | 1468.41 | -452.056
5151 | e_074_14 | 1591.27 | -464.213
5152 | e_074_14 | 1673.23 | -467.258
5153 | e_074_14 | 1813.22 | -376.189
5154 | e_074_14 | 2086.99 | -403.537
5155 | e_074_14 | 2194.47 | -403.545
5156 | e_074_14 | 2330.79 | -400.519
5157 | e_074_14 | 2475.57 | -385.349
5158 | e_074_14 | 2551.3 | -397.498
5159 | e_074_14 | 2682.7 | -409.65
5160 | e_074_14 | 2936.5 | -373.233
5161 | e_074_14 | 3087.74 | -394.493
5162 | e_074_14 | 3279.54 | -379.323
5163 | e_074_14 | 3448.44 | -379.331
5164 | e_074_14 | 3626.04 | -358.087
5165 | e_074_14 | 3851.28 | -358.097
5166 | e_074_14 | 4131.8 | -403.649
5167 | e_074_14 | 4344.6 | -355.081
5168 | e_074_14 | 4522.7 | -361.16
5169 | e_074_14 | 4755.63 | -324.735
5170 | e_074_14 | 5000.56 | -339.924
5171 | e_074_14 | 5153.53 | -318.676
5172 | e_074_14 | 10836.7 | -279.33
5173 | e_074_15 | 1.89917 | -95.37
5174 | e_074_15 | 3.98706 | -178.108
5175 | e_074_15 | 7.05909 | -286.104
5176 | e_074_15 | 8.97863 | -350.922
5177 | e_074_15 | 10.0251 | -404.954
5178 | e_074_15 | 14.9689 | -516.588
5179 | e_074_15 | 17.9282 | -599.435
5180 | e_074_15 | 21.0464 | -667.872
5181 | e_074_15 | 30.8017 | -808.338
5182 | e_074_15 | 38.017 | -873.162
5183 | e_074_15 | 49.8307 | -934.37
5184 | e_074_15 | 64.0193 | -977.565
5185 | e_074_15 | 78.228 | -999.147
5186 | e_074_15 | 93.6933 | -1027.94
5187 | e_074_15 | 100.502 | -1027.93
5188 | e_074_15 | 129.119 | -1056.71
5189 | e_074_15 | 217.432 | -1081.83
5190 | e_074_15 | 245.219 | -1107.03
5191 | e_074_15 | 273.799 | -1092.6
5192 | e_074_15 | 302.662 | -1099.78
5193 | e_074_15 | 327.928 | -1056.52
5194 | e_074_15 | 355.303 | -1049.3
5195 | e_074_15 | 362.496 | -1067.32
5196 | e_074_15 | 388.84 | -1063.7
5197 | e_074_15 | 408.822 | -1060.08
5198 | e_074_15 | 417.099 | -1085.31
5199 | e_074_15 | 535.862 | -1110.48
5200 | e_074_15 | 586.444 | -1117.67
5201 | e_074_15 | 654.794 | -1092.43
5202 | e_074_15 | 723.819 | -1103.22
5203 | e_074_15 | 745.912 | -1124.83
5204 | e_074_15 | 800.121 | -1124.82
5205 | e_074_15 | 866.914 | -1099.58
5206 | e_074_15 | 958.3 | -1164.42
5207 | e_074_15 | 1017.69 | -1131.98
5208 | e_074_15 | 1091.65 | -1103.14
5209 | e_074_15 | 1136.31 | -1103.13
5210 | e_074_15 | 1206.73 | -1121.13
5211 | e_074_15 | 1320.64 | -1164.36
5212 | e_074_15 | 1416.61 | -1185.97
5213 | e_074_15 | 1459.85 | -1146.32
5214 | e_074_15 | 1565.95 | -1211.17
5215 | e_074_15 | 1663 | -1218.37
5216 | e_074_15 | 1783.86 | -1153.49
5217 | e_074_15 | 1819.97 | -1167.9
5218 | e_074_15 | 2052.56 | -1218.33
5219 | e_074_15 | 2201.73 | -1203.9
5220 | e_074_15 | 2314.87 | -1225.51
5221 | e_074_15 | 2458.34 | -1232.71
5222 | e_074_15 | 2558.89 | -1239.91
5223 | e_074_15 | 2690.39 | -1243.5
5224 | e_074_15 | 2885.91 | -1232.68
5225 | e_074_15 | 3095.64 | -1239.87
5226 | e_074_15 | 3354.06 | -1239.85
5227 | e_074_15 | 3421.97 | -1225.44
5228 | e_074_15 | 3634.06 | -1211.01
5229 | e_074_15 | 3820.8 | -1247.04
5230 | e_074_15 | 4057.61 | -1261.44
5231 | e_074_15 | 4309.09 | -1232.6
5232 | e_074_15 | 4485.34 | -1239.8
5233 | e_074_15 | 4622.25 | -1225.38
5234 | e_074_15 | 4811.31 | -1236.18
5235 | e_074_15 | 5058.55 | -1239.77
5236 | e_074_15 | 5318.5 | -1239.76
5237 | e_074_15 | 5426.18 | -1279.4
5238 | e_074_15 | 6058.6 | -1268.57
5239 | e_074_15 | 6369.93 | -1254.14
5240 | e_074_15 | 6832.86 | -1243.32
5241 | e_074_15 | 7183.99 | -1250.52
5242 | e_074_15 | 7629.23 | -1272.13
5243 | e_074_15 | 7941.29 | -1232.48
5244 | e_074_15 | 8433.47 | -1221.65
5245 | e_074_15 | 10202.5 | -1254.05
5246 | e_074_15 | 11054.2 | -1250.43
5247 | e_074_16 | 1.95714 | -66.5353
5248 | e_074_16 | 3.9473 | -113.245
5249 | e_074_16 | 6.919 | -163.586
5250 | e_074_16 | 9.06907 | -206.776
5251 | e_074_16 | 10.9714 | -249.982
5252 | e_074_16 | 15.1197 | -340.009
5253 | e_074_16 | 18.1088 | -383.217
5254 | e_074_16 | 21.2584 | -444.447
5255 | e_074_16 | 31.1119 | -581.309
5256 | e_074_16 | 49.8307 | -696.533
5257 | e_074_16 | 64.6642 | -728.914
5258 | e_074_16 | 80.6158 | -757.7
5259 | e_074_16 | 92.7589 | -782.898
5260 | e_074_16 | 100.502 | -793.693
5261 | e_074_16 | 120.371 | -818.883
5262 | e_074_16 | 198.678 | -829.595
5263 | e_074_16 | 226.325 | -797.138
5264 | e_074_16 | 255.249 | -797.114
5265 | e_074_16 | 282.156 | -807.905
5266 | e_074_16 | 315.042 | -757.433
5267 | e_074_16 | 334.567 | -739.403
5268 | e_074_16 | 362.496 | -739.388
5269 | e_074_16 | 396.713 | -764.595
5270 | e_074_16 | 404.745 | -789.817
5271 | e_074_16 | 514.805 | -843.824
5272 | e_074_16 | 580.596 | -847.404
5273 | e_074_16 | 709.455 | -818.536
5274 | e_074_16 | 745.912 | -843.751
5275 | e_074_16 | 800.121 | -840.134
5276 | e_074_16 | 866.914 | -858.136
5277 | e_074_16 | 958.3 | -872.531
5278 | e_074_16 | 997.498 | -843.694
5279 | e_074_16 | 1124.97 | -818.445
5280 | e_074_16 | 1206.73 | -843.657
5281 | e_074_16 | 1294.43 | -876.076
5282 | e_074_16 | 1374.65 | -890.478
5283 | e_074_16 | 1474.56 | -854.429
5284 | e_074_16 | 1550.33 | -919.284
5285 | e_074_16 | 1630 | -912.067
5286 | e_074_16 | 1783.86 | -847.184
5287 | e_074_16 | 2052.56 | -894.003
5288 | e_074_16 | 2179.77 | -890.388
5289 | e_074_16 | 2291.79 | -908.396
5290 | e_074_16 | 2458.34 | -897.572
5291 | e_074_16 | 2558.89 | -919.186
5292 | e_074_16 | 2690.39 | -929.987
5293 | e_074_16 | 2885.91 | -901.144
5294 | e_074_16 | 3003.95 | -919.154
5295 | e_074_16 | 3320.62 | -926.342
5296 | e_074_16 | 3670.66 | -908.304
5297 | e_074_16 | 3859.29 | -951.538
5298 | e_074_16 | 4057.61 | -969.546
5299 | e_074_16 | 4485.34 | -958.715
5300 | e_074_16 | 4576.15 | -955.108
5301 | e_074_16 | 4811.31 | -962.305
5302 | e_074_16 | 5058.55 | -969.503
5303 | e_074_16 | 5265.46 | -944.27
5304 | e_074_16 | 5879.15 | -947.852
5305 | e_074_16 | 6058.6 | -973.071
5306 | e_074_16 | 6498.9 | -947.832
5307 | e_074_16 | 6832.86 | -951.426
5308 | e_074_16 | 7256.35 | -951.414
5309 | e_074_16 | 7629.23 | -958.611
5310 | e_074_16 | 8604.22 | -918.948
5311 | e_074_16 | 10202.5 | -944.14
5312 | e_074_16 | 10834.8 | -958.543
5313 | e_074_17 | 2.01688 | -55.7186
5314 | e_074_17 | 4.02722 | -88.0158
5315 | e_074_17 | 6.919 | -134.757
5316 | e_074_17 | 8.97863 | -174.345
5317 | e_074_17 | 11.0819 | -210.34
5318 | e_074_17 | 15.1197 | -249.919
5319 | e_074_17 | 18.1088 | -307.541
5320 | e_074_17 | 21.0464 | -354.359
5321 | e_074_17 | 23.033 | -491.278
5322 | e_074_17 | 30.1904 | -556.09
5323 | e_074_17 | 42.0246 | -736.206
5324 | e_074_17 | 56.1989 | -649.662
5325 | e_074_17 | 68.6719 | -728.902
5326 | e_074_17 | 83.0764 | -725.261
5327 | e_074_17 | 99.5001 | -725.226
5328 | e_074_17 | 192.794 | -764.736
5329 | e_074_17 | 219.622 | -786.333
5330 | e_074_17 | 245.219 | -825.951
5331 | e_074_17 | 276.557 | -833.134
5332 | e_074_17 | 302.662 | -818.702
5333 | e_074_17 | 327.928 | -757.425
5334 | e_074_17 | 362.496 | -757.406
5335 | e_074_17 | 381.124 | -775.414
5336 | e_074_17 | 447.412 | -811.419
5337 | e_074_17 | 514.805 | -822.202
5338 | e_074_17 | 557.781 | -822.186
5339 | e_074_17 | 681.577 | -789.715
5340 | e_074_17 | 723.819 | -807.721
5341 | e_074_17 | 776.422 | -814.914
5342 | e_074_17 | 832.848 | -822.108
5343 | e_074_17 | 939.283 | -850.913
5344 | e_074_17 | 987.55 | -818.471
5345 | e_074_17 | 1091.65 | -771.604
5346 | e_074_17 | 1182.78 | -782.4
5347 | e_074_17 | 1281.52 | -836.438
5348 | e_074_17 | 1347.38 | -829.221
5349 | e_074_17 | 1474.56 | -796.771
5350 | e_074_17 | 1504.41 | -879.65
5351 | e_074_17 | 1613.74 | -868.825
5352 | e_074_17 | 1766.07 | -807.546
5353 | e_074_17 | 1838.31 | -785.917
5354 | e_074_17 | 2032.09 | -814.726
5355 | e_074_17 | 2158.04 | -847.147
5356 | e_074_17 | 2268.93 | -847.137
5357 | e_074_17 | 2409.56 | -843.522
5358 | e_074_17 | 2458.34 | -879.554
5359 | e_074_17 | 2558.89 | -890.357
5360 | e_074_17 | 2914.98 | -879.52
5361 | e_074_17 | 3064.77 | -868.7
5362 | e_074_17 | 3254.72 | -875.895
5363 | e_074_17 | 3456.44 | -901.109
5364 | e_074_17 | 3634.06 | -868.666
5365 | e_074_17 | 4098.48 | -915.49
5366 | e_074_17 | 4396.33 | -908.269
5367 | e_074_17 | 4668.8 | -901.05
5368 | e_074_17 | 5109.5 | -901.032
5369 | e_074_17 | 5426.18 | -901.02
5370 | e_074_17 | 5820.52 | -893.8
5371 | e_074_17 | 6119.62 | -929.826
5372 | e_074_17 | 6434.1 | -919.005
5373 | e_074_17 | 6764.73 | -897.374
5374 | e_074_17 | 7783.7 | -900.95
5375 | e_074_17 | 8266.11 | -875.713
5376 | e_074_17 | 10202.5 | -926.122
5377 | e_074_17 | 10834.8 | -933.318
5378 | e_074_18 | 1.9183 | -44.9176
5379 | e_074_18 | 3.98706 | -66.3961
5380 | e_074_18 | 6.919 | -87.9099
5381 | e_074_18 | 9.16041 | -109.477
5382 | e_074_18 | 10.9714 | -123.856
5383 | e_074_18 | 14.9689 | -152.624
5384 | e_074_18 | 18.1088 | -181.415
5385 | e_074_18 | 21.9072 | -210.207
5386 | e_074_18 | 31.1119 | -278.607
5387 | e_074_18 | 38.017 | -343.432
5388 | e_074_18 | 52.3914 | -429.856
5389 | e_074_18 | 64.0193 | -501.889
5390 | e_074_18 | 78.228 | -548.697
5391 | e_074_18 | 93.6933 | -566.679
5392 | e_074_18 | 100.502 | -595.495
5393 | e_074_18 | 104.613 | -645.937
5394 | e_074_18 | 144.168 | -613.442
5395 | e_074_18 | 176.165 | -642.232
5396 | e_074_18 | 206.805 | -663.822
5397 | e_074_18 | 230.908 | -663.8
5398 | e_074_18 | 260.417 | -670.984
5399 | e_074_18 | 290.768 | -602.494
5400 | e_074_18 | 315.042 | -595.271
5401 | e_074_18 | 348.252 | -591.648
5402 | e_074_18 | 362.496 | -591.64
5403 | e_074_18 | 377.323 | -616.857
5404 | e_074_18 | 434.16 | -645.659
5405 | e_074_18 | 461.068 | -771.773
5406 | e_074_18 | 552.219 | -660.026
5407 | e_074_18 | 668.051 | -605.935
5408 | e_074_18 | 723.819 | -631.144
5409 | e_074_18 | 761.014 | -631.135
5410 | e_074_18 | 920.643 | -645.512
5411 | e_074_18 | 987.55 | -623.876
5412 | e_074_18 | 1069.99 | -577.014
5413 | e_074_18 | 1182.78 | -576.994
5414 | e_074_18 | 1268.74 | -649.053
5415 | e_074_18 | 1333.94 | -634.628
5416 | e_074_18 | 1474.56 | -656.23
5417 | e_074_18 | 1550.33 | -681.446
5418 | e_074_18 | 1630 | -677.832
5419 | e_074_18 | 1748.46 | -580.521
5420 | e_074_18 | 1819.97 | -587.721
5421 | e_074_18 | 2032.09 | -605.717
5422 | e_074_18 | 2179.77 | -641.739
5423 | e_074_18 | 2314.87 | -634.52
5424 | e_074_18 | 2409.56 | -623.702
5425 | e_074_18 | 2533.38 | -663.332
5426 | e_074_18 | 2663.56 | -659.718
5427 | e_074_18 | 2974 | -659.697
5428 | e_074_18 | 3158.32 | -641.667
5429 | e_074_18 | 3320.62 | -641.657
5430 | e_074_18 | 3670.66 | -634.43
5431 | e_074_18 | 3820.8 | -666.855
5432 | e_074_18 | 4057.61 | -692.068
5433 | e_074_18 | 4396.33 | -652.413
5434 | e_074_18 | 4715.83 | -637.985
5435 | e_074_18 | 4958.17 | -659.597
5436 | e_074_18 | 5318.5 | -655.979
5437 | e_074_18 | 5879.15 | -623.527
5438 | e_074_18 | 5998.18 | -673.974
5439 | e_074_18 | 6498.9 | -652.337
5440 | e_074_18 | 6971.21 | -634.305
5441 | e_074_18 | 7256.35 | -655.919
5442 | e_074_18 | 7629.23 | -681.134
5443 | e_074_18 | 7941.29 | -645.09
5444 | e_074_18 | 8349.38 | -623.459
5445 | e_074_18 | 10202.5 | -659.456
5446 | e_074_18 | 10834.8 | -666.651
5447 | e_074_19 | 1.18428 | -11.4656
5448 | e_074_19 | 1.98267 | 7.24508
5449 | e_074_19 | 3.12394 | 17.9018
5450 | e_074_19 | 7.29871 | 25.7832
5451 | e_074_19 | 10.0841 | 25.7125
5452 | e_074_19 | 15.4144 | 36.3758
5453 | e_074_19 | 16.7126 | 44.4254
5454 | e_074_19 | 20.2465 | 25.5598
5455 | e_074_19 | 30.6343 | 20.091
5456 | e_074_19 | 38.2654 | 49.6221
5457 | e_074_19 | 50.2669 | 57.6296
5458 | e_074_19 | 64.703 | 44.1289
5459 | e_074_19 | 79.1868 | 38.7066
5460 | e_074_19 | 100.919 | 49.4098
5461 | e_074_19 | 240.594 | 54.5977
5462 | e_074_19 | 253.05 | 49.2085
5463 | e_074_19 | 545.377 | 73.242
5464 | e_074_19 | 913.001 | 83.8855
5465 | e_074_19 | 1367.8 | 107.999
5466 | e_074_19 | 1498.42 | 153.693
5467 | e_074_19 | 2091.09 | 140.175
5468 | e_074_19 | 2559.88 | 177.777
5469 | e_074_19 | 2720.3 | 204.655
5470 | e_074_19 | 3009.56 | 210.011
5471 | e_074_19 | 3501.72 | 199.221
5472 | e_074_19 | 3796.78 | 212.649
5473 | e_074_19 | 4373.41 | 207.24
5474 | e_074_19 | 4552.9 | 177.651
5475 | e_074_19 | 4742.33 | 234.113
5476 | e_074_19 | 5088.77 | 201.829
5477 | e_074_19 | 5744.2 | 191.046
5478 | e_074_19 | 6104.48 | 225.99
5479 | e_074_19 | 6823.67 | 266.302
5480 | e_074_19 | 8020.97 | 271.645
5481 | e_074_19 | 10223.5 | 301.172
5482 | e_074_19 | 10752.2 | 287.715
5483 | e_074_19 | 11193.9 | 263.505
5484 | e_074_20 | 1.03899 | 58.479
5485 | e_074_20 | 2.00331 | 47.579
5486 | e_074_20 | 5.02336 | 52.7558
5487 | e_074_20 | 6.02509 | 52.716
5488 | e_074_20 | 7.08264 | 66.126
5489 | e_074_20 | 8.15804 | 55.3387
5490 | e_074_20 | 9.30291 | 55.3099
5491 | e_074_20 | 11.9768 | 71.3891
5492 | e_074_20 | 14.0774 | 65.9755
5493 | e_074_20 | 16.3809 | 68.6314
5494 | e_074_20 | 21.9562 | 65.8782
5495 | e_074_20 | 30.0282 | 55.0533
5496 | e_074_20 | 34.9477 | 84.6
5497 | e_074_20 | 47.3203 | 89.9117
5498 | e_074_20 | 62.1586 | 89.852
5499 | e_074_20 | 78.4029 | 62.9104
5500 | e_074_20 | 92.1613 | 70.9422
5501 | e_074_20 | 99.9304 | 89.7481
5502 | e_074_20 | 128.625 | 70.8692
5503 | e_074_20 | 181.344 | 76.1722
5504 | e_074_20 | 215.306 | 65.3783
5505 | e_074_20 | 245.529 | 70.7277
5506 | e_074_20 | 294.546 | 100.268
5507 | e_074_20 | 346.234 | 108.299
5508 | e_074_20 | 367.869 | 108.286
5509 | e_074_20 | 493.084 | 108.222
5510 | e_074_20 | 551.036 | 108.198
5511 | e_074_20 | 609.609 | 108.176
5512 | e_074_20 | 647.678 | 102.784
5513 | e_074_20 | 753.773 | 129.642
5514 | e_074_20 | 922.459 | 116.152
5515 | e_074_20 | 1140.61 | 137.618
5516 | e_074_20 | 2028.57 | 132.114
5517 | e_074_20 | 2611.82 | 158.949
5518 | e_074_20 | 3295.27 | 175.033
5519 | e_074_20 | 4115.86 | 193.808
5520 | e_074_20 | 6165.51 | 201.787
5521 | e_074_20 | 6684.12 | 193.702
5522 | e_074_20 | 11191.6 | 231.236
5523 | e_074_21 | 1.96248 | -14.2653
5524 | e_074_21 | 2.76688 | -6.27327
5525 | e_074_21 | 3.82271 | -9.03313
5526 | e_074_21 | 7.07963 | -1.10085
5527 | e_074_21 | 8.40677 | 12.3069
5528 | e_074_21 | 10.1856 | 12.2649
5529 | e_074_21 | 11.6156 | 20.3033
5530 | e_074_21 | 15.4104 | -3.96024
5531 | e_074_21 | 18.4841 | 1.37808
5532 | e_074_21 | 21.291 | -6.7201
5533 | e_074_21 | 31.8975 | 20.0821
5534 | e_074_21 | 37.8757 | 28.1118
5535 | e_074_21 | 51.8004 | 17.2869
5536 | e_074_21 | 65.3455 | 9.1688
5537 | e_074_21 | 81.6067 | 6.43106
5538 | e_074_21 | 100.897 | 14.4518
5539 | e_074_21 | 128.586 | 22.466
5540 | e_074_21 | 154.233 | 27.8043
5541 | e_074_21 | 184.982 | 22.3863
5542 | e_074_21 | 210.942 | 22.3576
5543 | e_074_21 | 250.447 | 11.5637
5544 | e_074_21 | 279.948 | 49.1863
5545 | e_074_21 | 316.037 | 54.5379
5546 | e_074_21 | 353.181 | 54.5136
5547 | e_074_21 | 394.623 | 27.5986
5548 | e_074_21 | 441.032 | 38.3305
5549 | e_074_21 | 483.074 | 59.8232
5550 | e_074_21 | 539.84 | 57.1098
5551 | e_074_21 | 603.246 | 46.3292
5552 | e_074_21 | 640.973 | 54.3831
5553 | e_074_21 | 730.974 | 65.1106
5554 | e_074_21 | 768.739 | 43.587
5555 | e_074_21 | 808.647 | 59.7104
5556 | e_074_21 | 867.825 | 46.2495
5557 | e_074_21 | 950.374 | 38.1624
5558 | e_074_21 | 999.796 | 67.7311
5559 | e_074_21 | 1083.89 | 59.6462
5560 | e_074_21 | 1235.94 | 51.5503
5561 | e_074_21 | 1353.67 | 62.2866
5562 | e_074_21 | 1528.51 | 102.596
5563 | e_074_21 | 1657.05 | 91.8222
5564 | e_074_21 | 2637.84 | 129.367
5565 | e_074_21 | 2947.66 | 118.587
5566 | e_074_21 | 3430.05 | 123.932
5567 | e_074_21 | 3718.44 | 110.469
5568 | e_074_21 | 4505.38 | 115.805
5569 | e_074_21 | 6417.13 | 137.24
5570 | e_074_21 | 7856.81 | 196.355
5571 | e_074_21 | 8432.22 | 190.962
5572 | e_074_21 | 10637.3 | 185.533
5573 | e_074_22 | 1.9827 | 9.93416
5574 | e_074_22 | 5.12528 | 33.9279
5575 | e_074_22 | 6.02448 | 36.5816
5576 | e_074_22 | 13.1141 | 39.1003
5577 | e_074_22 | 15.4157 | 49.8212
5578 | e_074_22 | 19.0596 | 57.842
5579 | e_074_22 | 21.7333 | 49.746
5580 | e_074_22 | 97.9018 | 41.3492
5581 | e_074_22 | 258.258 | 76.0948
5582 | e_074_22 | 419.466 | 97.5012
5583 | e_074_22 | 454.78 | 100.173
5584 | e_074_22 | 702.277 | 121.59
5585 | e_074_22 | 1062.52 | 105.365
5586 | e_074_22 | 1287.39 | 110.701
5587 | e_074_22 | 1834.12 | 172.472
5588 | e_074_22 | 2091.41 | 164.376
5589 | e_074_22 | 2457.46 | 110.559
5590 | e_074_22 | 3362.58 | 177.718
5591 | e_074_22 | 3952.46 | 177.682
5592 | e_074_22 | 4116.07 | 201.875
5593 | e_074_22 | 5979.84 | 158.768
5594 | e_074_22 | 7321.05 | 209.816
5595 | e_074_22 | 8350.02 | 239.367
5596 | e_074_22 | 10322.9 | 233.943
5597 | e_074_22 | 10855.9 | 207.041
5598 | e_074_23 | 1.98274 | 12.6232
5599 | e_074_23 | 5.22926 | 15.0999
5600 | e_074_23 | 6.27204 | 15.0601
5601 | e_074_23 | 8.07495 | 33.8283
5602 | e_074_23 | 8.93253 | 20.3609
5603 | e_074_23 | 11.973 | 20.2967
5604 | e_074_23 | 12.9799 | 9.52272
5605 | e_074_23 | 16.5418 | 17.5368
5606 | e_074_23 | 18.6721 | 4.06494
5607 | e_074_23 | 21.2921 | 1.34712
5608 | e_074_23 | 29.4241 | 36.2343
5609 | e_074_23 | 36.3795 | 44.255
5610 | e_074_23 | 47.7829 | 30.7499
5611 | e_074_23 | 63.4089 | 44.1334
5612 | e_074_23 | 76.8191 | 30.646
5613 | e_074_23 | 91.2164 | 38.6756
5614 | e_074_23 | 117.433 | 52.0657
5615 | e_074_23 | 129.909 | 43.9763
5616 | e_074_23 | 154.256 | 52.0059
5617 | e_074_23 | 183.142 | 38.523
5618 | e_074_23 | 210.964 | 38.492
5619 | e_074_23 | 243.004 | 33.0829
5620 | e_074_23 | 288.601 | 70.6923
5621 | e_074_23 | 316.075 | 73.3615
5622 | e_074_23 | 332.483 | 89.4848
5623 | e_074_23 | 367.794 | 76.0173
5624 | e_074_23 | 398.69 | 51.798
5625 | e_074_23 | 415.179 | 70.6127
5626 | e_074_23 | 441.07 | 51.7759
5627 | e_074_23 | 483.132 | 78.6467
5628 | e_074_23 | 529.07 | 65.1814
5629 | e_074_23 | 591.301 | 78.6024
5630 | e_074_23 | 641.071 | 78.5848
5631 | e_074_23 | 695.077 | 89.3233
5632 | e_074_23 | 761.193 | 81.2362
5633 | e_074_23 | 833.628 | 78.5272
5634 | e_074_23 | 931.524 | 65.0575
5635 | e_074_23 | 1010.1 | 91.9306
5636 | e_074_23 | 1084.08 | 86.5369
5637 | e_074_23 | 1163.65 | 105.345
5638 | e_074_23 | 1211.41 | 75.7563
5639 | e_074_23 | 1300.1 | 67.6736
5640 | e_074_23 | 1367.55 | 78.4189
5641 | e_074_23 | 1453.52 | 134.876
5642 | e_074_23 | 1607.86 | 118.72
5643 | e_074_23 | 1725.5 | 102.57
5644 | e_074_23 | 1815.26 | 134.827
5645 | e_074_23 | 1967.58 | 97.1627
5646 | e_074_23 | 2133.48 | 118.658
5647 | e_074_23 | 2336.66 | 126.705
5648 | e_074_23 | 2432.1 | 67.5365
5649 | e_074_23 | 2611.11 | 115.924
5650 | e_074_23 | 2691.17 | 99.7832
5651 | e_074_23 | 2888.27 | 94.3896
5652 | e_074_23 | 3100.21 | 110.509
5653 | e_074_23 | 3361.61 | 132.003
5654 | e_074_23 | 3500.53 | 145.44
5655 | e_074_23 | 3644.44 | 126.608
5656 | e_074_23 | 3872.49 | 140.04
5657 | e_074_23 | 4031.62 | 118.518
5658 | e_074_23 | 4197.3 | 96.9968
5659 | e_074_23 | 4461.23 | 156.143
5660 | e_074_23 | 4505.46 | 118.494
5661 | e_074_23 | 4692.75 | 169.577
5662 | e_074_23 | 4984.2 | 113.094
5663 | e_074_23 | 5241.7 | 91.57
5664 | e_074_23 | 5459.33 | 134.586
5665 | e_074_23 | 5741.47 | 115.752
5666 | e_074_23 | 6162.06 | 113.047
5667 | e_074_23 | 6547.77 | 129.168
5668 | e_074_23 | 6750.38 | 156.052
5669 | e_074_23 | 7393.62 | 172.167
5670 | e_074_23 | 7697.19 | 145.267
5671 | e_074_23 | 8345.48 | 153.317
5672 | e_074_23 | 10425.4 | 198.982
5673 | e_074_23 | 10963.3 | 166.703
5674 | e_074_23 | 11073.9 | 155.944
5675 | e_074_24 | 1.967252 | 11.3924
5676 | e_074_24 | 2.916836 | 26.5823
5677 | e_074_24 | 5.032155 | 3.79747
5678 | e_074_24 | 7.022488 | 0
5679 | e_074_24 | 10.95141 | 0
5680 | e_074_24 | 12.87212 | 11.3924
5681 | e_074_24 | 14.97752 | -7.59494
5682 | e_074_24 | 17.96346 | 3.79747
5683 | e_074_24 | 21.11349 | 15.1899
5684 | e_074_24 | 28.58512 | 37.9747
5685 | e_074_24 | 37.92713 | 34.1772
5686 | e_074_24 | 47.84318 | 34.1772
5687 | e_074_24 | 50.83233 | 34.1772
5688 | e_074_24 | 62.842 | 18.9873
5689 | e_074_24 | 78.47657 | 26.5823
5690 | e_074_24 | 91.31245 | 41.7722
5691 | e_074_24 | 100 | 41.7722
5692 | e_074_24 | 127.4266 | 30.3797
5693 | e_074_24 | 155.9481 | 15.1899
5694 | e_074_24 | 181.4554 | 49.3671
5695 | e_074_24 | 209.0162 | 49.3671
5696 | e_074_24 | 245.6688 | 41.7722
5697 | e_074_24 | 309.906 | 60.7595
5698 | e_074_24 | 390.9399 | 60.7595
5699 | e_074_24 | 419.5754 | 83.5443
5700 | e_074_24 | 445.7794 | 75.9494
5701 | e_074_24 | 562.3413 | 53.1646
5702 | e_074_24 | 641.2391 | 68.3544
5703 | e_074_24 | 753.6852 | 79.7468
5704 | e_074_24 | 922.3803 | 72.1519
5705 | e_074_24 | 1010.16 | 87.3418
5706 | e_074_24 | 1084.152 | 98.7342
5707 | e_074_24 | 1340.263 | 91.1392
5708 | e_074_24 | 1575.324 | 113.924
5709 | e_074_24 | 1707.89 | 121.519
5710 | e_074_24 | 2069.141 | 148.101
5711 | e_074_24 | 2583.926 | 148.101
5712 | e_074_24 | 3226.785 | 148.101
5713 | e_074_24 | 3870.081 | 174.684
5714 | e_074_24 | 5186.925 | 220.253
5715 | e_074_24 | 10732.48 | 300
5716 | e_074_25 | 1.870381 | 11.3924
5717 | e_074_25 | 4.736298 | 37.9747
5718 | e_074_25 | 4.98159 | 34.1772
5719 | e_074_25 | 7.022488 | 37.9747
5720 | e_074_25 | 9.039408 | 30.3797
5721 | e_074_25 | 13.00289 | 26.5823
5722 | e_074_25 | 19.08534 | 34.1772
5723 | e_074_25 | 28.87553 | 64.557
5724 | e_074_25 | 36.05952 | 75.9494
5725 | e_074_25 | 47.84318 | 60.7595
5726 | e_074_25 | 76.13424 | 64.557
5727 | e_074_25 | 126.1479 | 56.962
5728 | e_074_25 | 181.4554 | 72.1519
5729 | e_074_25 | 206.9141 | 68.3544
5730 | e_074_25 | 238.3362 | 64.557
5731 | e_074_25 | 360.5952 | 113.924
5732 | e_074_25 | 716.5723 | 136.709
5733 | e_074_25 | 1010.16 | 129.114
5734 | e_074_25 | 1175.385 | 129.114
5735 | e_074_25 | 1778.279 | 208.861
5736 | e_074_25 | 2007.382 | 212.658
5737 | e_074_25 | 2243.262 | 205.063
5738 | e_074_25 | 2557.938 | 216.456
5739 | e_074_25 | 2690.419 | 186.076
5740 | e_074_25 | 2858.512 | 189.873
5741 | e_074_25 | 3037.106 | 201.266
5742 | e_074_25 | 3259.568 | 231.646
5743 | e_074_25 | 3393.907 | 243.038
5744 | e_074_25 | 3831.157 | 265.823
5745 | e_074_25 | 4281.343 | 250.633
5746 | e_074_25 | 10841.52 | 334.177
5747 | e_074_26 | 1.832981 | 15.1899
5748 | e_074_26 | 3.989119 | 7.59494
5749 | e_074_26 | 7.022488 | 3.79747
5750 | e_074_26 | 8.948577 | 3.79747
5751 | e_074_26 | 10.84152 | 15.1899
5752 | e_074_26 | 14.97752 | 30.3797
5753 | e_074_26 | 19.08534 | 41.7722
5754 | e_074_26 | 30.9906 | 68.3544
5755 | e_074_26 | 39.49026 | 64.557
5756 | e_074_26 | 49.31511 | 60.7595
5757 | e_074_26 | 76.13424 | 60.7595
5758 | e_074_26 | 100 | 68.3544
5759 | e_074_26 | 128.7212 | 41.7722
5760 | e_074_26 | 143.8434 | 45.5696
5761 | e_074_26 | 154.3832 | 53.1646
5762 | e_074_26 | 183.299 | 56.962
5763 | e_074_26 | 209.0162 | 60.7595
5764 | e_074_26 | 233.5716 | 64.557
5765 | e_074_26 | 332.6059 | 113.924
5766 | e_074_26 | 371.6892 | 106.329
5767 | e_074_26 | 419.5754 | 106.329
5768 | e_074_26 | 473.6309 | 102.532
5769 | e_074_26 | 529.2733 | 56.962
5770 | e_074_26 | 585.5177 | 106.329
5771 | e_074_26 | 702.2472 | 125.316
5772 | e_074_26 | 761.3424 | 98.7342
5773 | e_074_26 | 894.8495 | 79.7468
5774 | e_074_26 | 1020.399 | 94.9367
5775 | e_074_26 | 1199.361 | 102.532
5776 | e_074_26 | 1326.814 | 102.532
5777 | e_074_26 | 1453.048 | 186.076
5778 | e_074_26 | 1640.25 | 121.519
5779 | e_074_26 | 2007.382 | 136.709
5780 | e_074_26 | 2407.576 | 113.924
5781 | e_074_26 | 2887.553 | 140.506
5782 | e_074_26 | 4111.876 | 129.114
5783 | e_074_26 | 5083.233 | 151.899
5784 | e_074_26 | 10951.41 | 254.43
5785 | e_074_27 | 1.947484 | 15.1899
5786 | e_074_27 | 2.887527 | 26.5823
5787 | e_074_27 | 5.083233 | 7.59494
5788 | e_074_27 | 6.951924 | 18.9873
5789 | e_074_27 | 11.06267 | 11.3924
5790 | e_074_27 | 21.11349 | 18.9873
5791 | e_074_27 | 28.87553 | 41.7722
5792 | e_074_27 | 47.84318 | 41.7722
5793 | e_074_27 | 62.20997 | 30.3797
5794 | e_074_27 | 76.90596 | 34.1772
5795 | e_074_27 | 90.39408 | 53.1646
5796 | e_074_27 | 126.1479 | 34.1772
5797 | e_074_27 | 154.3832 | 45.5696
5798 | e_074_27 | 181.4554 | 72.1519
5799 | e_074_27 | 206.9141 | 68.3544
5800 | e_074_27 | 240.7576 | 75.9494
5801 | e_074_27 | 274.5364 | 87.3418
5802 | e_074_27 | 332.6059 | 98.7342
5803 | e_074_27 | 402.9582 | 94.9367
5804 | e_074_27 | 498.1613 | 98.7342
5805 | e_074_27 | 579.6422 | 98.7342
5806 | e_074_27 | 850.7853 | 94.9367
5807 | e_074_27 | 1051.792 | 117.722
5808 | e_074_27 | 1673.709 | 159.494
5809 | e_074_27 | 2027.776 | 182.278
5810 | e_074_27 | 2266 | 186.076
5811 | e_074_27 | 2506.802 | 193.671
5812 | e_074_27 | 3292.608 | 197.468
5813 | e_074_27 | 4457.794 | 224.051
5814 | e_074_27 | 5134.876 | 216.456
5815 | e_074_27 | 10624.78 | 318.987
5816 | e_074_28 | 1.908543 | 37.9747
5817 | e_074_28 | 4.02961 | 30.3797
5818 | e_074_28 | 8.089003 | 3.79747
5819 | e_074_28 | 9.039408 | 18.9873
5820 | e_074_28 | 10.84152 | 45.5696
5821 | e_074_28 | 13.95533 | 34.1772
5822 | e_074_28 | 16.07459 | 41.7722
5823 | e_074_28 | 17.96346 | 45.5696
5824 | e_074_28 | 21.11349 | 68.3544
5825 | e_074_28 | 24.07576 | 30.3797
5826 | e_074_28 | 30.9906 | 22.7848
5827 | e_074_28 | 34.98324 | 49.3671
5828 | e_074_28 | 45.03083 | 49.3671
5829 | e_074_28 | 51.86925 | 56.962
5830 | e_074_28 | 58.55177 | 56.962
5831 | e_074_28 | 66.09673 | 49.3671
5832 | e_074_28 | 73.12064 | 60.7595
5833 | e_074_28 | 79.27203 | 56.962
5834 | e_074_28 | 86.81605 | 64.557
5835 | e_074_28 | 94.11958 | 68.3544
5836 | e_074_28 | 100 | 53.1646
5837 | e_074_28 | 127.4266 | 94.9367
5838 | e_074_28 | 162.3791 | 102.532
5839 | e_074_28 | 190.8534 | 102.532
5840 | e_074_28 | 215.4418 | 102.532
5841 | e_074_28 | 248.1647 | 94.9367
5842 | e_074_28 | 271.7753 | 110.127
5843 | e_074_28 | 300.6561 | 110.127
5844 | e_074_28 | 329.2608 | 98.7342
5845 | e_074_28 | 364.2504 | 98.7342
5846 | e_074_28 | 415.3555 | 94.9367
5847 | e_074_28 | 473.6309 | 106.329
5848 | e_074_28 | 534.6505 | 125.316
5849 | e_074_28 | 641.2391 | 113.924
5850 | e_074_28 | 688.2084 | 113.924
5851 | e_074_28 | 731.2064 | 102.532
5852 | e_074_28 | 746.1223 | 117.722
5853 | e_074_28 | 800.7741 | 102.532
5854 | e_074_28 | 894.8495 | 113.924
5855 | e_074_28 | 960.4174 | 159.494
5856 | e_074_28 | 1084.152 | 151.899
5857 | e_074_28 | 1151.861 | 144.304
5858 | e_074_28 | 1248.792 | 140.506
5859 | e_074_28 | 1313.47 | 193.671
5860 | e_074_28 | 1438.434 | 151.899
5861 | e_074_28 | 1528.305 | 151.899
5862 | e_074_28 | 1559.481 | 182.278
5863 | e_074_28 | 1656.914 | 170.886
5864 | e_074_28 | 1796.346 | 178.481
5865 | e_074_28 | 1870.381 | 151.899
5866 | e_074_28 | 2132.799 | 151.899
5867 | e_074_28 | 2312.278 | 148.101
5868 | e_074_28 | 2636.635 | 155.696
5869 | e_074_28 | 2858.512 | 174.684
5870 | e_074_28 | 3226.785 | 174.684
5871 | e_074_28 | 3605.952 | 155.696
5872 | e_074_28 | 3831.157 | 144.304
5873 | e_074_28 | 4029.582 | 132.911
5874 | e_074_28 | 4324.74 | 186.076
5875 | e_074_28 | 4548.728 | 201.266
5876 | e_074_28 | 4784.318 | 197.468
5877 | e_074_28 | 4931.511 | 170.886
5878 | e_074_28 | 10517.92 | 212.658
5879 | e_074_28 | 10841.52 | 246.835
5847 | e_074_29 | 1.01009 | 4.55242
5848 | e_074_29 | 1.99978 | 28.7283
5849 | e_074_29 | 3.99911 | 4.32563
5850 | e_074_29 | 7.01839 | 19.4132
5851 | e_074_29 | 11.0288 | 10.2305
5852 | e_074_29 | 21.1867 | 28.3393
5853 | e_074_29 | 31.0328 | 37.3845
5854 | e_074_29 | 63.3179 | 46.3751
5855 | e_074_29 | 78.9754 | 46.3387
5856 | e_074_29 | 106.746 | 43.253
5857 | e_074_29 | 129.191 | 52.3297
5858 | e_074_29 | 236.024 | 73.4827
5859 | e_074_29 | 322.24 | 128.08
5860 | e_074_29 | 521.864 | 140.145
5861 | e_074_29 | 577.003 | 173.525
5862 | e_074_29 | 734.289 | 191.702
5863 | e_074_29 | 1075.54 | 197.711
5864 | e_074_29 | 1368.72 | 228.032
5865 | e_074_29 | 2025.04 | 319.049
5866 | e_074_29 | 2737.13 | 300.783
5867 | e_074_29 | 2907.15 | 318.989
5868 | e_074_29 | 3118.91 | 343.266
5869 | e_074_29 | 3483.25 | 416.113
5870 | e_074_29 | 5051.04 | 422.124
5871 | e_074_29 | 10946.1 | 616.304
5872 | e_074_30 | 3.04921 | 43.839
5873 | e_074_30 | 7.01839 | 43.7016
5874 | e_074_30 | 8.93155 | 40.6258
5875 | e_074_30 | 10.1773 | 22.388
5876 | e_074_30 | 11.0288 | 40.5911
5877 | e_074_30 | 15.0575 | 22.3234
5878 | e_074_30 | 18.2235 | 43.5444
5879 | e_074_30 | 20.975 | 55.6654
5880 | e_074_30 | 23.9005 | 43.4997
5881 | e_074_30 | 31.3461 | 73.8155
5882 | e_074_30 | 38.3199 | 55.5661
5883 | e_074_30 | 50.2573 | 76.7737
5884 | e_074_30 | 63.9571 | 73.698
5885 | e_074_30 | 77.4048 | 76.7026
5886 | e_074_30 | 84.7278 | 76.6877
5887 | e_074_30 | 113.377 | 82.7118
5888 | e_074_30 | 127.9 | 91.8
5889 | e_074_30 | 140 | 103.929
5890 | e_074_30 | 154.792 | 100.877
5891 | e_074_30 | 169.437 | 97.8258
5892 | e_074_30 | 183.613 | 100.849
5893 | e_074_30 | 213.469 | 112.968
5894 | e_074_30 | 222.22 | 140.286
5895 | e_074_30 | 248.179 | 146.34
5896 | e_074_30 | 274.401 | 149.359
5897 | e_074_30 | 303.394 | 161.487
5898 | e_074_30 | 332.097 | 155.4
5899 | e_074_30 | 359.883 | 158.423
5900 | e_074_30 | 386.096 | 164.483
5901 | e_074_30 | 444.39 | 176.604
5902 | e_074_30 | 506.374 | 173.547
5903 | e_074_30 | 565.527 | 203.889
5904 | e_074_30 | 619.031 | 203.874
5905 | e_074_30 | 670.824 | 212.969
5906 | e_074_30 | 726.951 | 215.992
5907 | e_074_30 | 845.154 | 215.967
5908 | e_074_30 | 915.866 | 212.918
5909 | e_074_30 | 1002.51 | 215.939
5910 | e_074_30 | 1012.63 | 261.478
5911 | e_074_30 | 1108.44 | 282.715
5912 | e_074_30 | 1189.17 | 282.704
5913 | e_074_30 | 1275.79 | 261.44
5914 | e_074_30 | 1639.95 | 306.939
5915 | e_074_30 | 1777.16 | 328.178
5916 | e_074_30 | 1868.69 | 322.098
5917 | e_074_30 | 2066.13 | 340.298
5918 | e_074_30 | 2284.43 | 340.281
5919 | e_074_30 | 2936.5 | 364.528
5920 | e_074_30 | 3026.33 | 388.812
5921 | e_074_30 | 5153.53 | 397.832
5922 | e_074_30 | 10836.7 | 573.801
5923 | e_074_31 | 2.98857 | -1.69847
5924 | e_074_31 | 3.99911 | 10.3977
5925 | e_074_31 | 7.01839 | 4.23293
5926 | e_074_31 | 8.84229 | 7.23091
5927 | e_074_31 | 9.97492 | 22.3913
5928 | e_074_31 | 20.975 | 7.08854
5929 | e_074_31 | 30.7227 | 10.0617
5930 | e_074_31 | 37.9369 | 28.2432
5931 | e_074_31 | 50.2573 | 25.1608
5932 | e_074_31 | 64.6027 | 28.1555
5933 | e_074_31 | 78.1861 | 37.2322
5934 | e_074_31 | 92.7437 | 34.168
5935 | e_074_31 | 101.518 | 31.1171
5936 | e_074_31 | 127.9 | 28.0429
5937 | e_074_31 | 154.792 | 58.372
5938 | e_074_31 | 181.778 | 67.4537
5939 | e_074_31 | 217.801 | 73.496
5940 | e_074_31 | 233.665 | 97.7728
5941 | e_074_31 | 253.215 | 103.832
5942 | e_074_31 | 279.969 | 103.815
5943 | e_074_31 | 332.097 | 118.967
5944 | e_074_31 | 367.185 | 118.951
5945 | e_074_31 | 389.994 | 131.085
5946 | e_074_31 | 426.89 | 134.106
5947 | e_074_31 | 453.407 | 143.204
5948 | e_074_31 | 511.485 | 128.004
5949 | e_074_31 | 565.527 | 164.42
5950 | e_074_31 | 625.279 | 161.368
5951 | e_074_31 | 670.824 | 173.5
5952 | e_074_31 | 726.951 | 167.415
5953 | e_074_31 | 787.773 | 170.438
5954 | e_074_31 | 845.154 | 191.679
5955 | e_074_31 | 915.866 | 179.521
5956 | e_074_31 | 1012.63 | 179.505
5957 | e_074_31 | 1165.52 | 225.022
5958 | e_074_31 | 1328.09 | 206.784
5959 | e_074_31 | 1424.83 | 276.602
5960 | e_074_31 | 1544.04 | 240.156
5961 | e_074_31 | 1639.95 | 240.146
5962 | e_074_31 | 1831.53 | 285.669
5963 | e_074_31 | 2066.13 | 297.793
5964 | e_074_31 | 2284.43 | 297.777
5965 | e_074_31 | 2450.83 | 279.549
5966 | e_074_31 | 2737.13 | 267.386
5967 | e_074_31 | 3312.64 | 367.545
5968 | e_074_31 | 3812.79 | 397.882
5969 | e_074_31 | 4344.6 | 340.175
5970 | e_074_31 | 4568.36 | 355.347
5971 | e_074_31 | 5102.03 | 358.365
5972 | e_074_31 | 10946.1 | 525.222
5973 | e_074_32 | 0.990006 | 1.51968
5974 | e_074_32 | 2.01996 | 1.40215
5975 | e_074_32 | 3.99911 | 13.4338
5976 | e_074_32 | 11.0288 | 10.2305
5977 | e_074_32 | 13.895 | 4.12036
5978 | e_074_32 | 18.0414 | 10.1494
5979 | e_074_32 | 28.6368 | 28.2896
5980 | e_074_32 | 49.7551 | 40.3428
5981 | e_074_32 | 92.7437 | 64.5285
5982 | e_074_32 | 127.9 | 76.6198
5983 | e_074_32 | 156.355 | 82.6588
5984 | e_074_32 | 248.179 | 128.123
5985 | e_074_32 | 277.171 | 122.033
5986 | e_074_32 | 300.362 | 128.092
5987 | e_074_32 | 359.883 | 137.17
5988 | e_074_32 | 410.079 | 152.329
5989 | e_074_32 | 726.951 | 191.703
5990 | e_074_32 | 1086.39 | 252.358
5991 | e_074_32 | 1355.04 | 255.358
5992 | e_074_32 | 1410.59 | 303.928
5993 | e_074_32 | 2907.15 | 346.314
5994 | e_074_32 | 4009.16 | 346.261
5995 | e_074_32 | 4522.7 | 409.998
5996 | e_074_33 | 1.82454 | -26.9094
5997 | e_074_33 | 3.98706 | -37.5673
5998 | e_074_33 | 7.05909 | -19.4375
5999 | e_074_33 | 8.97863 | -22.994
6000 | e_074_33 | 10.0251 | -22.9725
6001 | e_074_33 | 15.1197 | -1.27048
6002 | e_074_33 | 18.1088 | -19.2532
6003 | e_074_33 | 21.0464 | -15.6202
6004 | e_074_33 | 31.1119 | 2.47429
6005 | e_074_33 | 38.4 | 9.72267
6006 | e_074_33 | 50.3327 | -11.846
6007 | e_074_33 | 64.0193 | 13.4263
6008 | e_074_33 | 78.228 | 2.65467
6009 | e_074_33 | 94.637 | 24.3135
6010 | e_074_33 | 187.083 | 31.6541
6011 | e_074_33 | 221.834 | 67.7234
6012 | e_074_33 | 245.219 | 56.9322
6013 | e_074_33 | 305.71 | 60.579
6014 | e_074_33 | 362.496 | 64.2159
6015 | e_074_33 | 417.099 | 82.2614
6016 | e_074_33 | 479.927 | 67.8744
6017 | e_074_33 | 525.228 | 89.5137
6018 | e_074_33 | 586.444 | 85.9316
6019 | e_074_33 | 702.38 | 85.9669
6020 | e_074_33 | 866.914 | 75.1973
6021 | e_074_33 | 987.55 | 93.2408
6022 | e_074_33 | 1091.65 | 118.486
6023 | e_074_33 | 1307.47 | 129.332
6024 | e_074_33 | 1459.85 | 154.579
6025 | e_074_33 | 1646.42 | 150.998
6026 | e_074_33 | 1801.83 | 161.827
6027 | e_074_33 | 2314.87 | 154.669
6028 | e_074_33 | 2558.89 | 136.67
6029 | e_074_33 | 5318.5 | 201.678
6030 | e_074_33 | 10834.8 | 313.529
6031 | e_074_34 | 4.06779 | 9.28349
6032 | e_074_34 | 9.06907 | 5.83674
6033 | e_074_34 | 10.9714 | 5.87399
6034 | e_074_34 | 21.2584 | -1.20382
6035 | e_074_34 | 50.8396 | 16.9848
6036 | e_074_34 | 64.6642 | 38.6535
6037 | e_074_34 | 80.6158 | 49.5074
6038 | e_074_34 | 129.119 | 56.8068
6039 | e_074_34 | 210.992 | 89.3353
6040 | e_074_34 | 268.366 | 85.7787
6041 | e_074_34 | 296.656 | 96.6091
6042 | e_074_34 | 569.074 | 114.755
6043 | e_074_34 | 745.912 | 89.5823
6044 | e_074_34 | 958.3 | 122.064
6045 | e_074_34 | 1206.73 | 176.163
6046 | e_074_34 | 4763.33 | 212.468
6047 | e_074_34 | 7256.35 | 180.117
6048 | e_074_34 | 10305.2 | 331.537
6049 | e_074_35 | 2.01688 | 12.7499
6050 | e_074_35 | 3.98706 | 20.0904
6051 | e_074_35 | 6.98869 | 16.5966
6052 | e_074_35 | 8.97863 | 20.2492
6053 | e_074_35 | 10.9714 | 31.0992
6054 | e_074_35 | 15.1197 | 20.3511
6055 | e_074_35 | 18.1088 | 20.3864
6056 | e_074_35 | 21.0464 | 27.6231
6057 | e_074_35 | 31.1119 | 27.6995
6058 | e_074_35 | 38.4 | 42.1551
6059 | e_074_35 | 50.3327 | 45.8116
6060 | e_074_35 | 66.6379 | 53.0737
6061 | e_074_35 | 77.4479 | 67.5176
6062 | e_074_35 | 91.8339 | 56.7401
6063 | e_074_35 | 100.502 | 63.9649
6064 | e_074_35 | 192.794 | 107.336
6065 | e_074_35 | 217.432 | 92.9447
6066 | e_074_35 | 252.704 | 103.785
6067 | e_074_35 | 318.215 | 111.037
6068 | e_074_35 | 384.963 | 107.471
6069 | e_074_35 | 456.47 | 100.297
6070 | e_074_35 | 514.805 | 111.131
6071 | e_074_35 | 674.78 | 107.581
6072 | e_074_35 | 841.237 | 100.417
6073 | e_074_35 | 1048.76 | 147.307
6074 | e_074_35 | 1218.89 | 125.714
6075 | e_074_35 | 1360.95 | 183.394
6076 | e_074_35 | 1801.83 | 158.223
6077 | e_074_35 | 1856.82 | 219.49
6078 | e_074_35 | 2052.56 | 201.492
6079 | e_074_35 | 2158.04 | 169.069
6080 | e_074_35 | 2885.91 | 169.126
6081 | e_074_35 | 2974 | 215.979
6082 | e_074_35 | 3320.62 | 212.397
6083 | e_074_35 | 3456.44 | 158.351
6084 | e_074_35 | 3707.63 | 201.608
6085 | e_074_35 | 3898.16 | 183.599
6086 | e_074_35 | 4181.46 | 180.01
6087 | e_074_35 | 4440.61 | 230.472
6088 | e_074_35 | 4811.31 | 262.92
6089 | e_074_35 | 5426.18 | 216.097
6090 | e_074_35 | 5938.37 | 226.925
6091 | e_074_35 | 6498.9 | 219.736
6092 | e_074_35 | 6901.69 | 244.973
6093 | e_074_35 | 7112.35 | 273.807
6094 | e_074_35 | 7629.23 | 259.407
6095 | e_074_35 | 8349.38 | 273.839
6096 | e_074_35 | 10100.7 | 317.119
6097 | e_074_35 | 11054.2 | 284.704
6098 | e_074_36 | 1.16222 | -1.77239
6099 | e_074_36 | 1.88023 | 5.52892
6100 | e_074_36 | 3.98706 | -12.342
6101 | e_074_36 | 9.16041 | 5.8387
6102 | e_074_36 | 17.7494 | 34.7969
6103 | e_074_36 | 22.3508 | 27.6348
6104 | e_074_36 | 31.4253 | 38.5123
6105 | e_074_36 | 38.017 | 56.5676
6106 | e_074_36 | 52.9191 | 45.8214
6107 | e_074_36 | 63.3809 | 49.4603
6108 | e_074_36 | 92.7589 | 71.1565
6109 | e_074_36 | 142.73 | 100.07
6110 | e_074_36 | 176.165 | 107.318
6111 | e_074_36 | 204.742 | 110.951
6112 | e_074_36 | 235.583 | 114.582
6113 | e_074_36 | 265.689 | 107.398
6114 | e_074_36 | 287.869 | 118.225
6115 | e_074_36 | 318.215 | 121.848
6116 | e_074_36 | 344.779 | 118.26
6117 | e_074_36 | 434.16 | 111.098
6118 | e_074_36 | 470.403 | 125.528
6119 | e_074_36 | 552.219 | 139.974
6120 | e_074_36 | 674.78 | 143.617
6121 | e_074_36 | 731.11 | 154.443
6122 | e_074_36 | 768.68 | 140.039
6123 | e_074_36 | 987.55 | 186.934
6124 | e_074_36 | 1170.99 | 176.157
6125 | e_074_36 | 1281.52 | 168.967
6126 | e_074_36 | 1347.38 | 212.22
6127 | e_074_36 | 1597.65 | 212.254
6128 | e_074_36 | 1713.76 | 205.06
6129 | e_074_36 | 2052.56 | 226.717
6130 | e_074_36 | 2223.91 | 215.922
6131 | e_074_36 | 2409.56 | 205.127
6132 | e_074_36 | 2914.98 | 226.786
6133 | e_074_36 | 3158.32 | 230.405
6134 | e_074_36 | 3287.5 | 234.017
6135 | e_074_36 | 3597.82 | 216.016
6136 | e_074_36 | 4958.17 | 270.133
6137 | e_074_36 | 5265.46 | 255.73
6138 | e_074_36 | 5938.37 | 266.565
6139 | e_074_36 | 7329.44 | 288.228
6140 | e_074_36 | 11391.6 | 313.539
4679 | e_076_01 | 0 | 0
4680 | e_076_01 | 4.2 | 9
4681 | e_076_01 | 41.7 | 90
4682 | e_076_01 | 45.8 | 90
4683 | e_076_01 | 54.2 | 90
4684 | e_076_01 | 54.2 | 90
4685 | e_076_02 | 0 | 0
4686 | e_076_02 | 0.1 | 10
4687 | e_076_02 | 0.4 | 0
4688 | e_076_02 | 1 | 0
4689 | e_076_02 | 2.1 | -10
4690 | e_076_02 | 3 | -17
4691 | e_076_02 | 4.2 | -20
4692 | e_076_02 | 7.5 | -32
4693 | e_076_02 | 13.5 | -55
4694 | e_076_02 | 19.2 | -85
4695 | e_076_02 | 27.1 | -120
4696 | e_076_02 | 41.7 | -135
4697 | e_076_02 | 45.8 | -160
4698 | e_076_02 | 58.3 | -190
4699 | e_076_02 | 75 | -223
4700 | e_076_02 | 83.3 | -255
4701 | e_076_02 | 104.2 | -270
4702 | e_076_02 | 112.5 | -310
4703 | e_076_02 | 125 | -340
4704 | e_076_02 | 166.7 | -390
4705 | e_076_02 | 166.7 | -390
4706 | e_076_03 | 0 | 0
4707 | e_076_03 | 0.2 | 35.5
4708 | e_076_03 | 0.4 | -68.9
4709 | e_076_03 | 1 | -73.3
4710 | e_076_03 | 2.1 | -247.4
4711 | e_076_03 | 2.6 | -260.2
4712 | e_076_03 | 4.2 | -275.2
4713 | e_076_03 | 8.3 | -268.3
4714 | e_076_03 | 14.2 | -263.3
4715 | e_076_03 | 22.5 | -247
4716 | e_076_03 | 29.2 | -262.4
4717 | e_076_03 | 34.6 | -238.9
4718 | e_076_03 | 41.7 | -266.8
4719 | e_076_03 | 58.3 | -276.7
4720 | e_076_03 | 70.8 | -261.5
4721 | e_076_03 | 79.2 | -253.3
4722 | e_076_03 | 83.3 | -249.2
4723 | e_076_03 | 112.5 | -237
4724 | e_076_03 | 145.8 | -237
4725 | e_076_03 | 166.7 | -237
4726 | e_076_03 | 166.7 | -237
4727 | e_076_04 | 0 | 0
4728 | e_076_04 | 0.1 | 82.7
4729 | e_076_04 | 0.3 | 99.9
4730 | e_076_04 | 0.4 | 116.7
4731 | e_076_04 | 0.4 | 119.7
4732 | e_076_04 | 1 | 78.7
4733 | e_076_04 | 2.1 | 14.5
4734 | e_076_04 | 3 | -20.7
4735 | e_076_04 | 4.2 | -61.6
4736 | e_076_04 | 6.3 | -115.6
4737 | e_076_04 | 7 | -141.6
4738 | e_076_04 | 13.4 | -261.6
4739 | e_076_04 | 20.8 | -338.6
4740 | e_076_04 | 30 | -377.6
4741 | e_076_04 | 50 | -410.6
4742 | e_076_04 | 58.3 | -424.6
4743 | e_076_04 | 62.5 | -418.7
4744 | e_076_04 | 70.8 | -424.6
4745 | e_076_04 | 79.2 | -427.1
4746 | e_076_04 | 87.5 | -429.6
4747 | e_076_04 | 104.2 | -438.6
4748 | e_076_04 | 116.7 | -462.6
4749 | e_076_04 | 129.2 | -481.6
4750 | e_076_04 | 129.2 | -481.6
4751 | e_076_05 | 0 | 0
4752 | e_076_05 | 0.2 | -104.6
4753 | e_076_05 | 0.4 | -201.3
4754 | e_076_05 | 1 | -285.3
4755 | e_076_05 | 2.1 | -391.8
4756 | e_076_05 | 3 | -364.3
4757 | e_076_05 | 4.2 | -367.4
4758 | e_076_05 | 6.9 | -383.3
4759 | e_076_05 | 12.5 | -401.9
4760 | e_076_05 | 20.8 | -459.2
4761 | e_076_05 | 29.2 | -520.5
4762 | e_076_05 | 33.3 | -475.9
4763 | e_076_05 | 41.7 | -452.8
4764 | e_076_05 | 43.8 | -437
4765 | e_076_05 | 50 | -445.5
4766 | e_076_05 | 62.5 | -441.9
4767 | e_076_05 | 79.2 | -423.3
4768 | e_076_05 | 83.3 | -434.8
4769 | e_076_05 | 83.3 | -434.8
4770 | e_076_06 | 0 | 0
4771 | e_076_06 | 0.2 | 75.8
4772 | e_076_06 | 0.4 | 90.9
4773 | e_076_06 | 1 | 91.1
4774 | e_076_06 | 2.1 | -2.2
4775 | e_076_06 | 3 | -115.6
4776 | e_076_06 | 4.2 | -200.6
4777 | e_076_06 | 6.3 | -313.9
4778 | e_076_06 | 7.5 | -340
4779 | e_076_06 | 15 | -389.3
4780 | e_076_06 | 20.8 | -394
4781 | e_076_06 | 29.2 | -355.6
4782 | e_076_06 | 37.5 | -364.8
4783 | e_076_06 | 41.7 | -373.8
4784 | e_076_06 | 50 | -379
4785 | e_076_06 | 62.5 | -362
4786 | e_076_06 | 75 | -377.2
4787 | e_076_06 | 95.8 | -382.5
4788 | e_076_06 | 112.5 | -369
4789 | e_076_06 | 125 | -386.2
4790 | e_076_06 | 166.7 | -367.2
4791 | e_076_06 | 166.7 | -367.2
4792 | e_076_07 | 0 | 0
4793 | e_076_07 | 0.2 | -151.7
4794 | e_076_07 | 0.4 | -290.2
4795 | e_076_07 | 1 | -296.8
4796 | e_076_07 | 2 | -487.7
4797 | e_076_07 | 3.3 | -498.9
4798 | e_076_07 | 4.2 | -502
4799 | e_076_07 | 5 | -490.8
4800 | e_076_07 | 6.7 | -528.9
4801 | e_076_07 | 13.3 | -551.5
4802 | e_076_07 | 20.8 | -545.8
4803 | e_076_07 | 50 | -621.9
4804 | e_076_07 | 87.5 | -621.9
4805 | e_076_07 | 87.5 | -621.9
4806 | e_076_08 | 0 | 0
4807 | e_076_08 | 0.2 | -99.5
4808 | e_076_08 | 0.4 | -107.5
4809 | e_076_08 | 1 | -66.6
4810 | e_076_08 | 2.1 | -135
4811 | e_076_08 | 3 | -264.9
4812 | e_076_08 | 4.2 | -309.2
4813 | e_076_08 | 6.7 | -347.4
4814 | e_076_08 | 14.6 | -377.4
4815 | e_076_08 | 20.8 | -377.4
4816 | e_076_08 | 29.2 | -376.7
4817 | e_076_08 | 35.4 | -380.3
4818 | e_076_08 | 41.7 | -390.3
4819 | e_076_08 | 62.5 | -392.7
4820 | e_076_08 | 79.2 | -398.3
4821 | e_076_08 | 87.5 | -424
4822 | e_076_08 | 108.3 | -436.3
4823 | e_076_08 | 108.3 | -436.3
4824 | e_076_09 | 0 | 0
4825 | e_076_09 | 0.2 | -86.2
4826 | e_076_09 | 0.3 | -80.8
4827 | e_076_09 | 0.4 | -92.9
4828 | e_076_09 | 1 | -88.6
4829 | e_076_09 | 1.4 | 1.9
4830 | e_076_09 | 2.1 | -38.1
4831 | e_076_09 | 4.4 | -48.1
4832 | e_076_09 | 10 | -74.3
4833 | e_076_09 | 20.8 | -94.3
4834 | e_076_09 | 37.5 | -86.2
4835 | e_076_09 | 41.7 | -66.2
4836 | e_076_09 | 87.1 | -96.2
4837 | e_076_09 | 151 | -86.2
4838 | e_076_09 | 184 | -56.2
4839 | e_076_09 | 184 | -56.2
4840 | e_076_10 | 0 | 0
4841 | e_076_10 | 0.4 | 10
4842 | e_076_10 | 2.1 | 0
4843 | e_076_10 | 3.1 | -10
4844 | e_076_10 | 4.2 | -10
4845 | e_076_10 | 6.6 | -40
4846 | e_076_10 | 10.2 | -40
4847 | e_076_10 | 14.3 | -20
4848 | e_076_10 | 20.8 | -60
4849 | e_076_10 | 37.5 | -60
4850 | e_076_10 | 41.7 | -100
4851 | e_076_10 | 83.3 | -140
4852 | e_076_10 | 180.5 | -170
4853 | e_076_10 | 354.2 | -260
4854 | e_076_10 | 354.2 | -260
4855 | e_076_11 | 0 | 0
4856 | e_076_11 | 0.2 | -107.3
4857 | e_076_11 | 0.3 | -123
4858 | e_076_11 | 0.4 | -231.3
4859 | e_076_11 | 1.1 | -364.3
4860 | e_076_11 | 1.3 | -397.1
4861 | e_076_11 | 2.2 | -397.1
4862 | e_076_11 | 3 | -461.9
4863 | e_076_11 | 6.4 | -405.9
4864 | e_076_11 | 7.5 | -387.1
4865 | e_076_11 | 9.1 | -381.9
4866 | e_076_11 | 13.3 | -401.9
4867 | e_076_11 | 20.1 | -410.8
4868 | e_076_11 | 29.2 | -430.8
4869 | e_076_11 | 29.2 | -430.8
4870 | e_076_12 | 0 | 0
4871 | e_076_12 | 0.2 | 33
4872 | e_076_12 | 0.3 | -0.3
4873 | e_076_12 | 0.4 | 7.9
4874 | e_076_12 | 1 | 23.7
4875 | e_076_12 | 1.4 | 11.4
4876 | e_076_12 | 2.1 | -14.7
4877 | e_076_12 | 2.7 | -28.6
4878 | e_076_12 | 4.1 | -80.5
4879 | e_076_12 | 9.9 | -176.7
4880 | e_076_12 | 20.8 | -256.7
4881 | e_076_12 | 27.1 | -316.7
4882 | e_076_12 | 41 | -396.7
4883 | e_076_12 | 87.1 | -436.7
4884 | e_076_12 | 125 | -436.7
4885 | e_076_12 | 170.2 | -436.7
4886 | e_076_12 | 170.2 | -436.7
4887 | e_076_13 | 0 | 0
4888 | e_076_13 | 0.2 | -8.2
4889 | e_076_13 | 0.3 | -36.7
4890 | e_076_13 | 0.4 | -86.4
4891 | e_076_13 | 1 | -131.3
4892 | e_076_13 | 1.4 | -263
4893 | e_076_13 | 2.1 | -391.6
4894 | e_076_13 | 3.2 | -468.4
4895 | e_076_13 | 4.2 | -486.2
4896 | e_076_13 | 10.4 | -497.6
4897 | e_076_13 | 21.7 | -506.2
4898 | e_076_13 | 28.1 | -506.2
4899 | e_076_13 | 61.4 | -506.2
4900 | e_076_13 | 83.3 | -514.9
4901 | e_076_13 | 90.9 | -506.2
4902 | e_076_13 | 90.9 | -506.2
4903 | e_077_01 | 0 | 0
4904 | e_077_01 | 13 | -111
4905 | e_077_01 | 14 | -114.7
4906 | e_077_01 | 16 | -109
4907 | e_077_01 | 20 | -150.5
4908 | e_077_01 | 26 | -185
4909 | e_077_01 | 34 | -198
4910 | e_077_01 | 41 | -232.5
4911 | e_077_01 | 48 | -237
4912 | e_077_01 | 50 | -247
4913 | e_077_01 | 55 | -244
4914 | e_077_01 | 62 | -265.7
4915 | e_077_01 | 69 | -282
4916 | e_077_01 | 83 | -306
4917 | e_077_01 | 90 | -306
4918 | e_077_01 | 96 | -325
4919 | e_077_01 | 104 | -327
4920 | e_077_01 | 174 | -403
4921 | e_077_01 | 271 | -457
4922 | e_077_01 | 935 | -560.7
4923 | e_077_01 | 1672 | -568
4924 | e_077_01 | 1672 | -568
4925 | e_078_01 | 0 | 0
4926 | e_078_01 | 2 | -77
4927 | e_078_01 | 3 | -100
4928 | e_078_01 | 4 | -121
4929 | e_078_01 | 7 | -178
4930 | e_078_01 | 8 | -205
4931 | e_078_01 | 14 | -280
4932 | e_078_01 | 24 | -390
4933 | e_078_01 | 25 | -400
4934 | e_078_01 | 29 | -436
4935 | e_078_01 | 35 | -453
4936 | e_078_01 | 42 | -513
4937 | e_078_01 | 49 | -502
4938 | e_078_01 | 57 | -511
4939 | e_078_01 | 64 | -525
4940 | e_078_01 | 73 | -548
4941 | e_078_01 | 95 | -568
4942 | e_078_01 | 115 | -598
4943 | e_078_01 | 135 | -577
4944 | e_078_01 | 157 | -583
4945 | e_078_01 | 183 | -590
4946 | e_078_01 | 205 | -581
4947 | e_078_01 | 218 | -573
4948 | e_078_01 | 245 | -610
4949 | e_078_01 | 338 | -595
4950 | e_078_01 | 438 | -620
4951 | e_078_01 | 543 | -623
4952 | e_078_01 | 743 | -656
4953 | e_078_01 | 920 | -651
4954 | e_078_01 | 1122 | -675
4955 | e_078_01 | 1331 | -665
4956 | e_078_01 | 1473 | -682
4957 | e_078_01 | 3823 | -719
4958 | e_078_01 | 4321 | -758
4959 | e_078_01 | 5169 | -725
4960 | e_078_01 | 6342 | -733
4961 | e_078_01 | 6342 | -733
4962 | e_078_02 | 0 | 0
4963 | e_078_02 | 1 | -44
4964 | e_078_02 | 2 | -70
4965 | e_078_02 | 3 | -95
4966 | e_078_02 | 6 | -154
4967 | e_078_02 | 10 | -202
4968 | e_078_02 | 21 | -309
4969 | e_078_02 | 28 | -359
4970 | e_078_02 | 35 | -405
4971 | e_078_02 | 42 | -437
4972 | e_078_02 | 49 | -463
4973 | e_078_02 | 62 | -504
4974 | e_078_02 | 76 | -545
4975 | e_078_02 | 128 | -603
4976 | e_078_02 | 164 | -625
4977 | e_078_02 | 190 | -650
4978 | e_078_02 | 227 | -667
4979 | e_078_02 | 329 | -663
4980 | e_078_02 | 377 | -692
4981 | e_078_02 | 441 | -705
4982 | e_078_02 | 478 | -753
4983 | e_078_02 | 521 | -741
4984 | e_078_02 | 542 | -732
4985 | e_078_02 | 552 | -741
4986 | e_078_02 | 563 | -748
4987 | e_078_02 | 653 | -720
4988 | e_078_02 | 667 | -712
4989 | e_078_02 | 694 | -725
4990 | e_078_02 | 785 | -717
4991 | e_078_02 | 990 | -747
4992 | e_078_02 | 1190 | -770
4993 | e_078_02 | 1569 | -799
4994 | e_078_02 | 1778 | -777
4995 | e_078_02 | 1920 | -788
4996 | e_078_02 | 4270 | -800
4997 | e_078_02 | 4768 | -832
4998 | e_078_02 | 5616 | -785
4999 | e_078_02 | 6789 | -772
5000 | e_078_02 | 6789 | -772
5001 | e_079_01 | 0 | 0
5002 | e_079_01 | 1 | -53
5003 | e_079_01 | 3 | -94
5004 | e_079_01 | 6 | -160
5005 | e_079_01 | 7 | -176
5006 | e_079_01 | 9 | -208
5007 | e_079_01 | 13 | -265
5008 | e_079_01 | 20 | -350
5009 | e_079_01 | 34 | -443
5010 | e_079_01 | 55 | -522
5011 | e_079_01 | 76 | -557
5012 | e_079_01 | 104 | -595
5013 | e_079_01 | 132 | -615
5014 | e_079_01 | 174 | -622
5015 | e_079_01 | 204 | -642
5016 | e_079_01 | 244 | -652
5017 | e_079_01 | 295 | -660
5018 | e_079_01 | 384 | -695
5019 | e_079_01 | 514 | -700
5020 | e_079_01 | 687 | -714
5021 | e_079_01 | 1935 | -732
5022 | e_079_01 | 3492 | -740
5023 | e_079_01 | 3492 | -740
5024 | e_079_02 | 0 | 0
5025 | e_079_02 | 1 | -47
5026 | e_079_02 | 3 | -77
5027 | e_079_02 | 6 | -125
5028 | e_079_02 | 7 | -135
5029 | e_079_02 | 9 | -160
5030 | e_079_02 | 13 | -202
5031 | e_079_02 | 20 | -260
5032 | e_079_02 | 34 | -372
5033 | e_079_02 | 55 | -452
5034 | e_079_02 | 76 | -515
5035 | e_079_02 | 104 | -560
5036 | e_079_02 | 132 | -589
5037 | e_079_02 | 174 | -610
5038 | e_079_02 | 204 | -628
5039 | e_079_02 | 244 | -650
5040 | e_079_02 | 295 | -664
5041 | e_079_02 | 384 | -682
5042 | e_079_02 | 514 | -702
5043 | e_079_02 | 687 | -716
5044 | e_079_02 | 1935 | -735
5045 | e_079_02 | 3492 | -719
5046 | e_079_02 | 3492 | -719
5047 | e_079_03 | 0 | 0
5048 | e_079_03 | 1 | -46
5049 | e_079_03 | 3 | -64
5050 | e_079_03 | 6 | -99
5051 | e_079_03 | 7 | -105
5052 | e_079_03 | 9 | -121
5053 | e_079_03 | 13 | -151
5054 | e_079_03 | 20 | -200
5055 | e_079_03 | 34 | -282
5056 | e_079_03 | 55 | -368
5057 | e_079_03 | 76 | -423
5058 | e_079_03 | 104 | -481
5059 | e_079_03 | 132 | -521
5060 | e_079_03 | 174 | -544
5061 | e_079_03 | 204 | -575
5062 | e_079_03 | 244 | -589
5063 | e_079_03 | 295 | -600
5064 | e_079_03 | 384 | -628
5065 | e_079_03 | 514 | -649
5066 | e_079_03 | 687 | -669
5067 | e_079_03 | 1935 | -697
5068 | e_079_03 | 3492 | -686
5069 | e_079_03 | 3492 | -686
5070 | e_079_04 | 0 | 0
5071 | e_079_04 | 1 | -24
5072 | e_079_04 | 3 | -28
5073 | e_079_04 | 6 | -32
5074 | e_079_04 | 7 | -40
5075 | e_079_04 | 9 | -51
5076 | e_079_04 | 13 | -75
5077 | e_079_04 | 20 | -97
5078 | e_079_04 | 34 | -165
5079 | e_079_04 | 55 | -220
5080 | e_079_04 | 76 | -278
5081 | e_079_04 | 104 | -317
5082 | e_079_04 | 132 | -342
5083 | e_079_04 | 174 | -399
5084 | e_079_04 | 204 | -432
5085 | e_079_04 | 244 | -460
5086 | e_079_04 | 295 | -479
5087 | e_079_04 | 384 | -519
5088 | e_079_04 | 514 | -538
5089 | e_079_04 | 687 | -567
5090 | e_079_04 | 1935 | -602
5091 | e_079_04 | 3492 | -596
5092 | e_079_04 | 3492 | -596
5093 | e_079_05 | 0 | 0
5094 | e_079_05 | 1 | -16
5095 | e_079_05 | 3 | -11
5096 | e_079_05 | 6 | -23
5097 | e_079_05 | 7 | -28
5098 | e_079_05 | 9 | -38
5099 | e_079_05 | 13 | -48
5100 | e_079_05 | 20 | -74
5101 | e_079_05 | 34 | -95
5102 | e_079_05 | 55 | -148
5103 | e_079_05 | 76 | -192
5104 | e_079_05 | 104 | -235
5105 | e_079_05 | 132 | -269
5106 | e_079_05 | 174 | -325
5107 | e_079_05 | 204 | -338
5108 | e_079_05 | 244 | -377
5109 | e_079_05 | 295 | -402
5110 | e_079_05 | 384 | -455
5111 | e_079_05 | 514 | -485
5112 | e_079_05 | 687 | -529
5113 | e_079_05 | 1935 | -594
5114 | e_079_05 | 3492 | -585
5115 | e_079_05 | 3492 | -585
5116 | e_079_06 | 0 | 0
5117 | e_079_06 | 1 | 0
5118 | e_079_06 | 3 | 0
5119 | e_079_06 | 6 | -3
5120 | e_079_06 | 7 | -2
5121 | e_079_06 | 9 | -2
5122 | e_079_06 | 13 | -5
5123 | e_079_06 | 20 | -9
5124 | e_079_06 | 34 | -14
5125 | e_079_06 | 55 | -11
5126 | e_079_06 | 76 | -16
5127 | e_079_06 | 104 | -14
5128 | e_079_06 | 132 | -12
5129 | e_079_06 | 174 | -19
5130 | e_079_06 | 204 | -19
5131 | e_079_06 | 244 | -26
5132 | e_079_06 | 295 | -26
5133 | e_079_06 | 384 | -24
5134 | e_079_06 | 384 | -24
5135 | e_081_01 | 0 | 0
5136 | e_081_01 | 4.2 | -100
5137 | e_081_01 | 7.1 | -150
5138 | e_081_01 | 15.4 | -200
5139 | e_081_01 | 23 | -225
5140 | e_081_01 | 28 | -235
5141 | e_081_01 | 57 | -290
5142 | e_081_01 | 71 | -290
5143 | e_081_01 | 100 | -300
5144 | e_081_01 | 134 | -305
5145 | e_081_01 | 168 | -310
5146 | e_081_01 | 195 | -320
5147 | e_081_01 | 225 | -315
5148 | e_081_01 | 254 | -315
5149 | e_081_01 | 300 | -320
5150 | e_081_01 | 316 | -310
5151 | e_081_01 | 350 | -305
5152 | e_081_01 | 367 | -295
5153 | e_081_01 | 367 | -295
5154 | e_081_02 | 0 | 0
5155 | e_081_02 | 4.2 | -125
5156 | e_081_02 | 7.1 | -170
5157 | e_081_02 | 15.4 | -245
5158 | e_081_02 | 23 | -275
5159 | e_081_02 | 28 | -270
5160 | e_081_02 | 57 | -345
5161 | e_081_02 | 71 | -350
5162 | e_081_02 | 100 | -370
5163 | e_081_02 | 134 | -380
5164 | e_081_02 | 168 | -395
5165 | e_081_02 | 195 | -405
5166 | e_081_02 | 225 | -392
5167 | e_081_02 | 254 | -360
5168 | e_081_02 | 300 | -375
5169 | e_081_02 | 316 | -350
5170 | e_081_02 | 350 | -345
5171 | e_081_02 | 367 | -355
5172 | e_081_02 | 367 | -355
5173 | e_081_03 | 0 | 0
5174 | e_081_03 | 7 | -85
5175 | e_081_03 | 14 | -135
5176 | e_081_03 | 20 | -180
5177 | e_081_03 | 28 | -190
5178 | e_081_03 | 65 | -238
5179 | e_081_03 | 97 | -248
5180 | e_081_03 | 132 | -245
5181 | e_081_03 | 160 | -255
5182 | e_081_03 | 188 | -225
5183 | e_081_03 | 220 | -222
5184 | e_081_03 | 250 | -235
5185 | e_081_03 | 280 | -215
5186 | e_081_03 | 313 | -215
5187 | e_081_03 | 370 | -220
5188 | e_081_03 | 370 | -220
5189 | e_081_04 | 0 | 0
5190 | e_081_04 | 7 | -130
5191 | e_081_04 | 14 | -160
5192 | e_081_04 | 20 | -200
5193 | e_081_04 | 28 | -225
5194 | e_081_04 | 65 | -260
5195 | e_081_04 | 97 | -285
5196 | e_081_04 | 132 | -280
5197 | e_081_04 | 160 | -292
5198 | e_081_04 | 188 | -275
5199 | e_081_04 | 220 | -247
5200 | e_081_04 | 250 | -250
5201 | e_081_04 | 280 | -215
5202 | e_081_04 | 313 | -242
5203 | e_081_04 | 370 | -268
5204 | e_081_04 | 370 | -268
5205 | e_081_05 | 0 | 0
5206 | e_081_05 | 7 | -70
5207 | e_081_05 | 14 | -145
5208 | e_081_05 | 20 | -190
5209 | e_081_05 | 28 | -250
5210 | e_081_05 | 65 | -282
5211 | e_081_05 | 90 | -310
5212 | e_081_05 | 125 | -310
5213 | e_081_05 | 153 | -330
5214 | e_081_05 | 182 | -342
5215 | e_081_05 | 212 | -329
5216 | e_081_05 | 245 | -340
5217 | e_081_05 | 275 | -320
5218 | e_081_05 | 307 | -325
5219 | e_081_05 | 370 | -340
5220 | e_081_05 | 370 | -340
5221 | e_081_06 | 0 | 0
5222 | e_081_06 | 7 | -100
5223 | e_081_06 | 14 | -180
5224 | e_081_06 | 20 | -220
5225 | e_081_06 | 28 | -285
5226 | e_081_06 | 65 | -342
5227 | e_081_06 | 90 | -375
5228 | e_081_06 | 125 | -390
5229 | e_081_06 | 153 | -430
5230 | e_081_06 | 182 | -420
5231 | e_081_06 | 212 | -380
5232 | e_081_06 | 245 | -383
5233 | e_081_06 | 275 | -355
5234 | e_081_06 | 307 | -420
5235 | e_081_06 | 370 | -430
5236 | e_081_06 | 370 | -430
5237 | e_081_07 | 0 | 0
5238 | e_081_07 | 7 | -90
5239 | e_081_07 | 14 | -180
5240 | e_081_07 | 20 | -205
5241 | e_081_07 | 28 | -237
5242 | e_081_07 | 44 | -280
5243 | e_081_07 | 80 | -375
5244 | e_081_07 | 105 | -385
5245 | e_081_07 | 139 | -390
5246 | e_081_07 | 166 | -400
5247 | e_081_07 | 195 | -380
5248 | e_081_07 | 225 | -385
5249 | e_081_07 | 258 | -400
5250 | e_081_07 | 288 | -380
5251 | e_081_07 | 320 | -380
5252 | e_081_07 | 360 | -388
5253 | e_081_07 | 360 | -388
5254 | e_081_08 | 0 | 0
5255 | e_081_08 | 7 | -112
5256 | e_081_08 | 14 | -195
5257 | e_081_08 | 20 | -230
5258 | e_081_08 | 28 | -270
5259 | e_081_08 | 44 | -325
5260 | e_081_08 | 80 | -355
5261 | e_081_08 | 105 | -385
5262 | e_081_08 | 139 | -435
5263 | e_081_08 | 166 | -470
5264 | e_081_08 | 195 | -462
5265 | e_081_08 | 225 | -450
5266 | e_081_08 | 258 | -465
5267 | e_081_08 | 288 | -445
5268 | e_081_08 | 320 | -465
5269 | e_081_08 | 360 | -485
5270 | e_081_08 | 360 | -485
5271 | e_082_01 | 0 | 0
5272 | e_082_01 | 1 | -15
5273 | e_082_01 | 4 | -45
5274 | e_082_01 | 10.4 | -72
5275 | e_082_01 | 20.8 | -95
5276 | e_082_01 | 31.3 | -112
5277 | e_082_01 | 41.7 | -122
5278 | e_082_01 | 60 | -144
5279 | e_082_01 | 60 | -144
5280 | e_082_02 | 0 | 0
5281 | e_082_02 | 1 | -22.5
5282 | e_082_02 | 4 | -50
5283 | e_082_02 | 10.4 | -78
5284 | e_082_02 | 20.8 | -100
5285 | e_082_02 | 31.3 | -116
5286 | e_082_02 | 41.7 | -124
5287 | e_082_02 | 60 | -134
5288 | e_082_02 | 60 | -134
5289 | e_082_03 | 0 | 0
5290 | e_082_03 | 1 | -90
5291 | e_082_03 | 4 | -157.5
5292 | e_082_03 | 10.4 | -210
5293 | e_082_03 | 20.8 | -240
5294 | e_082_03 | 31.3 | -249
5295 | e_082_03 | 41.7 | -252
5296 | e_082_03 | 60 | -255
5297 | e_082_03 | 60 | -255
5298 | e_082_04 | 0 | 0
5299 | e_082_04 | 1 | -215
5300 | e_082_04 | 4 | -302
5301 | e_082_04 | 10.4 | -317.5
5302 | e_082_04 | 20.8 | -324
5303 | e_082_04 | 31.3 | -330
5304 | e_082_04 | 41.7 | -340
5305 | e_082_04 | 60 | -341
5306 | e_082_04 | 60 | -341
5307 | e_082_05 | 0 | 0
5308 | e_082_05 | 1 | -10
5309 | e_082_05 | 4 | -22
5310 | e_082_05 | 10.4 | -30
5311 | e_082_05 | 20.8 | -36
5312 | e_082_05 | 31.3 | -41
5313 | e_082_05 | 41.7 | -42
5314 | e_082_05 | 60 | -50
5315 | e_082_05 | 60 | -50
5316 | e_082_06 | 0 | 0
5317 | e_082_06 | 1 | -7.5
5318 | e_082_06 | 4 | -13
5319 | e_082_06 | 10.4 | -25
5320 | e_082_06 | 20.8 | -32.5
5321 | e_082_06 | 31.3 | -39
5322 | e_082_06 | 41.7 | -47
5323 | e_082_06 | 60 | -52
5324 | e_082_06 | 60 | -52
5325 | e_082_07 | 0 | 0
5326 | e_082_07 | 1 | -35
5327 | e_082_07 | 4 | -62.5
5328 | e_082_07 | 10.4 | -88
5329 | e_082_07 | 20.8 | -110
5330 | e_082_07 | 31.3 | -127
5331 | e_082_07 | 41.7 | -136
5332 | e_082_07 | 60 | -149
5333 | e_082_07 | 60 | -149
5334 | e_082_08 | 0 | 0
5335 | e_082_08 | 1 | -93
5336 | e_082_08 | 4 | -148
5337 | e_082_08 | 10.4 | -183
5338 | e_082_08 | 20.8 | -230
5339 | e_082_08 | 31.3 | -243
5340 | e_082_08 | 41.7 | -257
5341 | e_082_08 | 60 | -260
5342 | e_082_08 | 60 | -260
5343 | e_083_01 | 0 | 0
5344 | e_083_01 | 0.4 | -1.7
5345 | e_083_01 | 0.5 | -28.7
5346 | e_083_01 | 0.6 | -50.1
5347 | e_083_01 | 0.7 | -69.4
5348 | e_083_01 | 0.8 | -112
5349 | e_083_01 | 1.1 | -102
5350 | e_083_01 | 1.3 | -136
5351 | e_083_01 | 1.4 | -126
5352 | e_083_01 | 2.5 | -169
5353 | e_083_01 | 4 | -184
5354 | e_083_01 | 4.6 | -193
5355 | e_083_01 | 5.9 | -222
5356 | e_083_01 | 7.1 | -229
5357 | e_083_01 | 8.2 | -253
5358 | e_083_01 | 9.4 | -266
5359 | e_083_01 | 9.8 | -272
5360 | e_083_01 | 13.5 | -303
5361 | e_083_01 | 16.5 | -318
5362 | e_083_01 | 20.9 | -325
5363 | e_083_01 | 24.1 | -334
5364 | e_083_01 | 28.2 | -345
5365 | e_083_01 | 30.1 | -348
5366 | e_083_01 | 32.2 | -351
5367 | e_083_01 | 37.8 | -361
5368 | e_083_01 | 43.5 | -370
5369 | e_083_01 | 46.1 | -373
5370 | e_083_01 | 50.6 | -378
5371 | e_083_01 | 57.1 | -382
5372 | e_083_01 | 64.6 | -384
5373 | e_083_01 | 70.4 | -392
5374 | e_083_01 | 73.4 | -393
5375 | e_083_01 | 84.4 | -405
5376 | e_083_01 | 99.3 | -407
5377 | e_083_01 | 104 | -408
5378 | e_083_01 | 113 | -408
5379 | e_083_01 | 119 | -408
5380 | e_083_01 | 132 | -422
5381 | e_083_01 | 146 | -425
5382 | e_083_01 | 155 | -425
5383 | e_083_01 | 173 | -436
5384 | e_083_01 | 173 | -436
5385 | e_083_02 | 0 | 0
5386 | e_083_02 | 1.6 | -23.1
5387 | e_083_02 | 2 | -39.1
5388 | e_083_02 | 2.1 | -76.9
5389 | e_083_02 | 2.2 | -53.6
5390 | e_083_02 | 2.3 | -89.3
5391 | e_083_02 | 2.6 | -102
5392 | e_083_02 | 3.1 | -115
5393 | e_083_02 | 3.3 | -128
5394 | e_083_02 | 3.6 | -139
5395 | e_083_02 | 4.1 | -153
5396 | e_083_02 | 4.5 | -185
5397 | e_083_02 | 7.1 | -209
5398 | e_083_02 | 10 | -237
5399 | e_083_02 | 13.3 | -250
5400 | e_083_02 | 16.6 | -261
5401 | e_083_02 | 20.3 | -269
5402 | e_083_02 | 36.8 | -285
5403 | e_083_02 | 49.9 | -288
5404 | e_083_02 | 56.8 | -291
5405 | e_083_02 | 64.3 | -294
5406 | e_083_02 | 69.8 | -295
5407 | e_083_02 | 73 | -298
5408 | e_083_02 | 98.2 | -297
5409 | e_083_02 | 103 | -295
5410 | e_083_02 | 107 | -296
5411 | e_083_02 | 112 | -297
5412 | e_083_02 | 119 | -299
5413 | e_083_02 | 174 | -295
5414 | e_083_02 | 174 | -295
5415 | e_083_03 | 0 | 0
5416 | e_083_03 | 1.3 | -39.3
5417 | e_083_03 | 1.5 | -23
5418 | e_083_03 | 1.6 | -52.4
5419 | e_083_03 | 1.8 | -68.7
5420 | e_083_03 | 2.3 | -96.5
5421 | e_083_03 | 2.8 | -110
5422 | e_083_03 | 3 | -123
5423 | e_083_03 | 3.5 | -138
5424 | e_083_03 | 3.9 | -150
5425 | e_083_03 | 4.5 | -169
5426 | e_083_03 | 7 | -198
5427 | e_083_03 | 7.7 | -210
5428 | e_083_03 | 8.2 | -219
5429 | e_083_03 | 8.5 | -234
5430 | e_083_03 | 8.7 | -225
5431 | e_083_03 | 9.7 | -242
5432 | e_083_03 | 10.6 | -250
5433 | e_083_03 | 11.9 | -257
5434 | e_083_03 | 14.9 | -279
5435 | e_083_03 | 15 | -291
5436 | e_083_03 | 17.8 | -295
5437 | e_083_03 | 20 | -303
5438 | e_083_03 | 22.1 | -309
5439 | e_083_03 | 23.8 | -312
5440 | e_083_03 | 25.3 | -313
5441 | e_083_03 | 28.8 | -320
5442 | e_083_03 | 30.5 | -325
5443 | e_083_03 | 32.7 | -327
5444 | e_083_03 | 35.3 | -330
5445 | e_083_03 | 37.3 | -335
5446 | e_083_03 | 39.2 | -339
5447 | e_083_03 | 42.4 | -343
5448 | e_083_03 | 45.8 | -345
5449 | e_083_03 | 49.6 | -351
5450 | e_083_03 | 52.4 | -352
5451 | e_083_03 | 55.9 | -353
5452 | e_083_03 | 57.9 | -355
5453 | e_083_03 | 59.2 | -358
5454 | e_083_03 | 60.7 | -361
5455 | e_083_03 | 66 | -363
5456 | e_083_03 | 71.3 | -367
5457 | e_083_03 | 73.6 | -368
5458 | e_083_03 | 78.3 | -373
5459 | e_083_03 | 85 | -376
5460 | e_083_03 | 92.5 | -380
5461 | e_083_03 | 98.2 | -381
5462 | e_083_03 | 101 | -382
5463 | e_083_03 | 112 | -389
5464 | e_083_03 | 128 | -394
5465 | e_083_03 | 133 | -398
5466 | e_083_03 | 141 | -400
5467 | e_083_03 | 147 | -402
5468 | e_083_03 | 160 | -409
5469 | e_083_03 | 173 | -413
5470 | e_083_03 | 183 | -416
5471 | e_083_03 | 202 | -421
5472 | e_083_03 | 202 | -421
5473 | e_083_04 | 0 | 0
5474 | e_083_04 | 2.4 | -12.6
5475 | e_083_04 | 2.9 | -31.2
5476 | e_083_04 | 3.5 | -68.9
5477 | e_083_04 | 3.7 | -49.9
5478 | e_083_04 | 5 | -87.7
5479 | e_083_04 | 6.1 | -97.6
5480 | e_083_04 | 7.2 | -112
5481 | e_083_04 | 10.3 | -135
5482 | e_083_04 | 14.7 | -154
5483 | e_083_04 | 19.8 | -166
5484 | e_083_04 | 22.7 | -170
5485 | e_083_04 | 31.1 | -180
5486 | e_083_04 | 34.5 | -180
5487 | e_083_04 | 41.7 | -184
5488 | e_083_04 | 56.2 | -190
5489 | e_083_04 | 58.5 | -191
5490 | e_083_04 | 65.5 | -196
5491 | e_083_04 | 72.1 | -197
5492 | e_083_04 | 85.1 | -197
5493 | e_083_04 | 92.2 | -199
5494 | e_083_04 | 101 | -200
5495 | e_083_04 | 101 | -200
5496 | e_083_04 | 127 | -201
5497 | e_083_04 | 141 | -202
5498 | e_083_04 | 146 | -203
5499 | e_083_04 | 159 | -203
5500 | e_083_04 | 173 | -204
5501 | e_083_04 | 182 | -204
5502 | e_083_04 | 201 | -205
5503 | e_083_04 | 201 | -205
5504 | e_083_05 | 0 | 0
5505 | e_083_05 | 1.5 | -14.8
5506 | e_083_05 | 1.6 | -63.9
5507 | e_083_05 | 2 | -81.8
5508 | e_083_05 | 2.7 | -95.1
5509 | e_083_05 | 3.7 | -123
5510 | e_083_05 | 5.1 | -162
5511 | e_083_05 | 7.1 | -178
5512 | e_083_05 | 7.7 | -193
5513 | e_083_05 | 8.5 | -211
5514 | e_083_05 | 9.2 | -222
5515 | e_083_05 | 9.6 | -225
5516 | e_083_05 | 10.9 | -237
5517 | e_083_05 | 13 | -250
5518 | e_083_05 | 14.9 | -256
5519 | e_083_05 | 16.2 | -266
5520 | e_083_05 | 17 | -277
5521 | e_083_05 | 20.2 | -284
5522 | e_083_05 | 22.7 | -292
5523 | e_083_05 | 23.7 | -302
5524 | e_083_05 | 27.1 | -317
5525 | e_083_05 | 30.1 | -325
5526 | e_083_05 | 34 | -331
5527 | e_083_05 | 37.7 | -344
5528 | e_083_05 | 41 | -350
5529 | e_083_05 | 43.8 | -354
5530 | e_083_05 | 48 | -357
5531 | e_083_05 | 50.1 | -369
5532 | e_083_05 | 51.9 | -371
5533 | e_083_05 | 57.3 | -376
5534 | e_083_05 | 62.7 | -381
5535 | e_083_05 | 65 | -385
5536 | e_083_05 | 69.5 | -394
5537 | e_083_05 | 76.8 | -398
5538 | e_083_05 | 83.8 | -404
5539 | e_083_05 | 89.7 | -410
5540 | e_083_05 | 93 | -411
5541 | e_083_05 | 103 | -420
5542 | e_083_05 | 119 | -435
5543 | e_083_05 | 124 | -433
5544 | e_083_05 | 133 | -435
5545 | e_083_05 | 138 | -435
5546 | e_083_05 | 151 | -443
5547 | e_083_05 | 165 | -458
5548 | e_083_05 | 174 | -461
5549 | e_083_05 | 193 | -473
5550 | e_083_05 | 193 | -473
5551 | e_083_06 | 0 | 0
5552 | e_083_06 | 1.6 | -16.3
5553 | e_083_06 | 2.7 | -46.5
5554 | e_083_06 | 3.2 | -54.1
5555 | e_083_06 | 3.7 | -68.9
5556 | e_083_06 | 13.8 | -116
5557 | e_083_06 | 20.2 | -127
5558 | e_083_06 | 48 | -142
5559 | e_083_06 | 48 | -142
5560 | e_083_06 | 56.9 | -146
5561 | e_083_06 | 62.9 | -146
5562 | e_083_06 | 83.3 | -149
5563 | e_083_06 | 89.3 | -152
5564 | e_083_06 | 118 | -158
5565 | e_083_06 | 152 | -157
5566 | e_083_06 | 174 | -158
5567 | e_083_06 | 192 | -157
5568 | e_083_06 | 192 | -157
5569 | e_083_07 | 0 | 0
5570 | e_083_07 | 0.3 | -4.7
5571 | e_083_07 | 0.7 | -31
5572 | e_083_07 | 1 | -18.4
5573 | e_083_07 | 2.4 | -42.2
5574 | e_083_07 | 2.5 | -49.4
5575 | e_083_07 | 3.7 | -70.4
5576 | e_083_07 | 5.3 | -87.1
5577 | e_083_07 | 6.4 | -99.1
5578 | e_083_07 | 7.7 | -108
5579 | e_083_07 | 8.4 | -119
5580 | e_083_07 | 9.2 | -128
5581 | e_083_07 | 10.3 | -134
5582 | e_083_07 | 11.5 | -144
5583 | e_083_07 | 13.8 | -156
5584 | e_083_07 | 15.8 | -164
5585 | e_083_07 | 17.9 | -178
5586 | e_083_07 | 21 | -190
5587 | e_083_07 | 23.7 | -200
5588 | e_083_07 | 25.2 | -207
5589 | e_083_07 | 28.2 | -217
5590 | e_083_07 | 30.6 | -222
5591 | e_083_07 | 32.1 | -229
5592 | e_083_07 | 35.5 | -238
5593 | e_083_07 | 38.5 | -243
5594 | e_083_07 | 43.3 | -253
5595 | e_083_07 | 46.6 | -257
5596 | e_083_07 | 50.7 | -265
5597 | e_083_07 | 53 | -272
5598 | e_083_07 | 54.6 | -275
5599 | e_083_07 | 60 | -284
5600 | e_083_07 | 66.1 | -298
5601 | e_083_07 | 67.6 | -301
5602 | e_083_07 | 72.6 | -308
5603 | e_083_07 | 79.9 | -315
5604 | e_083_07 | 86.7 | -321
5605 | e_083_07 | 92.6 | -327
5606 | e_083_07 | 95.7 | -337
5607 | e_083_07 | 104 | -348
5608 | e_083_07 | 118 | -360
5609 | e_083_07 | 122 | -365
5610 | e_083_07 | 131 | -371
5611 | e_083_07 | 137 | -377
5612 | e_083_07 | 150 | -386
5613 | e_083_07 | 164 | -399
5614 | e_083_07 | 173 | -402
5615 | e_083_07 | 192 | -412
5616 | e_083_07 | 192 | -412
5617 | e_083_08 | 0 | 0
5618 | e_083_08 | 2.1 | -10.7
5619 | e_083_08 | 2.9 | -20.8
5620 | e_083_08 | 3.9 | -58.9
5621 | e_083_08 | 5.4 | -83.1
5622 | e_083_08 | 8.1 | -99
5623 | e_083_08 | 9.6 | -108
5624 | e_083_08 | 12.9 | -113
5625 | e_083_08 | 14.9 | -112
5626 | e_083_08 | 16.8 | -120
5627 | e_083_08 | 18 | -124
5628 | e_083_08 | 21 | -130
5629 | e_083_08 | 24.7 | -131
5630 | e_083_08 | 26.2 | -130
5631 | e_083_08 | 28.5 | -136
5632 | e_083_08 | 30.8 | -132
5633 | e_083_08 | 35.1 | -137
5634 | e_083_08 | 36.7 | -134
5635 | e_083_08 | 39.2 | -137
5636 | e_083_08 | 43.1 | -138
5637 | e_083_08 | 50.9 | -143
5638 | e_083_08 | 59.6 | -142
5639 | e_083_08 | 65.3 | -141
5640 | e_083_08 | 72.1 | -142
5641 | e_083_08 | 79.8 | -145
5642 | e_083_08 | 91.9 | -147
5643 | e_083_08 | 118 | -145
5644 | e_083_08 | 150 | -148
5645 | e_083_08 | 173 | -150
5646 | e_083_08 | 192 | -147
5647 | e_083_08 | 192 | -147
5648 | e_083_09 | 0 | 0
5649 | e_083_09 | 1.2 | -41.7
5650 | e_083_09 | 1.5 | -16
5651 | e_083_09 | 1.7 | -30.1
5652 | e_083_09 | 2.4 | -52.6
5653 | e_083_09 | 3 | -68.2
5654 | e_083_09 | 4.4 | -106
5655 | e_083_09 | 6.1 | -147
5656 | e_083_09 | 7.8 | -161
5657 | e_083_09 | 8.7 | -181
5658 | e_083_09 | 10.3 | -195
5659 | e_083_09 | 11.4 | -209
5660 | e_083_09 | 13.2 | -220
5661 | e_083_09 | 15.5 | -239
5662 | e_083_09 | 17.1 | -238
5663 | e_083_09 | 18.8 | -248
5664 | e_083_09 | 22.7 | -267
5665 | e_083_09 | 25.2 | -285
5666 | e_083_09 | 26.6 | -293
5667 | e_083_09 | 30.1 | -303
5668 | e_083_09 | 31.7 | -318
5669 | e_083_09 | 33.6 | -329
5670 | e_083_09 | 38.1 | -337
5671 | e_083_09 | 41.2 | -348
5672 | e_083_09 | 44.6 | -358
5673 | e_083_09 | 48.2 | -368
5674 | e_083_09 | 52.3 | -376
5675 | e_083_09 | 55.3 | -382
5676 | e_083_09 | 58 | -388
5677 | e_083_09 | 62.1 | -402
5678 | e_083_09 | 67.6 | -409
5679 | e_083_09 | 70.6 | -417
5680 | e_083_09 | 75.2 | -421
5681 | e_083_09 | 82.4 | -429
5682 | e_083_09 | 89.5 | -439
5683 | e_083_09 | 95.1 | -446
5684 | e_083_09 | 97.8 | -449
5685 | e_083_09 | 106 | -472
5686 | e_083_09 | 121 | -482
5687 | e_083_09 | 126 | -487
5688 | e_083_09 | 135 | -494
5689 | e_083_09 | 141 | -497
5690 | e_083_09 | 153 | -512
5691 | e_083_09 | 168 | -535
5692 | e_083_09 | 178 | -532
5693 | e_083_09 | 195 | -534
5694 | e_083_09 | 195 | -534
5695 | e_083_10 | 0 | 0
5696 | e_083_10 | 1.8 | -16.7
5697 | e_083_10 | 2 | -45.3
5698 | e_083_10 | 2.2 | -27.6
5699 | e_083_10 | 3.1 | -54.9
5700 | e_083_10 | 4 | -72.2
5701 | e_083_10 | 5.3 | -81.8
5702 | e_083_10 | 7.9 | -107
5703 | e_083_10 | 9.5 | -117
5704 | e_083_10 | 11.5 | -124
5705 | e_083_10 | 13.7 | -128
5706 | e_083_10 | 15.3 | -124
5707 | e_083_10 | 17.3 | -119
5708 | e_083_10 | 18.6 | -128
5709 | e_083_10 | 22.1 | -123
5710 | e_083_10 | 30.6 | -123
5711 | e_083_10 | 53.8 | -122
5712 | e_083_10 | 66.6 | -125
5713 | e_083_10 | 93.8 | -121
5714 | e_083_10 | 96 | -123
5715 | e_083_10 | 119 | -124
5716 | e_083_10 | 152 | -121
5717 | e_083_10 | 175 | -118
5718 | e_083_10 | 193 | -113
5719 | e_083_10 | 193 | -113
5720 | e_084_01 | 0 | 0
5721 | e_084_01 | 0.2 | -35
5722 | e_084_01 | 1 | -61
5723 | e_084_01 | 2 | -92
5724 | e_084_01 | 3 | -115
5725 | e_084_01 | 6 | -162
5726 | e_084_01 | 8 | -187
5727 | e_084_01 | 14 | -245
5728 | e_084_01 | 21 | -282
5729 | e_084_01 | 34 | -351
5730 | e_084_01 | 52 | -427
5731 | e_084_01 | 91 | -485
5732 | e_084_01 | 169 | -541
5733 | e_084_01 | 258 | -629
5734 | e_084_01 | 412 | -676
5735 | e_084_01 | 554 | -702
5736 | e_084_01 | 1105 | -720
5737 | e_084_01 | 1105 | -720
5738 | e_084_02 | 0 | 0
5739 | e_084_02 | 0.2 | -26
5740 | e_084_02 | 1 | -44
5741 | e_084_02 | 2 | -59
5742 | e_084_02 | 3 | -72
5743 | e_084_02 | 6 | -102
5744 | e_084_02 | 8 | -119
5745 | e_084_02 | 14 | -161
5746 | e_084_02 | 21 | -186
5747 | e_084_02 | 34 | -237
5748 | e_084_02 | 52 | -293
5749 | e_084_02 | 91 | -366
5750 | e_084_02 | 169 | -443
5751 | e_084_02 | 258 | -533
5752 | e_084_02 | 412 | -607
5753 | e_084_02 | 554 | -652
5754 | e_084_02 | 1105 | -663
5755 | e_084_02 | 1105 | -663
5756 | e_084_03 | 0.1 | 0
5757 | e_084_03 | 0.2 | -23
5758 | e_084_03 | 0.9 | -30
5759 | e_084_03 | 2 | -39
5760 | e_084_03 | 3 | -42
5761 | e_084_03 | 6 | -56
5762 | e_084_03 | 8 | -63
5763 | e_084_03 | 14 | -82
5764 | e_084_03 | 21 | -105
5765 | e_084_03 | 34 | -129
5766 | e_084_03 | 52 | -156
5767 | e_084_03 | 91 | -197
5768 | e_084_03 | 169 | -274
5769 | e_084_03 | 258 | -340
5770 | e_084_03 | 412 | -412
5771 | e_084_03 | 554 | -465
5772 | e_084_03 | 1105 | -535
5773 | e_084_03 | 1105 | -535
5774 | e_085_01 | 0 | 0
5775 | e_085_01 | 1 | -47
5776 | e_085_01 | 2 | -87
5777 | e_085_01 | 3 | -117
5778 | e_085_01 | 4 | -137
5779 | e_085_01 | 5 | -140
5780 | e_085_01 | 6 | -177
5781 | e_085_01 | 7 | -193
5782 | e_085_01 | 14 | -337
5783 | e_085_01 | 21 | -360
5784 | e_085_01 | 28 | -400
5785 | e_085_01 | 42 | -463
5786 | e_085_01 | 59 | -513
5787 | e_085_01 | 90 | -573
5788 | e_085_01 | 121 | -587
5789 | e_085_01 | 152 | -593
5790 | e_085_01 | 183 | -623
5791 | e_085_01 | 214 | -637
5792 | e_085_01 | 245 | -653
5793 | e_085_01 | 276 | -687
5794 | e_085_01 | 307 | -673
5795 | e_085_01 | 338 | -687
5796 | e_085_01 | 369 | -690
5797 | e_085_01 | 400 | -703
5798 | e_085_01 | 431 | -693
5799 | e_085_01 | 462 | -687
5800 | e_085_01 | 493 | -693
5801 | e_085_01 | 524 | -693
5802 | e_085_01 | 555 | -697
5803 | e_085_01 | 586 | -697
5804 | e_085_01 | 617 | -697
5805 | e_085_01 | 617 | -697
5806 | e_085_02 | 0 | 0
5807 | e_085_02 | 1 | -30
5808 | e_085_02 | 2 | -53
5809 | e_085_02 | 3 | -77
5810 | e_085_02 | 4 | -77
5811 | e_085_02 | 5 | -100
5812 | e_085_02 | 6 | -107
5813 | e_085_02 | 7 | -123
5814 | e_085_02 | 14 | -220
5815 | e_085_02 | 21 | -267
5816 | e_085_02 | 28 | -287
5817 | e_085_02 | 42 | -340
5818 | e_085_02 | 59 | -393
5819 | e_085_02 | 90 | -447
5820 | e_085_02 | 121 | -477
5821 | e_085_02 | 152 | -497
5822 | e_085_02 | 183 | -503
5823 | e_085_02 | 214 | -517
5824 | e_085_02 | 245 | -537
5825 | e_085_02 | 276 | -573
5826 | e_085_02 | 307 | -573
5827 | e_085_02 | 338 | -573
5828 | e_085_02 | 369 | -577
5829 | e_085_02 | 400 | -593
5830 | e_085_02 | 431 | -587
5831 | e_085_02 | 462 | -580
5832 | e_085_02 | 493 | -590
5833 | e_085_02 | 524 | -590
5834 | e_085_02 | 555 | -590
5835 | e_085_02 | 586 | -593
5836 | e_085_02 | 617 | -590
5837 | e_085_02 | 617 | -590
5838 | e_085_03 | 0 | 0
5839 | e_085_03 | 1 | -30
5840 | e_085_03 | 2 | -60
5841 | e_085_03 | 3 | -60
5842 | e_085_03 | 4 | -77
5843 | e_085_03 | 5 | -80
5844 | e_085_03 | 6 | -90
5845 | e_085_03 | 7 | -100
5846 | e_085_03 | 14 | -177
5847 | e_085_03 | 21 | -197
5848 | e_085_03 | 28 | -240
5849 | e_085_03 | 42 | -280
5850 | e_085_03 | 59 | -327
5851 | e_085_03 | 90 | -383
5852 | e_085_03 | 121 | -397
5853 | e_085_03 | 152 | -430
5854 | e_085_03 | 183 | -440
5855 | e_085_03 | 214 | -460
5856 | e_085_03 | 245 | -477
5857 | e_085_03 | 276 | -510
5858 | e_085_03 | 307 | -503
5859 | e_085_03 | 338 | -517
5860 | e_085_03 | 369 | -520
5861 | e_085_03 | 400 | -530
5862 | e_085_03 | 431 | -527
5863 | e_085_03 | 462 | -527
5864 | e_085_03 | 493 | -537
5865 | e_085_03 | 524 | -537
5866 | e_085_03 | 555 | -543
5867 | e_085_03 | 586 | -543
5868 | e_085_03 | 617 | -543
5869 | e_085_03 | 617 | -543
5870 | e_085_04 | 0 | 0
5871 | e_085_04 | 1 | -30
5872 | e_085_04 | 2 | -30
5873 | e_085_04 | 3 | -43
5874 | e_085_04 | 4 | -53
5875 | e_085_04 | 5 | -63
5876 | e_085_04 | 6 | -77
5877 | e_085_04 | 7 | -87
5878 | e_085_04 | 14 | -140
5879 | e_085_04 | 21 | -167
5880 | e_085_04 | 28 | -203
5881 | e_085_04 | 42 | -247
5882 | e_085_04 | 59 | -283
5883 | e_085_04 | 90 | -320
5884 | e_085_04 | 121 | -337
5885 | e_085_04 | 152 | -373
5886 | e_085_04 | 183 | -377
5887 | e_085_04 | 214 | -390
5888 | e_085_04 | 245 | -417
5889 | e_085_04 | 276 | -440
5890 | e_085_04 | 307 | -443
5891 | e_085_04 | 338 | -453
5892 | e_085_04 | 369 | -453
5893 | e_085_04 | 400 | -473
5894 | e_085_04 | 431 | -463
5895 | e_085_04 | 462 | -470
5896 | e_085_04 | 493 | -483
5897 | e_085_04 | 524 | -483
5898 | e_085_04 | 555 | -490
5899 | e_085_04 | 586 | -490
5900 | e_085_04 | 617 | -490
5901 | e_085_04 | 617 | -490
5902 | e_085_05 | 0 | 0
5903 | e_085_05 | 1 | -10
5904 | e_085_05 | 2 | -47
5905 | e_085_05 | 3 | -60
5906 | e_085_05 | 4 | -73
5907 | e_085_05 | 5 | -90
5908 | e_085_05 | 6 | -107
5909 | e_085_05 | 7 | -137
5910 | e_085_05 | 14 | -183
5911 | e_085_05 | 21 | -203
5912 | e_085_05 | 28 | -233
5913 | e_085_05 | 42 | -277
5914 | e_085_05 | 59 | -323
5915 | e_085_05 | 90 | -340
5916 | e_085_05 | 121 | -363
5917 | e_085_05 | 152 | -377
5918 | e_085_05 | 183 | -397
5919 | e_085_05 | 214 | -417
5920 | e_085_05 | 245 | -433
5921 | e_085_05 | 276 | -463
5922 | e_085_05 | 307 | -457
5923 | e_085_05 | 338 | -463
5924 | e_085_05 | 369 | -467
5925 | e_085_05 | 400 | -483
5926 | e_085_05 | 431 | -477
5927 | e_085_05 | 462 | -477
5928 | e_085_05 | 493 | -487
5929 | e_085_05 | 524 | -487
5930 | e_085_05 | 555 | -493
5931 | e_085_05 | 586 | -493
5932 | e_085_05 | 617 | -493
5933 | e_085_05 | 617 | -493
5934 | e_085_06 | 0 | 0
5935 | e_085_06 | 1 | -13
5936 | e_085_06 | 2 | -37
5937 | e_085_06 | 3 | -42
5938 | e_085_06 | 4 | -73
5939 | e_085_06 | 5 | -90
5940 | e_085_06 | 6 | -107
5941 | e_085_06 | 7 | -137
5942 | e_085_06 | 14 | -163
5943 | e_085_06 | 21 | -203
5944 | e_085_06 | 28 | -235
5945 | e_085_06 | 42 | -300
5946 | e_085_06 | 59 | -338
5947 | e_085_06 | 90 | -383
5948 | e_085_06 | 121 | -423
5949 | e_085_06 | 152 | -450
5950 | e_085_06 | 183 | -472
5951 | e_085_06 | 214 | -483
5952 | e_085_06 | 245 | -512
5953 | e_085_06 | 276 | -510
5954 | e_085_06 | 307 | -538
5955 | e_085_06 | 338 | -540
5956 | e_085_06 | 369 | -538
5957 | e_085_06 | 400 | -563
5958 | e_085_06 | 431 | -565
5959 | e_085_06 | 462 | -577
5960 | e_085_06 | 493 | -590
5961 | e_085_06 | 524 | -598
5962 | e_085_06 | 555 | -633
5963 | e_085_06 | 586 | -643
5964 | e_085_06 | 617 | -647
5965 | e_085_06 | 617 | -647
5966 | e_085_07 | 0 | 0
5967 | e_085_07 | 1 | -33
5968 | e_085_07 | 2 | -42
5969 | e_085_07 | 3 | -45
5970 | e_085_07 | 4 | -53
5971 | e_085_07 | 5 | -52
5972 | e_085_07 | 6 | -53
5973 | e_085_07 | 7 | -55
5974 | e_085_07 | 14 | -120
5975 | e_085_07 | 21 | -152
5976 | e_085_07 | 28 | -158
5977 | e_085_07 | 42 | -193
5978 | e_085_07 | 59 | -218
5979 | e_085_07 | 90 | -257
5980 | e_085_07 | 121 | -295
5981 | e_085_07 | 152 | -322
5982 | e_085_07 | 183 | -357
5983 | e_085_07 | 214 | -358
5984 | e_085_07 | 245 | -380
5985 | e_085_07 | 276 | -382
5986 | e_085_07 | 307 | -407
5987 | e_085_07 | 338 | -407
5988 | e_085_07 | 369 | -408
5989 | e_085_07 | 400 | -430
5990 | e_085_07 | 431 | -433
5991 | e_085_07 | 462 | -457
5992 | e_085_07 | 493 | -470
5993 | e_085_07 | 524 | -470
5994 | e_085_07 | 555 | -503
5995 | e_085_07 | 586 | -507
5996 | e_085_07 | 617 | -508
5997 | e_085_07 | 617 | -508
5998 | e_085_08 | 0 | 0
5999 | e_085_08 | 1 | -20
6000 | e_085_08 | 2 | -33
6001 | e_085_08 | 3 | -47
6002 | e_085_08 | 4 | -62
6003 | e_085_08 | 5 | -65
6004 | e_085_08 | 6 | -70
6005 | e_085_08 | 7 | -77
6006 | e_085_08 | 14 | -118
6007 | e_085_08 | 21 | -148
6008 | e_085_08 | 28 | -155
6009 | e_085_08 | 42 | -172
6010 | e_085_08 | 59 | -195
6011 | e_085_08 | 90 | -212
6012 | e_085_08 | 121 | -272
6013 | e_085_08 | 152 | -292
6014 | e_085_08 | 183 | -328
6015 | e_085_08 | 214 | -342
6016 | e_085_08 | 245 | -370
6017 | e_085_08 | 276 | -392
6018 | e_085_08 | 307 | -410
6019 | e_085_08 | 338 | -432
6020 | e_085_08 | 369 | -440
6021 | e_085_08 | 400 | -460
6022 | e_085_08 | 431 | -462
6023 | e_085_08 | 462 | -487
6024 | e_085_08 | 493 | -502
6025 | e_085_08 | 524 | -513
6026 | e_085_08 | 555 | -530
6027 | e_085_08 | 586 | -542
6028 | e_085_08 | 617 | -543
6029 | e_085_08 | 617 | -543
6030 | e_085_09 | 0 | 0
6031 | e_085_09 | 1 | -7
6032 | e_085_09 | 2 | -25
6033 | e_085_09 | 3 | -35
6034 | e_085_09 | 4 | -47
6035 | e_085_09 | 5 | -52
6036 | e_085_09 | 6 | -62
6037 | e_085_09 | 7 | -68
6038 | e_085_09 | 14 | -115
6039 | e_085_09 | 21 | -140
6040 | e_085_09 | 28 | -142
6041 | e_085_09 | 42 | -168
6042 | e_085_09 | 59 | -195
6043 | e_085_09 | 90 | -232
6044 | e_085_09 | 121 | -248
6045 | e_085_09 | 152 | -257
6046 | e_085_09 | 183 | -278
6047 | e_085_09 | 214 | -287
6048 | e_085_09 | 245 | -297
6049 | e_085_09 | 276 | -307
6050 | e_085_09 | 307 | -315
6051 | e_085_09 | 338 | -318
6052 | e_085_09 | 369 | -325
6053 | e_085_09 | 400 | -335
6054 | e_085_09 | 431 | -335
6055 | e_085_09 | 462 | -358
6056 | e_085_09 | 493 | -367
6057 | e_085_09 | 524 | -387
6058 | e_085_09 | 555 | -412
6059 | e_085_09 | 586 | -412
6060 | e_085_09 | 617 | -415
6061 | e_085_09 | 617 | -415
6062 | e_085_10 | 0 | 0
6063 | e_085_10 | 1 | -18
6064 | e_085_10 | 2 | -27
6065 | e_085_10 | 3 | -52
6066 | e_085_10 | 4 | -58
6067 | e_085_10 | 5 | -67
6068 | e_085_10 | 6 | -70
6069 | e_085_10 | 7 | -83
6070 | e_085_10 | 14 | -125
6071 | e_085_10 | 21 | -163
6072 | e_085_10 | 28 | -163
6073 | e_085_10 | 42 | -180
6074 | e_085_10 | 59 | -218
6075 | e_085_10 | 90 | -243
6076 | e_085_10 | 121 | -267
6077 | e_085_10 | 152 | -302
6078 | e_085_10 | 183 | -307
6079 | e_085_10 | 214 | -312
6080 | e_085_10 | 245 | -345
6081 | e_085_10 | 276 | -357
6082 | e_085_10 | 307 | -365
6083 | e_085_10 | 338 | -370
6084 | e_085_10 | 369 | -382
6085 | e_085_10 | 400 | -388
6086 | e_085_10 | 431 | -388
6087 | e_085_10 | 462 | -413
6088 | e_085_10 | 493 | -415
6089 | e_085_10 | 524 | -430
6090 | e_085_10 | 555 | -452
6091 | e_085_10 | 586 | -455
6092 | e_085_10 | 617 | -463
6093 | e_085_10 | 617 | -463
6094 | e_086_01 | 0 | 0
6095 | e_086_01 | 0.8 | -39
6096 | e_086_01 | 1 | -45
6097 | e_086_01 | 1.5 | -64
6098 | e_086_01 | 5 | -110
6099 | e_086_01 | 6 | -120
6100 | e_086_01 | 10 | -144
6101 | e_086_01 | 12.5 | -161
6102 | e_086_01 | 15 | -176
6103 | e_086_01 | 20 | -192
6104 | e_086_01 | 30 | -215
6105 | e_086_01 | 40 | -232
6106 | e_086_01 | 45 | -236
6107 | e_086_01 | 55 | -240
6108 | e_086_01 | 60 | -254
6109 | e_086_01 | 100 | -260
6110 | e_086_01 | 150 | -271
6111 | e_086_01 | 150 | -271
6112 | e_086_02 | 0 | 0
6113 | e_086_02 | 2.5 | -40
6114 | e_086_02 | 3.5 | -55
6115 | e_086_02 | 5 | -72.5
6116 | e_086_02 | 6 | -85
6117 | e_086_02 | 10 | -117.5
6118 | e_086_02 | 12.5 | -132.5
6119 | e_086_02 | 15 | -188
6120 | e_086_02 | 25 | -230
6121 | e_086_02 | 30 | -245
6122 | e_086_02 | 40 | -275
6123 | e_086_02 | 45 | -293
6124 | e_086_02 | 60 | -325
6125 | e_086_02 | 75 | -347
6126 | e_086_02 | 80 | -370
6127 | e_086_02 | 100 | -382
6128 | e_086_02 | 150 | -430
6129 | e_086_02 | 150 | -430
6130 | e_086_03 | 0 | 0
6131 | e_086_03 | 0.2 | -5
6132 | e_086_03 | 1 | 6
6133 | e_086_03 | 3 | -2
6134 | e_086_03 | 7 | -4
6135 | e_086_03 | 10 | -10
6136 | e_086_03 | 15 | -9
6137 | e_086_03 | 20 | -14
6138 | e_086_03 | 25 | -24
6139 | e_086_03 | 30 | -25
6140 | e_086_03 | 50 | -37
6141 | e_086_03 | 60 | -42
6142 | e_086_03 | 75 | -39
6143 | e_086_03 | 100 | -45
6144 | e_086_03 | 120 | -52
6145 | e_086_03 | 150 | -59
6146 | e_086_03 | 200 | -66
6147 | e_086_03 | 240 | -68
6148 | e_086_03 | 240 | -68
6149 | e_086_04 | 0 | 0
6150 | e_086_04 | 0.2 | -12
6151 | e_086_04 | 1 | -17
6152 | e_086_04 | 3 | -29
6153 | e_086_04 | 7 | -44
6154 | e_086_04 | 10 | -43.5
6155 | e_086_04 | 15 | -45
6156 | e_086_04 | 20 | -49.5
6157 | e_086_04 | 25 | -58
6158 | e_086_04 | 30 | -61
6159 | e_086_04 | 50 | -81
6160 | e_086_04 | 60 | -80
6161 | e_086_04 | 75 | -85
6162 | e_086_04 | 100 | -96
6163 | e_086_04 | 120 | -110
6164 | e_086_04 | 150 | -127
6165 | e_086_04 | 200 | -138
6166 | e_086_04 | 240 | -145
6167 | e_086_04 | 240 | -145
6168 | e_086_05 | 0 | 0
6169 | e_086_05 | 0.2 | 6
6170 | e_086_05 | 1 | -2
6171 | e_086_05 | 3 | -15
6172 | e_086_05 | 7 | -25
6173 | e_086_05 | 10 | -36
6174 | e_086_05 | 15 | -48
6175 | e_086_05 | 20 | -59
6176 | e_086_05 | 25 | -73
6177 | e_086_05 | 30 | -78
6178 | e_086_05 | 50 | -98
6179 | e_086_05 | 60 | -101
6180 | e_086_05 | 75 | -111
6181 | e_086_05 | 100 | -118
6182 | e_086_05 | 120 | -126
6183 | e_086_05 | 150 | -154
6184 | e_086_05 | 200 | -132
6185 | e_086_05 | 240 | -150
6186 | e_086_05 | 240 | -150
6187 | e_086_06 | 0 | 0
6188 | e_086_06 | 0.2 | -12
6189 | e_086_06 | 1 | -20
6190 | e_086_06 | 3 | -32
6191 | e_086_06 | 7 | -49
6192 | e_086_06 | 10 | -64
6193 | e_086_06 | 15 | -77
6194 | e_086_06 | 20 | -96
6195 | e_086_06 | 25 | -110
6196 | e_086_06 | 30 | -122
6197 | e_086_06 | 50 | -163
6198 | e_086_06 | 60 | -185
6199 | e_086_06 | 75 | -200
6200 | e_086_06 | 100 | -224
6201 | e_086_06 | 120 | -252
6202 | e_086_06 | 150 | -268
6203 | e_086_06 | 200 | -293
6204 | e_086_06 | 240 | -310
6205 | e_086_06 | 240 | -310
6206 | e_088_01 | 0 | 0
6207 | e_088_01 | 7 | -170
6208 | e_088_01 | 28 | -360
6209 | e_088_01 | 90 | -522
6210 | e_088_01 | 180 | -582
6211 | e_088_01 | 360 | -623
6212 | e_088_01 | 360 | -623
6213 | e_088_02 | 0 | 0
6214 | e_088_02 | 7 | -195
6215 | e_088_02 | 28 | -355
6216 | e_088_02 | 90 | -458
6217 | e_088_02 | 180 | -500
6218 | e_088_02 | 360 | -538
6219 | e_088_02 | 360 | -538
6220 | e_088_03 | 0 | 0
6221 | e_088_03 | 7 | -232
6222 | e_088_03 | 28 | -392
6223 | e_088_03 | 90 | -480
6224 | e_088_03 | 180 | -505
6225 | e_088_03 | 360 | -550
6226 | e_088_03 | 360 | -550
6227 | e_088_04 | 0 | 0
6228 | e_088_04 | 7 | -85
6229 | e_088_04 | 28 | -200
6230 | e_088_04 | 90 | -322
6231 | e_088_04 | 180 | -395
6232 | e_088_04 | 360 | -432
6233 | e_088_04 | 360 | -432
6234 | e_088_05 | 0 | 0
6235 | e_088_05 | 7 | -120
6236 | e_088_05 | 28 | -200
6237 | e_088_05 | 90 | -290
6238 | e_088_05 | 180 | -330
6239 | e_088_05 | 360 | -390
6240 | e_088_05 | 360 | -390
6241 | e_088_06 | 0 | 0
6242 | e_088_06 | 7 | -95
6243 | e_088_06 | 28 | -195
6244 | e_088_06 | 90 | -270
6245 | e_088_06 | 180 | -292
6246 | e_088_06 | 360 | -355
6247 | e_088_06 | 360 | -355
6248 | e_089_01 | 0 | 0
6249 | e_089_01 | 3 | -44
6250 | e_089_01 | 7 | -79
6251 | e_089_01 | 14 | -105
6252 | e_089_01 | 28 | -168
6253 | e_089_01 | 56 | -233
6254 | e_089_01 | 112 | -280
6255 | e_089_01 | 224 | -327
6256 | e_089_01 | 448 | -376
6257 | e_089_01 | 448 | -376
6258 | e_089_02 | 0 | 0
6259 | e_089_02 | 3 | -21
6260 | e_089_02 | 7 | -45
6261 | e_089_02 | 14 | -45
6262 | e_089_02 | 28 | -138
6263 | e_089_02 | 56 | -206
6264 | e_089_02 | 112 | -264
6265 | e_089_02 | 224 | -329
6266 | e_089_02 | 448 | -391
6267 | e_089_02 | 448 | -391
6268 | e_089_03 | 0 | 0
6269 | e_089_03 | 4 | -46
6270 | e_089_03 | 7 | -81
6271 | e_089_03 | 14 | -107
6272 | e_089_03 | 28 | -154
6273 | e_089_03 | 56 | -253
6274 | e_089_03 | 112 | -285
6275 | e_089_03 | 224 | -366
6276 | e_089_03 | 448 | -430
6277 | e_089_03 | 448 | -430
6278 | e_089_04 | 0 | 0
6279 | e_089_04 | 4 | -49
6280 | e_089_04 | 7 | -56
6281 | e_089_04 | 14 | -110
6282 | e_089_04 | 28 | -171
6283 | e_089_04 | 56 | -245
6284 | e_089_04 | 112 | -312
6285 | e_089_04 | 224 | -395
6286 | e_089_04 | 448 | -445
6287 | e_089_04 | 448 | -445
6288 | e_089_05 | 0 | 0
6289 | e_089_05 | 2 | -35
6290 | e_089_05 | 7 | -56
6291 | e_089_05 | 14 | -100
6292 | e_089_05 | 28 | -175
6293 | e_089_05 | 56 | -231
6294 | e_089_05 | 112 | -292
6295 | e_089_05 | 224 | -360
6296 | e_089_05 | 448 | -454
6297 | e_089_05 | 448 | -454
6298 | e_090_01 | 0 | 0
6299 | e_090_01 | 0.7 | -24
6300 | e_090_01 | 5 | -147
6301 | e_090_01 | 13 | -170
6302 | e_090_01 | 19 | -206
6303 | e_090_01 | 28 | -231
6304 | e_090_01 | 67 | -335
6305 | e_090_01 | 100 | -365
6306 | e_090_01 | 119 | -394
6307 | e_090_01 | 150 | -422
6308 | e_090_01 | 229 | -467
6309 | e_090_01 | 229 | -467
6310 | e_090_02 | 0 | 0
6311 | e_090_02 | 0.7 | -34.9
6312 | e_090_02 | 5 | -120
6313 | e_090_02 | 13 | -147
6314 | e_090_02 | 19 | -165
6315 | e_090_02 | 28 | -186
6316 | e_090_02 | 67 | -267
6317 | e_090_02 | 100 | -308
6318 | e_090_02 | 119 | -329
6319 | e_090_02 | 150 | -355
6320 | e_090_02 | 229 | -393
6321 | e_090_02 | 229 | -393
6322 | e_091_01 | 0 | 0
6323 | e_091_01 | 1 | -13.3
6324 | e_091_01 | 3 | -16.7
6325 | e_091_01 | 7 | -33.3
6326 | e_091_01 | 13 | -48.3
6327 | e_091_01 | 17 | -45
6328 | e_091_01 | 22 | -60
6329 | e_091_01 | 23 | -60
6330 | e_091_01 | 27 | -60
6331 | e_091_01 | 31 | -86.7
6332 | e_091_01 | 37 | -108.3
6333 | e_091_01 | 38 | -108.3
6334 | e_091_01 | 62 | -111.7
6335 | e_091_01 | 83 | -103.3
6336 | e_091_01 | 111 | -105
6337 | e_091_01 | 139 | -106.7
6338 | e_091_01 | 174 | -146.7
6339 | e_091_01 | 191 | -146.7
6340 | e_091_01 | 239 | -163.3
6341 | e_091_01 | 265 | -155
6342 | e_091_01 | 290 | -175
6343 | e_091_01 | 296 | -172
6344 | e_091_01 | 314 | -150
6345 | e_091_01 | 324 | -162
6346 | e_091_01 | 380 | -163
6347 | e_091_01 | 409 | -187
6348 | e_091_01 | 409 | -187
6349 | e_091_02 | 0 | 0
6350 | e_091_02 | 2 | -8.3
6351 | e_091_02 | 8 | -23.3
6352 | e_091_02 | 9 | -31.7
6353 | e_091_02 | 9 | -36.7
6354 | e_091_02 | 20 | -63.3
6355 | e_091_02 | 26 | -95
6356 | e_091_02 | 30 | -90
6357 | e_091_02 | 33 | -86.7
6358 | e_091_02 | 35 | -111.7
6359 | e_091_02 | 54 | -105
6360 | e_091_02 | 82 | -116.7
6361 | e_091_02 | 105 | -116.7
6362 | e_091_02 | 110 | -113.3
6363 | e_091_02 | 145 | -145
6364 | e_091_02 | 162 | -178.3
6365 | e_091_02 | 210 | -188.3
6366 | e_091_02 | 236 | -158.3
6367 | e_091_02 | 236 | -158.3
6368 | e_091_03 | 0 | 0
6369 | e_091_03 | 1 | -46.7
6370 | e_091_03 | 3 | -70
6371 | e_091_03 | 7 | -138.3
6372 | e_091_03 | 13 | -213.3
6373 | e_091_03 | 17 | -215
6374 | e_091_03 | 22 | -248.3
6375 | e_091_03 | 29 | -293.3
6376 | e_091_03 | 31 | -291.7
6377 | e_091_03 | 37 | -318.3
6378 | e_091_03 | 38 | -311.7
6379 | e_091_03 | 38 | -313.3
6380 | e_091_03 | 44 | -330
6381 | e_091_03 | 49 | -318.3
6382 | e_091_03 | 55 | -341.7
6383 | e_091_03 | 59 | -343.3
6384 | e_091_03 | 62 | -318.3
6385 | e_091_03 | 64 | -346.7
6386 | e_091_03 | 83 | -370
6387 | e_091_03 | 111 | -355
6388 | e_091_03 | 134 | -366.7
6389 | e_091_03 | 139 | -356.7
6390 | e_091_03 | 174 | -398.3
6391 | e_091_03 | 191 | -416.7
6392 | e_091_03 | 239 | -406.7
6393 | e_091_03 | 265 | -408.3
6394 | e_091_03 | 290 | -428
6395 | e_091_03 | 296 | -422
6396 | e_091_03 | 314 | -420
6397 | e_091_03 | 380 | -408
6398 | e_091_03 | 409 | -425
6399 | e_091_03 | 409 | -425
6400 | e_091_04 | 0 | 0
6401 | e_091_04 | 3 | -73.3
6402 | e_091_04 | 6 | -75
6403 | e_091_04 | 9 | -68.3
6404 | e_091_04 | 13 | -68.3
6405 | e_091_04 | 28 | -48.3
6406 | e_091_04 | 35 | -30
6407 | e_091_04 | 48 | -41.7
6408 | e_091_04 | 58 | -35
6409 | e_091_04 | 97 | -86.7
6410 | e_091_04 | 120 | -71.7
6411 | e_091_04 | 174 | -122
6412 | e_091_04 | 254 | -122
6413 | e_091_04 | 266 | -135
6414 | e_091_04 | 295 | -132
6415 | e_091_04 | 295 | -132
6416 | e_091_05 | 0 | 0
6417 | e_091_05 | 3 | -28.3
6418 | e_091_05 | 8 | -31.7
6419 | e_091_05 | 23 | -56.7
6420 | e_091_05 | 24 | -73.3
6421 | e_091_05 | 27 | -56.7
6422 | e_091_05 | 29 | -68.3
6423 | e_091_05 | 31 | -81.7
6424 | e_091_05 | 35 | -98.3
6425 | e_091_05 | 45 | -73.3
6426 | e_091_05 | 48 | -68.3
6427 | e_091_05 | 50 | -80
6428 | e_091_05 | 69 | -78.3
6429 | e_091_05 | 97 | -88.3
6430 | e_091_05 | 120 | -73.3
6431 | e_091_05 | 125 | -91.7
6432 | e_091_05 | 160 | -106.7
6433 | e_091_05 | 177 | -106.7
6434 | e_091_05 | 251 | -125
6435 | e_091_05 | 265 | -123.3
6436 | e_091_05 | 276 | -112
6437 | e_091_05 | 282 | -115
6438 | e_091_05 | 300 | -113
6439 | e_091_05 | 372 | -125
6440 | e_091_05 | 409 | -138
6441 | e_091_05 | 409 | -138
6442 | e_091_06 | 0 | 0
6443 | e_091_06 | 2 | -8.3
6444 | e_091_06 | 3 | -45
6445 | e_091_06 | 4 | -70
6446 | e_091_06 | 8 | -51.7
6447 | e_091_06 | 8 | -48.3
6448 | e_091_06 | 14 | -55
6449 | e_091_06 | 18 | -80
6450 | e_091_06 | 21 | -98.3
6451 | e_091_06 | 23 | -103.3
6452 | e_091_06 | 42 | -110
6453 | e_091_06 | 58 | -103.3
6454 | e_091_06 | 70 | -145
6455 | e_091_06 | 93 | -153.3
6456 | e_091_06 | 98 | -153.3
6457 | e_091_06 | 133 | -153.3
6458 | e_091_06 | 150 | -156.7
6459 | e_091_06 | 224 | -193.3
6460 | e_091_06 | 238 | -203.3
6461 | e_091_06 | 238 | -203.3
6462 | e_091_07 | 0 | 0
6463 | e_091_07 | 3 | -115
6464 | e_091_07 | 8 | -121.7
6465 | e_091_07 | 9 | -145
6466 | e_091_07 | 13 | -183.3
6467 | e_091_07 | 17 | -246.7
6468 | e_091_07 | 23 | -272.5
6469 | e_091_07 | 24 | -275.8
6470 | e_091_07 | 27 | -274.2
6471 | e_091_07 | 29 | -287.5
6472 | e_091_07 | 31 | -302.5
6473 | e_091_07 | 35 | -320.8
6474 | e_091_07 | 41 | -277.5
6475 | e_091_07 | 45 | -284.2
6476 | e_091_07 | 48 | -322.5
6477 | e_091_07 | 50 | -340.8
6478 | e_091_07 | 69 | -362.5
6479 | e_091_07 | 97 | -364.2
6480 | e_091_07 | 120 | -360.8
6481 | e_091_07 | 125 | -364.2
6482 | e_091_07 | 160 | -384.2
6483 | e_091_07 | 177 | -385.8
6484 | e_091_07 | 251 | -424.2
6485 | e_091_07 | 265 | -424.2
6486 | e_091_07 | 276 | -413
6487 | e_091_07 | 282 | -420
6488 | e_091_07 | 300 | -413
6489 | e_091_07 | 372 | -420
6490 | e_091_07 | 409 | -415
6491 | e_091_07 | 409 | -415
6492 | e_091_08 | 0 | 0
6493 | e_091_08 | 1 | 1.7
6494 | e_091_08 | 3 | -20
6495 | e_091_08 | 9 | -65
6496 | e_091_08 | 10 | -60
6497 | e_091_08 | 13 | -75
6498 | e_091_08 | 27 | -123.3
6499 | e_091_08 | 29 | -123.3
6500 | e_091_08 | 31 | -135
6501 | e_091_08 | 34 | -116.7
6502 | e_091_08 | 36 | -136.7
6503 | e_091_08 | 41 | -143.3
6504 | e_091_08 | 48 | -116.7
6505 | e_091_08 | 71 | -103.3
6506 | e_091_08 | 83 | -108.3
6507 | e_091_08 | 106 | -118.3
6508 | e_091_08 | 111 | -103.3
6509 | e_091_08 | 129 | -130
6510 | e_091_08 | 146 | -113.3
6511 | e_091_08 | 163 | -123.3
6512 | e_091_08 | 237 | -141.7
6513 | e_091_08 | 262 | -147
6514 | e_091_08 | 268 | -153
6515 | e_091_08 | 286 | -137
6516 | e_091_08 | 358 | -127
6517 | e_091_08 | 395 | -148
6518 | e_091_08 | 395 | -148
6519 | e_091_09 | 0 | 0
6520 | e_091_09 | 1 | -51.7
6521 | e_091_09 | 3 | -50
6522 | e_091_09 | 6 | -45
6523 | e_091_09 | 8 | -63.3
6524 | e_091_09 | 13 | -95
6525 | e_091_09 | 20 | -53.3
6526 | e_091_09 | 43 | -55
6527 | e_091_09 | 55 | -81.7
6528 | e_091_09 | 78 | -83.3
6529 | e_091_09 | 83 | -85
6530 | e_091_09 | 101 | -108.3
6531 | e_091_09 | 118 | -105
6532 | e_091_09 | 135 | -105
6533 | e_091_09 | 209 | -128.3
6534 | e_091_09 | 209 | -128.3
6535 | e_091_10 | 0 | 0
6536 | e_091_10 | 1 | -13.3
6537 | e_091_10 | 3 | -76.7
6538 | e_091_10 | 9 | -160
6539 | e_091_10 | 10 | -160
6540 | e_091_10 | 13 | -183.3
6541 | e_091_10 | 21 | -215
6542 | e_091_10 | 27 | -228.3
6543 | e_091_10 | 28 | -240
6544 | e_091_10 | 29 | -228.3
6545 | e_091_10 | 31 | -231.7
6546 | e_091_10 | 34 | -241.7
6547 | e_091_10 | 36 | -258.3
6548 | e_091_10 | 41 | -270
6549 | e_091_10 | 48 | -250
6550 | e_091_10 | 71 | -233.3
6551 | e_091_10 | 83 | -266.7
6552 | e_091_10 | 106 | -261.7
6553 | e_091_10 | 111 | -266.7
6554 | e_091_10 | 129 | -268.3
6555 | e_091_10 | 146 | -268.3
6556 | e_091_10 | 163 | -265
6557 | e_091_10 | 237 | -276.7
6558 | e_091_10 | 262 | -273
6559 | e_091_10 | 268 | -290
6560 | e_091_10 | 286 | -287
6561 | e_091_10 | 358 | -265
6562 | e_091_10 | 358 | -265
6563 | e_091_11 | 0 | 0
6564 | e_091_11 | 1 | -28.3
6565 | e_091_11 | 4 | -58.3
6566 | e_091_11 | 10 | -115
6567 | e_091_11 | 14 | -128.3
6568 | e_091_11 | 19 | -135
6569 | e_091_11 | 28 | -163.3
6570 | e_091_11 | 34 | -178.3
6571 | e_091_11 | 35 | -180
6572 | e_091_11 | 38 | -181.7
6573 | e_091_11 | 41 | -181.7
6574 | e_091_11 | 46 | -200
6575 | e_091_11 | 52 | -203.3
6576 | e_091_11 | 56 | -203.3
6577 | e_091_11 | 59 | -201.7
6578 | e_091_11 | 61 | -208.3
6579 | e_091_11 | 80 | -195
6580 | e_091_11 | 131 | -200
6581 | e_091_11 | 136 | -200
6582 | e_091_11 | 171 | -205
6583 | e_091_11 | 214 | -185
6584 | e_091_11 | 236 | -200
6585 | e_091_11 | 262 | -196.7
6586 | e_091_11 | 287 | -208
6587 | e_091_11 | 298 | -207
6588 | e_091_11 | 406 | -238
6589 | e_091_11 | 508 | -243
6590 | e_091_11 | 508 | -243
6591 | e_091_12 | 0 | 0
6592 | e_091_12 | 7 | -44
6593 | e_091_12 | 8 | -35
6594 | e_091_12 | 11 | -32
6595 | e_091_12 | 14 | -44
6596 | e_091_12 | 19 | -50
6597 | e_091_12 | 25 | -60
6598 | e_091_12 | 29 | -65
6599 | e_091_12 | 32 | -70
6600 | e_091_12 | 34 | -90
6601 | e_091_12 | 53 | -90
6602 | e_091_12 | 81 | -74
6603 | e_091_12 | 109 | -62
6604 | e_091_12 | 144 | -79
6605 | e_091_12 | 187 | -90
6606 | e_091_12 | 209 | -79
6607 | e_091_12 | 235 | -90
6608 | e_091_12 | 260.5 | -102
6609 | e_091_12 | 350.5 | -92
6610 | e_091_12 | 350.5 | -92
6611 | e_091_13 | 0 | 0
6612 | e_091_13 | 1 | -51.7
6613 | e_091_13 | 6 | -228.3
6614 | e_091_13 | 10 | -260
6615 | e_091_13 | 15 | -278.3
6616 | e_091_13 | 20 | -301.7
6617 | e_091_13 | 24 | -318.3
6618 | e_091_13 | 30 | -335
6619 | e_091_13 | 31 | -336.7
6620 | e_091_13 | 34 | -346.7
6621 | e_091_13 | 37 | -348.3
6622 | e_091_13 | 42 | -338.3
6623 | e_091_13 | 48 | -361.7
6624 | e_091_13 | 52 | -363.3
6625 | e_091_13 | 55 | -341.7
6626 | e_091_13 | 76 | -343.3
6627 | e_091_13 | 104 | -348.3
6628 | e_091_13 | 127 | -348.3 | x
6629 | e_091_13 | 132 | -348.3
6630 | e_091_13 | 167 | -365
6631 | e_091_13 | 184 | -380
6632 | e_091_13 | 210 | -360
6633 | e_091_13 | 232 | -376.7
6634 | e_091_13 | 258 | -361.7
6635 | e_091_13 | 283 | -380
6636 | e_091_13 | 294 | -363
6637 | e_091_13 | 379 | -372
6638 | e_091_13 | 379 | -372
6639 | e_091_14 | 0 | 0
6640 | e_091_14 | 1 | -13.3
6641 | e_091_14 | 10 | -121.7
6642 | e_091_14 | 13 | -123.3
6643 | e_091_14 | 28 | -178.3
6644 | e_091_14 | 29 | -181.7
6645 | e_091_14 | 36 | -178.3
6646 | e_091_14 | 38 | -181.7
6647 | e_091_14 | 41 | -181.7
6648 | e_091_14 | 52 | -195
6649 | e_091_14 | 93 | -218.3 | x
6650 | e_091_14 | 167 | -238.3
6651 | e_091_14 | 198 | -218
6652 | e_091_14 | 289 | -227
6653 | e_091_14 | 325 | -245
6654 | e_091_14 | 325 | -245
6655 | e_091_15 | 0 | 0
6656 | e_091_15 | 3 | -85
6657 | e_091_15 | 6 | -73.3
6658 | e_091_15 | 9 | -73.3
6659 | e_091_15 | 13 | -80
6660 | e_091_15 | 28 | -48.3
6661 | e_091_15 | 35 | -23.3
6662 | e_091_15 | 48 | -41.7
6663 | e_091_15 | 58 | -33.3
6664 | e_091_15 | 97 | -76.7
6665 | e_091_15 | 120 | -35
6666 | e_091_15 | 174 | -9 | x
6667 | e_091_15 | 244 | -82
6668 | e_091_15 | 260 | -93
6669 | e_091_15 | 295 | -73
6670 | e_091_15 | 295 | -73
6671 | e_091_16 | 0 | 0
6672 | e_091_16 | 3 | 0
6673 | e_091_16 | 10 | 3.3
6674 | e_091_16 | 24 | -13.3
6675 | e_091_16 | 31 | -20
6676 | e_091_16 | 42 | -33.3
6677 | e_091_16 | 45 | -23.3
6678 | e_091_16 | 66 | -51.7
6679 | e_091_16 | 73 | -43.3
6680 | e_091_16 | 91 | -55
6681 | e_091_16 | 108 | -63.3
6682 | e_091_16 | 151 | -70
6683 | e_091_16 | 199 | -90
6684 | e_091_16 | 235 | -110
6685 | e_091_16 | 262 | -110
6686 | e_091_16 | 271 | -106.7 | x
6687 | e_091_16 | 278 | -143.3
6688 | e_091_16 | 297 | -161.7
6689 | e_091_16 | 320 | -136.7
6690 | e_091_16 | 357 | -148
6691 | e_091_16 | 357 | -148
6692 | e_091_17 | 0 | 0
6693 | e_091_17 | 11 | -13.3
6694 | e_091_17 | 14 | -3.3
6695 | e_091_17 | 35 | -31.7
6696 | e_091_17 | 42 | -23.3
6697 | e_091_17 | 60 | -35
6698 | e_091_17 | 77 | -43.3
6699 | e_091_17 | 120 | -50
6700 | e_091_17 | 168 | -70
6701 | e_091_17 | 204 | -90
6702 | e_091_17 | 231 | -90
6703 | e_091_17 | 240 | -86.7
6704 | e_091_17 | 247 | -123.3
6705 | e_091_17 | 266 | -141.7 | x
6706 | e_091_17 | 289 | -116.7
6707 | e_091_17 | 326 | -128
6708 | e_091_17 | 326 | -128
6709 | e_091_18 | 0 | 0
6710 | e_091_18 | 3 | -71.7
6711 | e_091_18 | 10 | -115
6712 | e_091_18 | 24 | -206.7
6713 | e_091_18 | 31 | -209
6714 | e_091_18 | 33 | -210
6715 | e_091_18 | 42 | -258.3
6716 | e_091_18 | 45 | -261.7
6717 | e_091_18 | 66 | -305 | x
6718 | e_091_18 | 73 | -320
6719 | e_091_18 | 91 | -353.3
6720 | e_091_18 | 108 | -363.3
6721 | e_091_18 | 151 | -350
6722 | e_091_18 | 199 | -408.3
6723 | e_091_18 | 235 | -415
6724 | e_091_18 | 262 | -416.7
6725 | e_091_18 | 308 | -456.7
6726 | e_091_18 | 320 | -426.7
6727 | e_091_18 | 374 | -465
6728 | e_091_18 | 374 | -465
6729 | e_091_19 | 0 | 0
6730 | e_091_19 | 6 | -8
6731 | e_091_19 | 13 | 12
6732 | e_091_19 | 27 | -35
6733 | e_091_19 | 29 | -35
6734 | e_091_19 | 36 | -35 | x
6735 | e_091_19 | 48 | -57
6736 | e_091_19 | 69 | -70
6737 | e_091_19 | 76 | -83
6738 | e_091_19 | 111 | -112
6739 | e_091_19 | 128 | -122
6740 | e_091_19 | 202 | -150
6741 | e_091_19 | 238 | -165
6742 | e_091_19 | 265 | -177
6743 | e_091_19 | 274 | -177
6744 | e_091_19 | 281 | -177
6745 | e_091_19 | 323 | -187
6746 | e_091_19 | 360 | -197
6747 | e_091_19 | 360 | -197
6748 | e_091_20 | 0 | 0
6749 | e_091_20 | 7 | -92.5
6750 | e_091_20 | 19 | -152.5 | x
6751 | e_091_20 | 40 | -205.8
6752 | e_091_20 | 47 | -229.2
6753 | e_091_20 | 82 | -269.2
6754 | e_091_20 | 99 | -265.8
6755 | e_091_20 | 173 | -307.5
6756 | e_091_20 | 209 | -332.5
6757 | e_091_20 | 236 | -310.8
6758 | e_091_20 | 294 | -332.5
6759 | e_091_20 | 294 | -332.5
6760 | e_091_21 | 0 | 0
6761 | e_091_21 | 6 | -165 | x
6762 | e_091_21 | 13 | -225
6763 | e_091_21 | 27 | -321.7
6764 | e_091_21 | 29 | -326
6765 | e_091_21 | 36 | -336.7
6766 | e_091_21 | 48 | -370
6767 | e_091_21 | 69 | -400
6768 | e_091_21 | 76 | -400
6769 | e_091_21 | 111 | -438.3
6770 | e_091_21 | 128 | -438.3
6771 | e_091_21 | 202 | -466.7
6772 | e_091_21 | 238 | -486.7
6773 | e_091_21 | 265 | -468.3 | x
6774 | e_091_21 | 323 | -476.7
6775 | e_091_21 | 377 | -523
6776 | e_091_21 | 377 | -523
6777 | e_091_22 | 0 | 0 | x
6778 | e_091_22 | 1 | -30
6779 | e_091_22 | 15 | -196.7
6780 | e_091_22 | 18 | -201.7
6781 | e_091_22 | 27 | -223
6782 | e_091_22 | 34 | -248.3
6783 | e_091_22 | 41 | -251.7
6784 | e_091_22 | 46 | -260 | x
6785 | e_091_22 | 98 | -316.7
6786 | e_091_22 | 172 | -343.3
6787 | e_091_22 | 208 | -350
6788 | e_091_22 | 221 | -338.3
6789 | e_091_22 | 287 | -403.3
6790 | e_091_22 | 300 | -390
6791 | e_091_22 | 418 | -425
6792 | e_091_22 | 418 | -425
6793 | e_091_23 | 0 | 0
6794 | e_091_23 | 1 | -45
6795 | e_091_23 | 2 | -66.7
6796 | e_091_23 | 8 | -95 | x
6797 | e_091_23 | 9 | -105
6798 | e_091_23 | 14 | -110
6799 | e_091_23 | 38 | -121.7
6800 | e_091_23 | 181 | -167
6801 | e_091_23 | 189 | -160
6802 | e_091_23 | 225 | -162
6803 | e_091_23 | 225 | -162
6804 | e_091_24 | 0 | 0
6805 | e_091_24 | 1 | -51.7
6806 | e_091_24 | 2 | -90
6807 | e_091_24 | 8 | -130
6808 | e_091_24 | 9 | -146.7 | x
6809 | e_091_24 | 14 | -165
6810 | e_091_24 | 38 | -211.7
6811 | e_091_24 | 105 | -240
6812 | e_091_24 | 181 | -242
6813 | e_091_24 | 189 | -230
6814 | e_091_24 | 225 | -245
6815 | e_091_24 | 225 | -245
6816 | e_091_25 | 0 | 0
6817 | e_091_25 | 1 | -8.3
6818 | e_091_25 | 2 | -15
6819 | e_091_25 | 14 | -5
6820 | e_091_25 | 25 | -26.7
6821 | e_091_25 | 92 | -65
6822 | e_091_25 | 169 | -75 | x
6823 | e_091_25 | 172 | -90
6824 | e_091_25 | 176 | -82
6825 | e_091_25 | 212 | -85
6826 | e_091_25 | 212 | -85
6827 | e_091_26 | 0 | 0
6828 | e_091_26 | 13 | -10
6829 | e_091_26 | 26 | -29
6830 | e_091_26 | 29 | -31.7
6831 | e_091_26 | 41 | -43.3
6832 | e_091_26 | 70 | -55
6833 | e_091_26 | 144 | -66.7
6834 | e_091_26 | 180 | -66.7
6835 | e_091_26 | 265 | -103.3
6836 | e_091_26 | 302 | -115
6837 | e_091_26 | 390 | -163
6838 | e_091_26 | 390 | -163
6839 | e_091_27 | 0 | 0
6840 | e_091_27 | 13 | -63.3
6841 | e_091_27 | 26 | -80
6842 | e_091_27 | 29 | -83.3
6843 | e_091_27 | 41 | -106.7
6844 | e_091_27 | 70 | -113.3 | x
6845 | e_091_27 | 144 | -111.7
6846 | e_091_27 | 180 | -121.7
6847 | e_091_27 | 265 | -130
6848 | e_091_27 | 302 | -153
6849 | e_091_27 | 390 | -195
6850 | e_091_27 | 390 | -195
6851 | e_091_28 | 0 | 0
6852 | e_091_28 | 1 | -28.3
6853 | e_091_28 | 2 | -40
6854 | e_091_28 | 7 | -65
6855 | e_091_28 | 8 | -65
6856 | e_091_28 | 14 | -91.7
6857 | e_091_28 | 27 | -91.7
6858 | e_091_28 | 28 | -92
6859 | e_091_28 | 69 | -110 | x
6860 | e_091_28 | 117 | -131.7
6861 | e_091_28 | 153 | -141.7
6862 | e_091_28 | 238 | -180
6863 | e_091_28 | 363 | -217
6864 | e_091_28 | 363 | -217
6865 | e_091_29 | 0 | 0
6866 | e_091_29 | 3 | 6.7
6867 | e_091_29 | 6 | -36.7
6868 | e_091_29 | 8 | -83.3
6869 | e_091_29 | 13 | -78.3
6870 | e_091_29 | 20 | -73.3
6871 | e_091_29 | 28 | -106.7
6872 | e_091_29 | 34 | -103.3
6873 | e_091_29 | 43 | -120
6874 | e_091_29 | 55 | -138.3
6875 | e_091_29 | 78 | -136.7
6876 | e_091_29 | 83 | -135
6877 | e_091_29 | 118 | -161.7
6878 | e_091_29 | 161 | -153.3
6879 | e_091_29 | 209 | -165 | x
6880 | e_091_29 | 245 | -166.7
6881 | e_091_29 | 272 | -171.7
6882 | e_091_29 | 281 | -170
6883 | e_091_29 | 288 | -171.7
6884 | e_091_29 | 330 | -158.3
6885 | e_091_29 | 367 | -188
6886 | e_091_29 | 367 | -188
6887 | e_091_30 | 0 | 0 | x
6888 | e_091_30 | 2 | -40
6889 | e_091_30 | 3 | -36.6
6890 | e_091_30 | 6 | -36.6
6891 | e_091_30 | 15 | -41.6
6892 | e_091_30 | 27 | -56.6
6893 | e_091_30 | 50 | -66.6
6894 | e_091_30 | 55 | -75
6895 | e_091_30 | 90 | -90
6896 | e_091_30 | 133 | -103.3
6897 | e_091_30 | 181 | -106.6
6898 | e_091_30 | 217 | -133.3
6899 | e_091_30 | 244 | -121.6
6900 | e_091_30 | 302 | -118.3
6901 | e_091_30 | 302 | -118.3 | x
6902 | e_091_31 | 0 | 0
6903 | e_091_31 | 3 | -45
6904 | e_091_31 | 6 | -78.3
6905 | e_091_31 | 8 | -113.3
6906 | e_091_31 | 13 | -168.3
6907 | e_091_31 | 20 | -155
6908 | e_091_31 | 28 | -191.7
6909 | e_091_31 | 34 | -195
6910 | e_091_31 | 43 | -203.3
6911 | e_091_31 | 55 | -210
6912 | e_091_31 | 78 | -228.3
6913 | e_091_31 | 83 | -228.3
6914 | e_091_31 | 118 | -238.3
6915 | e_091_31 | 161 | -243.3
6916 | e_091_31 | 209 | -258.3
6917 | e_091_31 | 245 | -265 | x
6918 | e_091_31 | 272 | -251.7
6919 | e_091_31 | 330 | -256.7
6920 | e_091_31 | 384 | -257
6921 | e_091_31 | 384 | -257
6922 | e_091_32 | 0 | 0
6923 | e_091_32 | 1 | -35
6924 | e_091_32 | 8 | -35
6925 | e_091_32 | 13 | -51.7
6926 | e_091_32 | 24 | -68.4
6927 | e_091_32 | 65 | -103.4 | x
6928 | e_091_32 | 139 | -131.7
6929 | e_091_32 | 139 | -131.7
6930 | e_091_33 | 0 | 0
6931 | e_091_33 | 1 | -30
6932 | e_091_33 | 10 | -161.7
6933 | e_091_33 | 13 | -176.7
6934 | e_091_33 | 28 | -235
6935 | e_091_33 | 29 | -238.3
6936 | e_091_33 | 36 | -243.3
6937 | e_091_33 | 52 | -255
6938 | e_091_33 | 93 | -273.3
6939 | e_091_33 | 167 | -295
6940 | e_091_33 | 265 | -297
6941 | e_091_33 | 289 | -295
6942 | e_091_33 | 325 | -300
6943 | e_091_33 | 325 | -300 | x
6944 | e_091_34 | 0 | 0
6945 | e_091_34 | 8 | -100
6946 | e_091_34 | 11 | -133.3
6947 | e_091_34 | 28 | -147
6948 | e_091_34 | 34 | -153.3
6949 | e_091_34 | 39 | -165
6950 | e_091_34 | 50 | -176.7
6951 | e_091_34 | 91 | -201.7
6952 | e_091_34 | 117 | -200
6953 | e_091_34 | 165 | -208.3
6954 | e_091_34 | 201 | -223.3
6955 | e_091_34 | 286 | -221.7
6956 | e_091_34 | 309 | -262
6957 | e_091_34 | 323 | -240
6958 | e_091_34 | 411 | -277
6959 | e_091_34 | 411 | -277
6960 | e_091_35 | 0 | 0
6961 | e_091_35 | 1 | -21.7
6962 | e_091_35 | 2 | -16.7 | x
6963 | e_091_35 | 14 | -3.3
6964 | e_091_35 | 25 | -11.7
6965 | e_091_35 | 92 | -17
6966 | e_091_35 | 169 | -15
6967 | e_091_35 | 176 | -20
6968 | e_091_35 | 212 | -17
6969 | e_091_35 | 212 | -17
6970 | e_091_36 | 0 | 0
6971 | e_091_36 | 8 | -130
6972 | e_091_36 | 11 | -131.7 | x
6973 | e_091_36 | 28 | -156
6974 | e_091_36 | 34 | -163.3
6975 | e_091_36 | 39 | -183.3
6976 | e_091_36 | 50 | -183.3
6977 | e_091_36 | 62 | -208.3
6978 | e_091_36 | 91 | -228.3
6979 | e_091_36 | 165 | -258.3
6980 | e_091_36 | 201 | -280
6981 | e_091_36 | 286 | -308.3
6982 | e_091_36 | 309 | -357
6983 | e_091_36 | 323 | -332
6984 | e_091_36 | 411 | -383 | x
6985 | e_091_36 | 411 | -383
6986 | e_091_37 | 0 | 0
6987 | e_091_37 | 2 | -45
6988 | e_091_37 | 3 | -45
6989 | e_091_37 | 17 | -140
6990 | e_091_37 | 20 | -145
6991 | e_091_37 | 29 | -165
6992 | e_091_37 | 36 | -180
6993 | e_091_37 | 43 | -191.7
6994 | e_091_37 | 48 | -196.7 | x
6995 | e_091_37 | 59 | -216.7
6996 | e_091_37 | 100 | -241.7
6997 | e_091_37 | 126 | -245
6998 | e_091_37 | 174 | -270
6999 | e_091_37 | 210 | -280
7000 | e_091_37 | 223 | -270
7001 | e_091_37 | 289 | -331.7
7002 | e_091_37 | 332 | -308
7003 | e_091_37 | 420 | -363
7004 | e_091_37 | 420 | -363
7005 | e_091_38 | 0 | 0
7006 | e_091_38 | 2 | -35
7007 | e_091_38 | 5 | -37
7008 | e_091_38 | 8 | -38
7009 | e_091_38 | 27 | -50
7010 | e_091_38 | 69 | -107
7011 | e_091_38 | 145 | -132
7012 | e_091_38 | 153 | -130
7013 | e_091_38 | 189 | -132
7014 | e_091_38 | 189 | -132
7015 | e_091_39 | 0 | 0
7016 | e_091_39 | 1 | -70
7017 | e_091_39 | 2 | -73.3
7018 | e_091_39 | 7 | -130
7019 | e_091_39 | 20 | -136.7
7020 | e_091_39 | 28 | -145 | x
7021 | e_091_39 | 31 | -158.3
7022 | e_091_39 | 98 | -185
7023 | e_091_39 | 174 | -203
7024 | e_091_39 | 182 | -202
7025 | e_091_39 | 218 | -207
7026 | e_091_39 | 218 | -207
7027 | e_091_40 | 0 | 0
7028 | e_091_40 | 28 | -150
7029 | e_091_40 | 31 | -178.3
7030 | e_091_40 | 34 | -201.7
7031 | e_091_40 | 43 | -220
7032 | e_091_40 | 98 | -387
7033 | e_091_40 | 174 | -428 | x
7034 | e_091_40 | 182 | -435
7035 | e_091_40 | 218 | -445
7036 | e_091_40 | 218 | -445
7037 | e_092_01 | 0 | 0
7038 | e_092_01 | 12.5 | -170
7039 | e_092_01 | 25 | -211
7040 | e_092_01 | 50 | -233
7041 | e_092_01 | 75 | -253
7042 | e_092_01 | 100 | -255
7043 | e_092_01 | 120 | -285
7044 | e_092_01 | 140 | -300
7045 | e_092_01 | 160 | -312 | x
7046 | e_092_01 | 180 | -317
7047 | e_092_01 | 210 | -335
7048 | e_092_01 | 235 | -332
7049 | e_092_01 | 265 | -333
7050 | e_092_01 | 300 | -347
7051 | e_092_01 | 325 | -352
7052 | e_092_01 | 350 | -358
7053 | e_092_01 | 390 | -362
7054 | e_092_01 | 450 | -374
7055 | e_092_01 | 500 | -380
7056 | e_092_01 | 575 | -390
7057 | e_092_01 | 700 | -422 | x
7058 | e_092_01 | 825 | -428
7059 | e_092_01 | 940 | -427
7060 | e_092_01 | 1300 | -432
7061 | e_092_01 | 1380 | -435
7062 | e_092_01 | 1380 | -435
7063 | e_093_01 | 0 | 0
7064 | e_093_01 | 0.1 | -28.1
7065 | e_093_01 | 0.5 | -36.9
7066 | e_093_01 | 0.9 | -53.2
7067 | e_093_01 | 1.8 | -69.6
7068 | e_093_01 | 2.2 | -79.7 | x
7069 | e_093_01 | 3.9 | -117
7070 | e_093_01 | 6.1 | -153
7071 | e_093_01 | 7.9 | -175
7072 | e_093_01 | 9.5 | -200
7073 | e_093_01 | 11.4 | -222
7074 | e_093_01 | 13.2 | -241
7075 | e_093_01 | 16.2 | -271
7076 | e_093_01 | 20 | -295
7077 | e_093_01 | 26.9 | -323 | x
7078 | e_093_01 | 33.1 | -349
7079 | e_093_01 | 42.7 | -372
7080 | e_093_01 | 51.3 | -388
7081 | e_093_01 | 61.7 | -411
7082 | e_093_01 | 78.8 | -443
7083 | e_093_01 | 93.3 | -468
7084 | e_093_01 | 126.9 | -485
7085 | e_093_01 | 156.1 | -497
7086 | e_093_01 | 691.9 | -555
7087 | e_093_01 | 691.9 | -555
7088 | e_094_01 | 0 | 0
7089 | e_094_01 | 1 | -68.9 | x
7090 | e_094_01 | 2.9 | -183
7091 | e_094_01 | 6.8 | -261
7092 | e_094_01 | 13.2 | -343
7093 | e_094_01 | 19.1 | -380
7094 | e_094_01 | 25.7 | -432
7095 | e_094_01 | 38.9 | -492
7096 | e_094_01 | 60.3 | -516
7097 | e_094_01 | 87.1 | -586
7098 | e_094_01 | 426.6 | -663
7099 | e_094_01 | 426.6 | -663
7100 | e_094_02 | 0 | 0
7101 | e_094_02 | 3.9 | -239 | x
7102 | e_094_02 | 10.7 | -379
7103 | e_094_02 | 13.2 | -412
7104 | e_094_02 | 22.4 | -522
7105 | e_094_02 | 36.3 | -578
7106 | e_094_02 | 56.2 | -612
7107 | e_094_02 | 125.9 | -661
7108 | e_094_02 | 162.2 | -686
7109 | e_094_02 | 426.6 | -778
7110 | e_094_02 | 426.6 | -778
7111 | e_094_03 | 0 | 0
7112 | e_094_03 | 3 | -211
7113 | e_094_03 | 10.7 | -309 | x
7114 | e_094_03 | 23.4 | -355
7115 | e_094_03 | 37.2 | -393
7116 | e_094_03 | 50.1 | -429
7117 | e_094_03 | 100 | -448
7118 | e_094_03 | 407.4 | -590
7119 | e_094_03 | 407.4 | -590
7120 | e_094_04 | 0 | 0
7121 | e_094_04 | 0.9 | -27.6
7122 | e_094_04 | 7 | -177 | x
7123 | e_094_04 | 10.3 | -202
7124 | e_094_04 | 15.2 | -258
7125 | e_094_04 | 21.6 | -308
7126 | e_094_04 | 28.5 | -336
7127 | e_094_04 | 43.2 | -355
7128 | e_094_04 | 58.4 | -364
7129 | e_094_04 | 70.4 | -392
7130 | e_094_04 | 101 | -393
7131 | e_094_04 | 101 | -393
7132 | e_094_05 | 0 | 0 | x
7133 | e_094_05 | 0.9 | -13.8
7134 | e_094_05 | 6.9 | -124
7135 | e_094_05 | 10.3 | -141
7136 | e_094_05 | 15.2 | -184
7137 | e_094_05 | 21.5 | -228
7138 | e_094_05 | 28.4 | -260
7139 | e_094_05 | 43.2 | -294
7140 | e_094_05 | 58.3 | -307
7141 | e_094_05 | 70.3 | -337
7142 | e_094_05 | 100 | -350
7143 | e_094_05 | 100 | -350
7144 | e_094_06 | 0 | 0 | x
7145 | e_094_06 | 0.9 | -8.2
7146 | e_094_06 | 6.9 | -99
7147 | e_094_06 | 10.3 | -119
7148 | e_094_06 | 15.2 | -146
7149 | e_094_06 | 21.5 | -187
7150 | e_094_06 | 28.4 | -224
7151 | e_094_06 | 43.2 | -249
7152 | e_094_06 | 58.3 | -276
7153 | e_094_06 | 70.3 | -273
7154 | e_094_06 | 100 | -283
7155 | e_094_06 | 100 | -283
7156 | e_094_07 | 0 | 0 | x
7157 | e_094_07 | 4 | -107
7158 | e_094_07 | 11.2 | -254
7159 | e_094_07 | 25.1 | -320
7160 | e_094_07 | 38.9 | -348
7161 | e_094_07 | 52.5 | -434
7162 | e_094_07 | 120.2 | -453
7163 | e_094_07 | 446.7 | -547
7164 | e_094_07 | 446.7 | -547
7165 | e_094_08 | 0 | 0
7166 | e_094_08 | 4 | -266
7167 | e_094_08 | 6.1 | -302 | x
7168 | e_094_08 | 11.2 | -362
7169 | e_094_08 | 25.1 | -483
7170 | e_094_08 | 38.9 | -507
7171 | e_094_08 | 60.3 | -567
7172 | e_094_08 | 97.7 | -618
7173 | e_094_08 | 446.7 | -699
7174 | e_094_08 | 446.7 | -699
7175 | e_094_09 | 0 | 0
7176 | e_094_09 | 1 | -29.3
7177 | e_094_09 | 6.9 | -107
7178 | e_094_09 | 10.3 | -129 | x
7179 | e_094_09 | 15.2 | -154
7180 | e_094_09 | 21 | -189
7181 | e_094_09 | 28.2 | -207
7182 | e_094_09 | 42.8 | -216
7183 | e_094_09 | 58 | -226
7184 | e_094_09 | 70.1 | -243
7185 | e_094_09 | 100 | -249
7186 | e_094_09 | 100 | -249
7187 | e_094_10 | 0 | 0
7188 | e_094_10 | 1.1 | -7.9
7189 | e_094_10 | 7 | -138 | x
7190 | e_094_10 | 10.4 | -149
7191 | e_094_10 | 15.2 | -164
7192 | e_094_10 | 21 | -204
7193 | e_094_10 | 28.1 | -234
7194 | e_094_10 | 42.7 | -231
7195 | e_094_10 | 57.9 | -237
7196 | e_094_10 | 70.1 | -247
7197 | e_094_10 | 100 | -245
7198 | e_094_10 | 100 | -245
7199 | e_094_11 | 0 | 0
7200 | e_094_11 | 1 | -1 | x
7201 | e_094_11 | 4.9 | -4.9
7202 | e_094_11 | 7 | -7
7203 | e_094_11 | 11.2 | -11.2
7204 | e_094_11 | 15.1 | -15.1
7205 | e_094_11 | 20.7 | -20.7
7206 | e_094_11 | 28.7 | -28.7
7207 | e_094_11 | 41.9 | -41.9
7208 | e_094_11 | 54.7 | -54.7
7209 | e_094_11 | 54.7 | -54.7
7210 | e_094_12 | 0 | 0
7211 | e_094_12 | 1.1 | -1.1 | x
7212 | e_094_12 | 4.9 | -4.9
7213 | e_094_12 | 7 | -7
7214 | e_094_12 | 11.2 | -11.2
7215 | e_094_12 | 15.1 | -15.1
7216 | e_094_12 | 20.7 | -20.7
7217 | e_094_12 | 28.6 | -28.6
7218 | e_094_12 | 41.9 | -41.9
7219 | e_094_12 | 54.6 | -54.6
7220 | e_094_12 | 54.6 | -54.6
7221 | e_094_13 | 0 | 0
7222 | e_094_13 | 1 | -1
7223 | e_094_13 | 4.9 | -4.9 | x
7224 | e_094_13 | 7.1 | -7.1
7225 | e_094_13 | 11.1 | -11.1
7226 | e_094_13 | 15.1 | -15.1
7227 | e_094_13 | 20.7 | -20.7
7228 | e_094_13 | 28.7 | -28.7
7229 | e_094_13 | 41.9 | -41.9
7230 | e_094_13 | 54.8 | -54.8
7231 | e_094_13 | 54.8 | -54.8
7232 | e_094_14 | 0 | 0
7233 | e_094_14 | 1.1 | -1.1
7234 | e_094_14 | 5 | -5
7235 | e_094_14 | 7.2 | -7.2 | x
7236 | e_094_14 | 11.3 | -11.3
7237 | e_094_14 | 15.2 | -15.2
7238 | e_094_14 | 21.2 | -21.2
7239 | e_094_14 | 29.3 | -29.3
7240 | e_094_14 | 42.2 | -42.2
7241 | e_094_14 | 55.2 | -55.2
7242 | e_094_14 | 55.2 | -55.2
7243 | e_094_15 | 0 | 0
7244 | e_094_15 | 1 | -1
7245 | e_094_15 | 5 | -5
7246 | e_094_15 | 7.2 | -7.2
7247 | e_094_15 | 11.3 | -11.3 | x
7248 | e_094_15 | 15.2 | -15.2
7249 | e_094_15 | 21.1 | -21.1
7250 | e_094_15 | 29.3 | -29.3
7251 | e_094_15 | 42.2 | -42.2
7252 | e_094_15 | 55.2 | -55.2
7253 | e_094_15 | 55.2 | -55.2
7254 | e_095_01 | 0 | 0
7255 | e_095_01 | 3 | -29.2
7256 | e_095_01 | 5 | -39.4
7257 | e_095_01 | 7 | -48.8
7258 | e_095_01 | 10 | -54.2
7259 | e_095_01 | 30 | -122 | x
7260 | e_095_01 | 50 | -156.4
7261 | e_095_01 | 70 | -175.4
7262 | e_095_01 | 100 | -193.2
7263 | e_095_01 | 150 | -221.2
7264 | e_095_01 | 216 | -233.9
7265 | e_095_01 | 216 | -233.9
7266 | e_095_02 | 0 | 0
7267 | e_095_02 | 1 | -115
7268 | e_095_02 | 3 | -189
7269 | e_095_02 | 5 | -236.7
7270 | e_095_02 | 7 | -258.3
7271 | e_095_02 | 10 | -284 | x
7272 | e_095_02 | 20 | -312.4
7273 | e_095_02 | 30 | -338.1
7274 | e_095_02 | 50 | -365.2
7275 | e_095_02 | 70 | -388.8
7276 | e_095_02 | 90 | -405.7
7277 | e_095_02 | 90 | -405.7
7278 | e_095_03 | 0 | 0
7279 | e_095_03 | 3 | -29.2
7280 | e_095_03 | 5 | -54.2
7281 | e_095_03 | 7 | -81.3
7282 | e_095_03 | 10 | -97.1
7283 | e_095_03 | 30 | -151.3 | x
7284 | e_095_03 | 50 | -181.3
7285 | e_095_03 | 70 | -200.8
7286 | e_095_03 | 100 | -219.2
7287 | e_095_03 | 150 | -244.1
7288 | e_095_03 | 209.2 | -264.9
7289 | e_095_03 | 209.2 | -264.9
7290 | e_095_04 | 0 | 0
7291 | e_095_04 | 3 | -41.9
7292 | e_095_04 | 5 | -55.9
7293 | e_095_04 | 7 | -68.6
7294 | e_095_04 | 10 | -81.4
7295 | e_095_04 | 30 | -131.7 | x
7296 | e_095_04 | 50 | -161.4
7297 | e_095_04 | 70 | -180.5
7298 | e_095_04 | 100 | -202.1
7299 | e_095_04 | 150 | -223.7
7300 | e_095_04 | 202.4 | -246.6
7301 | e_095_04 | 202.4 | -246.6
7302 | e_095_05 | 0 | 0
7303 | e_095_05 | 1 | -122
7304 | e_095_05 | 3 | -189.8
7305 | e_095_05 | 5 | -237.3
7306 | e_095_05 | 7 | -259
7307 | e_095_05 | 10 | -279.3 | x
7308 | e_095_05 | 20 | -309.8
7309 | e_095_05 | 30 | -332.2
7310 | e_095_05 | 50 | -359.3
7311 | e_095_05 | 70 | -383
7312 | e_095_05 | 90 | -391.9
7313 | e_095_05 | 90 | -391.9
7314 | e_095_06 | 0 | 0
7315 | e_095_06 | 1 | -91.9
7316 | e_095_06 | 3 | -153.2
7317 | e_095_06 | 5 | -194
7318 | e_095_06 | 7 | -217.9
7319 | e_095_06 | 10 | -241.7 | x
7320 | e_095_06 | 20 | -272.3
7321 | e_095_06 | 30 | -292.8
7322 | e_095_06 | 50 | -309.8
7323 | e_095_06 | 70 | -330.2
7324 | e_095_06 | 90 | -340.4
7325 | e_095_06 | 90 | -340.4
7326 | e_096_01 | 0 | 0
7327 | e_096_01 | 4 | -92
7328 | e_096_01 | 11 | -154
7329 | e_096_01 | 25 | -255
7330 | e_096_01 | 53 | -317
7331 | e_096_01 | 81 | -360
7332 | e_096_01 | 116 | -403
7333 | e_096_01 | 179 | -411 | x
7334 | e_096_01 | 235 | -435
7335 | e_096_01 | 298 | -456
7336 | e_096_01 | 362 | -461
7337 | e_096_01 | 362 | -461
7338 | e_096_02 | 0 | 0
7339 | e_096_02 | 4 | -121.6
7340 | e_096_02 | 11 | -204.8
7341 | e_096_02 | 25 | -301.6
7342 | e_096_02 | 53 | -382.7
7343 | e_096_02 | 81 | -435.5
7344 | e_096_02 | 116 | -467.8
7345 | e_096_02 | 179 | -500.5 | x
7346 | e_096_02 | 235 | -519.9
7347 | e_096_02 | 298 | -541.7
7348 | e_096_02 | 362 | -559.4
7349 | e_096_02 | 362 | -559.4
7350 | e_096_03 | 0 | 0
7351 | e_096_03 | 4 | -101
7352 | e_096_03 | 11 | -222
7353 | e_096_03 | 25 | -362
7354 | e_096_03 | 53 | -447
7355 | e_096_03 | 81 | -490
7356 | e_096_03 | 116 | -501
7357 | e_096_03 | 179 | -531 | x
7358 | e_096_03 | 235 | -561
7359 | e_096_03 | 298 | -552
7360 | e_096_03 | 362 | -569
7361 | e_096_03 | 362 | -569
7362 | e_096_04 | 0 | 0
7363 | e_096_04 | 4 | -120
7364 | e_096_04 | 11 | -184
7365 | e_096_04 | 25 | -366
7366 | e_096_04 | 53 | -448
7367 | e_096_12 | 25 | -57
7368 | e_096_12 | 53 | -65
7369 | e_096_12 | 81 | -66
7370 | e_096_12 | 116 | -64
7371 | e_096_12 | 179 | -60
7372 | e_096_12 | 235 | -65
7373 | e_096_12 | 298 | -66
7374 | e_096_12 | 362 | -64
7375 | e_096_12 | 362 | -64
7376 | e_096_13 | 0 | 0
7377 | e_096_13 | 4 | -28
7378 | e_096_13 | 11 | -60
7379 | e_096_13 | 25 | -64
7380 | e_096_13 | 53 | -65
7381 | e_096_13 | 81 | -60 | x
7382 | e_096_13 | 116 | -58
7383 | e_096_13 | 179 | -58
7384 | e_096_13 | 235 | -62
7385 | e_096_13 | 298 | -64
7386 | e_096_13 | 362 | -94
7387 | e_096_13 | 362 | -94
7388 | e_096_14 | 0 | 0
7389 | e_096_14 | 4 | -19
7390 | e_096_14 | 11 | -24
7391 | e_096_14 | 25 | -44
7392 | e_096_14 | 53 | -47
7393 | e_096_14 | 81 | -79 | x
7394 | e_096_14 | 116 | -79
7395 | e_096_14 | 179 | -79
7396 | e_096_14 | 235 | -81
7397 | e_096_14 | 298 | -89
7398 | e_096_14 | 362 | -89
7399 | e_096_14 | 362 | -89
7400 | e_096_15 | 0 | 0
7401 | e_096_15 | 4 | -66
7402 | e_096_15 | 11 | -73
7403 | e_096_15 | 25 | -77
7404 | e_096_15 | 53 | -83
7405 | e_096_15 | 81 | -86 | x
7406 | e_096_15 | 116 | -87
7407 | e_096_15 | 179 | -82
7408 | e_096_15 | 235 | -77
7409 | e_096_15 | 298 | -79
7410 | e_096_15 | 362 | -78
7411 | e_096_15 | 362 | -78
7412 | e_096_16 | 0 | 0
7413 | e_096_16 | 4 | -46
7414 | e_096_16 | 11 | -53.5
7415 | e_096_16 | 25 | -61
7416 | e_096_16 | 53 | -69
7417 | e_096_16 | 81 | -79.5
7418 | e_096_16 | 116 | -85 | x
7419 | e_096_16 | 179 | -92
7420 | e_096_16 | 235 | -109
7421 | e_096_16 | 298 | -117
7422 | e_096_16 | 362 | -125.5
7423 | e_096_16 | 362 | -125.5
7424 | e_096_17 | 0 | 0
7425 | e_096_17 | 4 | -75
7426 | e_096_17 | 11 | -90
7427 | e_096_17 | 25 | -161
7428 | e_096_17 | 53 | -157
7429 | e_096_17 | 81 | -157
7430 | e_096_17 | 116 | -176
7431 | e_096_17 | 179 | -182 | x
7432 | e_096_17 | 235 | -195
7433 | e_096_17 | 298 | -255
7434 | e_096_17 | 362 | -250
7435 | e_096_17 | 362 | -250
7436 | e_096_18 | 0 | 0
7437 | e_096_18 | 4 | -92
7438 | e_096_18 | 11 | -96
7439 | e_096_18 | 25 | -99
7440 | e_096_18 | 53 | -122
7441 | e_096_18 | 81 | -146
7442 | e_096_18 | 116 | -161
7443 | e_096_18 | 179 | -193
7444 | e_096_18 | 235 | -201 | x
7445 | e_096_18 | 298 | -210
7446 | e_096_18 | 362 | -227
7447 | e_096_18 | 362 | -227
7448 | e_096_19 | 0 | 0
7449 | e_096_19 | 2 | -38
7450 | e_096_19 | 6 | -51
7451 | e_096_19 | 13 | -48
7452 | e_096_19 | 27 | -60
7453 | e_096_19 | 55 | -62
7454 | e_096_19 | 83 | -61
7455 | e_096_19 | 118 | -61
7456 | e_096_19 | 181 | -61
7457 | e_096_19 | 237 | -65 | x
7458 | e_096_19 | 300 | -68
7459 | e_096_19 | 364 | -88
7460 | e_096_19 | 364 | -88
7461 | e_096_20 | 0 | 0
7462 | e_096_20 | 2 | -62.1
7463 | e_096_20 | 6 | -73.4
7464 | e_096_20 | 13 | -83.5
7465 | e_096_20 | 27 | -103.2
7466 | e_096_20 | 55 | -127.7
7467 | e_096_20 | 83 | -138.9
7468 | e_096_20 | 118 | -144.1
7469 | e_096_20 | 181 | -156.3
7470 | e_096_20 | 237 | -158.8 | x
7471 | e_096_20 | 300 | -164.4
7472 | e_096_20 | 364 | -175
7473 | e_096_20 | 364 | -175
7474 | e_096_21 | 0 | 0
7475 | e_096_21 | 2 | -24
7476 | e_096_21 | 6 | -34
7477 | e_096_21 | 13 | -69
7478 | e_096_21 | 27 | -141
7479 | e_096_21 | 55 | -154
7480 | e_096_21 | 83 | -156
7481 | e_096_21 | 118 | -180
7482 | e_096_21 | 181 | -174
7483 | e_096_21 | 237 | -180 | x
7484 | e_096_21 | 300 | -182
7485 | e_096_21 | 364 | -176
7486 | e_096_21 | 364 | -176
7487 | e_096_22 | 0 | 0
7488 | e_096_22 | 2 | -26
7489 | e_096_22 | 6 | -24
7490 | e_096_22 | 13 | -30
7491 | e_096_22 | 27 | -56
7492 | e_096_22 | 55 | -77
7493 | e_096_22 | 83 | -86
7494 | e_096_22 | 118 | -113
7495 | e_096_22 | 181 | -124
7496 | e_096_22 | 237 | -126 | x
7497 | e_096_22 | 300 | -125
7498 | e_096_22 | 364 | -124
7499 | e_096_22 | 364 | -124
7500 | e_096_23 | 0 | 0
7501 | e_096_23 | 2 | -56
7502 | e_096_23 | 6 | -84
7503 | e_096_23 | 13 | -120
7504 | e_096_23 | 27 | -120
7505 | e_096_23 | 55 | -121
7506 | e_096_23 | 83 | -122
7507 | e_096_23 | 118 | -123
7508 | e_096_23 | 181 | -133
7509 | e_096_23 | 237 | -124 | x
7510 | e_096_23 | 300 | -133
7511 | e_096_23 | 364 | -148
7512 | e_096_23 | 364 | -148
7513 | e_096_24 | 0 | 0
7514 | e_096_24 | 2 | -8
7515 | e_096_24 | 6 | -30
7516 | e_096_24 | 13 | -38
7517 | e_096_24 | 27 | -49
7518 | e_096_24 | 55 | -71
7519 | e_096_24 | 83 | -90
7520 | e_096_24 | 118 | -109
7521 | e_096_24 | 181 | -111
7522 | e_096_24 | 237 | -120 | x
7523 | e_096_24 | 300 | -124
7524 | e_096_24 | 364 | -128
7525 | e_096_24 | 364 | -128
7526 | e_096_25 | 0 | 0
7527 | e_096_25 | 2 | -71.5
7528 | e_096_25 | 6 | -91
7529 | e_096_25 | 13 | -105
7530 | e_096_25 | 27 | -109.5
7531 | e_096_25 | 55 | -147.5
7532 | e_096_25 | 83 | -155
7533 | e_096_25 | 118 | -147.5
7534 | e_096_25 | 181 | -158
7535 | e_096_25 | 237 | -160.5
7536 | e_096_25 | 300 | -169.5
7537 | e_096_25 | 364 | -175.5
7538 | e_096_25 | 364 | -175.5
7539 | e_096_26 | 0 | 0
7540 | e_096_26 | 2 | -19
7541 | e_096_26 | 6 | -30 | x
7542 | e_096_26 | 13 | -66
7543 | e_096_26 | 27 | -62
7544 | e_096_26 | 55 | -68
7545 | e_096_26 | 83 | -66
7546 | e_096_26 | 118 | -68
7547 | e_096_26 | 181 | -64
7548 | e_096_26 | 237 | -66
7549 | e_096_26 | 300 | -67
7550 | e_096_26 | 364 | -68
7551 | e_096_26 | 364 | -68
7552 | e_096_27 | 0 | 0
7553 | e_096_27 | 2 | 13
7554 | e_096_27 | 6 | -26
7555 | e_096_27 | 13 | -69
7556 | e_096_27 | 27 | -70
7557 | e_096_27 | 55 | -69
7558 | e_096_27 | 83 | -73
7559 | e_096_27 | 118 | -77
7560 | e_096_27 | 181 | -78 | x
7561 | e_096_27 | 237 | -79
7562 | e_096_27 | 300 | -81
7563 | e_096_27 | 364 | -84
7564 | e_096_27 | 364 | -84
7565 | e_098_01 | 0 | 0
7566 | e_098_01 | 0.2 | 30
7567 | e_098_01 | 1 | 5
7568 | e_098_01 | 2.1 | -20
7569 | e_098_01 | 3.9 | -45
7570 | e_098_01 | 7.1 | -70
7571 | e_098_01 | 10.2 | -100
7572 | e_098_01 | 13.9 | -110
7573 | e_098_01 | 21.1 | -135
7574 | e_098_01 | 27.9 | -145
7575 | e_098_01 | 56.1 | -165
7576 | e_098_01 | 91.1 | -150 | x
7577 | e_098_01 | 119.1 | -130
7578 | e_098_01 | 153 | -130
7579 | e_098_01 | 242.3 | -135
7580 | e_098_01 | 558.5 | -190
7581 | e_098_01 | 568.3 | -190
7582 | e_098_01 | 745.3 | -195
7583 | e_098_01 | 745.3 | -195
7584 | e_098_02 | 0 | 0
7585 | e_098_02 | 0.2 | 5
7586 | e_098_02 | 1 | -60
7587 | e_098_02 | 2.1 | -125
7588 | e_098_02 | 3.9 | -215
7589 | e_098_02 | 7.1 | -295
7590 | e_098_02 | 10.2 | -355
7591 | e_098_02 | 13.9 | -380
7592 | e_098_02 | 21.1 | -440
7593 | e_098_02 | 27.9 | -460
7594 | e_098_02 | 56.1 | -525
7595 | e_098_02 | 91.1 | -560 | x
7596 | e_098_02 | 119.1 | -580
7597 | e_098_02 | 153 | -605
7598 | e_098_02 | 242.3 | -640
7599 | e_098_02 | 559.5 | -700
7600 | e_098_02 | 568.3 | -740
7601 | e_098_02 | 745.3 | -710
7602 | e_098_02 | 745.3 | -710
7603 | e_098_03 | 0 | -25
7604 | e_098_03 | 0.2 | -20
7605 | e_098_03 | 1 | -10
7606 | e_098_03 | 2.1 | -5
7607 | e_098_03 | 3.9 | 0
7608 | e_098_03 | 7.1 | 5
7609 | e_098_03 | 13.9 | 10
7610 | e_098_03 | 27.9 | 10
7611 | e_098_03 | 56.1 | 10
7612 | e_098_03 | 93.1 | 15
7613 | e_098_03 | 119.1 | 15
7614 | e_098_03 | 150.5 | 30 | x
7615 | e_098_03 | 242.3 | 85
7616 | e_098_03 | 558.5 | 135
7617 | e_098_03 | 745.3 | 140
7618 | e_098_03 | 745.3 | 140
7619 | e_098_04 | 0 | 0
7620 | e_098_04 | 0.2 | 10
7621 | e_098_04 | 1 | -20
7622 | e_098_04 | 2 | -35
7623 | e_098_04 | 4 | -75
7624 | e_098_04 | 7.3 | -100
7625 | e_098_04 | 9.9 | -125
7626 | e_098_04 | 14.1 | -150
7627 | e_098_04 | 21 | -165
7628 | e_098_04 | 31.2 | -180
7629 | e_098_04 | 56.2 | -205
7630 | e_098_04 | 90.9 | -185
7631 | e_098_04 | 117.1 | -170
7632 | e_098_04 | 151.1 | -175
7633 | e_098_04 | 240.3 | -190 | x
7634 | e_098_04 | 556.5 | -245
7635 | e_098_04 | 568.3 | -260
7636 | e_098_04 | 745.3 | -260
7637 | e_098_04 | 745.3 | -260
7638 | e_098_05 | 0 | 0
7639 | e_098_05 | 0.2 | -15
7640 | e_098_05 | 1 | -105
7641 | e_098_05 | 2 | -165
7642 | e_098_05 | 4 | -255
7643 | e_098_05 | 7.3 | -325
7644 | e_098_05 | 9.9 | -365
7645 | e_098_05 | 14.1 | -415
7646 | e_098_05 | 21 | -440
7647 | e_098_05 | 31.2 | -465
7648 | e_098_05 | 56.2 | -520
7649 | e_098_05 | 90.9 | -550
7650 | e_098_05 | 117.1 | -560
7651 | e_098_05 | 151.1 | -595
7652 | e_098_05 | 240.3 | -635 | x
7653 | e_098_05 | 556.5 | -690
7654 | e_098_05 | 568.3 | -730
7655 | e_098_05 | 745.3 | -700
7656 | e_098_05 | 745.3 | -700
7657 | e_098_06 | 0 | 0
7658 | e_098_06 | 0.2 | 10
7659 | e_098_06 | 1.1 | -15
7660 | e_098_06 | 2.2 | -20
7661 | e_098_06 | 4.2 | -40
7662 | e_098_06 | 7 | -60
7663 | e_098_06 | 10.2 | -85
7664 | e_098_06 | 14.1 | -95
7665 | e_098_06 | 21.1 | -115
7666 | e_098_06 | 28.1 | -125
7667 | e_098_06 | 57.1 | -165
7668 | e_098_06 | 92.3 | -160
7669 | e_098_06 | 113.1 | -145
7670 | e_098_06 | 147.1 | -160
7671 | e_098_06 | 236.3 | -190
7672 | e_098_06 | 552.5 | -245 | x
7673 | e_098_06 | 568.3 | -260
7674 | e_098_06 | 745.3 | -270
7675 | e_098_06 | 745.3 | -270
7676 | e_098_07 | 0 | 0
7677 | e_098_07 | 0.2 | -5
7678 | e_098_07 | 1.1 | -70
7679 | e_098_07 | 2.3 | -120
7680 | e_098_07 | 4.2 | -175
7681 | e_098_07 | 7 | -220
7682 | e_098_07 | 10.2 | -275
7683 | e_098_07 | 14.1 | -310
7684 | e_098_07 | 21.1 | -350
7685 | e_098_07 | 28.1 | -370
7686 | e_098_07 | 57.1 | -435
7687 | e_098_07 | 92.3 | -455
7688 | e_098_07 | 113.1 | -485
7689 | e_098_07 | 147.1 | -520
7690 | e_098_07 | 236.4 | -560
7691 | e_098_07 | 552.5 | -635
7692 | e_098_07 | 568.3 | -675 | x
7693 | e_098_07 | 745.3 | -645
7694 | e_098_07 | 745.3 | -645
7695 | e_099_01 | 2 | -25
7696 | e_099_01 | 4 | -48
7697 | e_099_01 | 6 | -65
7698 | e_099_01 | 10 | -92
7699 | e_099_01 | 14 | -113
7700 | e_099_01 | 20 | -138
7701 | e_099_01 | 27 | -163
7702 | e_099_01 | 34 | -183
7703 | e_099_01 | 42 | -204
7704 | e_099_01 | 55 | -233
7705 | e_099_01 | 69 | -259
7706 | e_099_01 | 89 | -288
7707 | e_099_01 | 119 | -324
7708 | e_099_01 | 144 | -347
7709 | e_099_01 | 179 | -367
7710 | e_099_01 | 269 | -414
7711 | e_099_01 | 365 | -443
7712 | e_099_01 | 500 | -472 | x
7713 | e_099_01 | 730 | -498
7714 | e_099_01 | 730 | -498
7715 | e_099_02 | 2 | -20
7716 | e_099_02 | 4 | -40
7717 | e_099_02 | 8 | -68
7718 | e_099_02 | 12 | -93
7719 | e_099_02 | 18 | -123
7720 | e_099_02 | 32 | -183
7721 | e_099_02 | 40 | -208
7722 | e_099_02 | 53 | -235
7723 | e_099_02 | 67 | -265
7724 | e_099_02 | 87 | -293
7725 | e_099_02 | 117 | -328
7726 | e_099_02 | 177 | -373
7727 | e_099_02 | 267 | -420
7728 | e_099_02 | 362 | -450 | x
7729 | e_099_02 | 497 | -486
7730 | e_099_02 | 727 | -519
7731 | e_099_02 | 1092 | -553
7732 | e_099_02 | 1457 | -570
7733 | e_099_02 | 1822 | -583
7734 | e_099_02 | 1822 | -583
7735 | e_099_03 | 4 | -53
7736 | e_099_03 | 8 | -90
7737 | e_099_03 | 14 | -125
7738 | e_099_03 | 21 | -159
7739 | e_099_03 | 28 | -183
7740 | e_099_03 | 36 | -208
7741 | e_099_03 | 49 | -233
7742 | e_099_03 | 63 | -250
7743 | e_099_03 | 83 | -290
7744 | e_099_03 | 97 | -308 | x
7745 | e_099_03 | 113 | -325
7746 | e_099_03 | 138 | -347
7747 | e_099_03 | 173 | -369
7748 | e_099_03 | 203 | -388
7749 | e_099_03 | 263 | -415
7750 | e_099_03 | 358 | -442
7751 | e_099_03 | 493 | -475
7752 | e_099_03 | 723 | -510
7753 | e_099_03 | 1088 | -545
7754 | e_099_03 | 1088 | -545
7755 | e_099_04 | 7 | -105
7756 | e_099_04 | 15 | -152
7757 | e_099_04 | 28 | -195 | x
7758 | e_099_04 | 42 | -229
7759 | e_099_04 | 62 | -262
7760 | e_099_04 | 76 | -286
7761 | e_099_04 | 92 | -308
7762 | e_099_04 | 117 | -332
7763 | e_099_04 | 152 | -358
7764 | e_099_04 | 182 | -378
7765 | e_099_04 | 242 | -408
7766 | e_099_04 | 337 | -442
7767 | e_099_04 | 472 | -470
7768 | e_099_04 | 702 | -504
7769 | e_099_04 | 1067 | -540
7770 | e_099_04 | 1067 | -540 | x
7771 | e_099_05 | 5 | -68
7772 | e_099_05 | 14 | -119
7773 | e_099_05 | 22 | -148
7774 | e_099_05 | 30 | -170
7775 | e_099_05 | 43 | -195
7776 | e_099_05 | 55 | -217
7777 | e_099_05 | 90 | -257
7778 | e_099_05 | 120 | -285
7779 | e_099_05 | 180 | -322
7780 | e_099_05 | 275 | -357
7781 | e_099_05 | 410 | -394
7782 | e_099_05 | 640 | -428
7783 | e_099_05 | 1005 | -453
7784 | e_099_05 | 1370 | -470
7785 | e_099_05 | 1735 | -478
7786 | e_099_05 | 1735 | -478
7787 | e_099_06 | 2 | -48
7788 | e_099_06 | 6 | -98
7789 | e_099_06 | 10 | -136
7790 | e_099_06 | 17 | -180
7791 | e_099_06 | 27 | -222
7792 | e_099_06 | 55 | -300
7793 | e_099_06 | 89 | -348
7794 | e_099_06 | 179 | -430
7795 | e_099_06 | 365 | -410
7796 | e_099_06 | 730 | -573
7797 | e_099_06 | 1095 | -598
7798 | e_099_06 | 1825 | -605
7799 | e_099_06 | 1825 | -605
7800 | e_099_06 | 2 | -48
7801 | e_099_06 | 6 | -98
7802 | e_099_06 | 10 | -136
7803 | e_099_06 | 17 | -180
7804 | e_099_06 | 27 | -222
7805 | e_099_06 | 55 | -300
7806 | e_099_06 | 89 | -348
7807 | e_099_06 | 179 | -430
7808 | e_099_06 | 365 | -410
7809 | e_099_06 | 730 | -573
7810 | e_099_06 | 1095 | -598
7811 | e_099_06 | 1825 | -605
7812 | e_099_06 | 1825 | -605
7813 | e_100_01 | 1 | -61
7814 | e_100_01 | 3 | -115
7815 | e_100_01 | 6 | -162
7816 | e_100_01 | 14 | -245
7817 | e_100_01 | 34 | -351
7818 | e_100_01 | 52 | -427
7819 | e_100_01 | 91 | -485
7820 | e_100_01 | 169 | -541
7821 | e_100_01 | 258 | -629
7822 | e_100_01 | 554 | -702
7823 | e_100_01 | 1105 | -716
7824 | e_100_01 | 1399 | -718.9
7825 | e_100_01 | 1553 | -723
7826 | e_100_02 | 0.94 | -44
7827 | e_100_02 | 3 | -72
7828 | e_100_02 | 6 | -102
7829 | e_100_02 | 14 | -161
7830 | e_100_02 | 34 | -237
7831 | e_100_02 | 52 | -293
7832 | e_100_02 | 91 | -366
7833 | e_100_02 | 169 | -443
7834 | e_100_02 | 258 | -533
7835 | e_100_02 | 554 | -652
7836 | e_100_02 | 1105 | -663
7837 | e_100_02 | 1399 | -681.7
7838 | e_100_02 | 1553 | -688
7839 | e_100_03 | 0.89 | -30
7840 | e_100_03 | 3 | -42
7841 | e_100_03 | 6 | -56
7842 | e_100_03 | 14 | -82
7843 | e_100_03 | 34 | -129
7844 | e_100_03 | 52 | -156
7845 | e_100_03 | 91 | -197
7846 | e_100_03 | 169 | -274
7847 | e_100_03 | 258 | -340
7848 | e_100_03 | 554 | -465
7849 | e_100_03 | 1105 | -535
8501 | H_001_01 | 0.1 | 0
8502 | H_001_01 | 0.5 | -28
8503 | H_001_01 | 1.1 | -48
8504 | H_001_01 | 2.1 | -76
8505 | H_001_01 | 3.2 | -96
8506 | H_001_01 | 4.1 | -110
8507 | H_001_01 | 5.2 | -127
8508 | H_001_01 | 8.1 | -160 | x
8509 | H_001_01 | 11.1 | -184 | x
8510 | H_001_01 | 13.1 | -197
8511 | H_001_01 | 18.2 | -220
8512 | H_001_01 | 21.2 | -233
8513 | H_001_01 | 25.1 | -243
8514 | H_001_01 | 28.1 | -254
8515 | H_001_01 | 35.2 | -271
8516 | H_001_01 | 40.2 | -280
8517 | H_001_01 | 46.2 | -291
8518 | H_001_01 | 53.2 | -301
8519 | H_001_01 | 57.1 | -311
8520 | H_001_01 | 61.2 | -316
8521 | H_001_01 | 64.1 | -319
8522 | H_001_01 | 71.2 | -325
8523 | H_001_01 | 75.3 | -330
8524 | H_001_01 | 85 | -341
8525 | H_001_01 | 92.1 | -347
8526 | H_001_01 | 97.1 | -353 | x
8527 | H_001_01 | 111.3 | -363 | x
8528 | H_001_01 | 125.3 | -372 | x
8529 | H_001_01 | 153.2 | -388
8530 | H_001_01 | 183 | -405
8531 | H_001_01 | 195.1 | -412
8532 | H_001_01 | 216.9 | -427
8533 | H_001_01 | 232.1 | -436
8534 | H_001_01 | 245 | -444
8535 | H_001_01 | 258.2 | -448
8536 | H_001_01 | 271.3 | -457
8537 | H_001_01 | 288.2 | -468
8538 | H_001_01 | 300.2 | -467
8539 | H_001_01 | 334.2 | -476
8540 | H_001_01 | 344.1 | -480
8541 | H_001_01 | 358.1 | -484
8542 | H_001_01 | 376.1 | -492
8543 | H_001_01 | 387.1 | -491
8544 | H_001_01 | 407.1 | -492 | x
8545 | H_001_01 | 421.1 | -493 | x
8546 | H_001_01 | 438.9 | -491
8547 | H_001_01 | 467.3 | -494
8548 | H_001_01 | 481.2 | -492
8549 | H_001_01 | 504.2 | -488
8550 | S_001_01 |  |  | x
8551 | S_001_01 |  |  | x
8552 | S_001_01 | 0.3 | 0
8553 | S_001_01 | 0.87 | -100.945
8554 | S_001_01 | 2 | -144.29
8555 | S_001_01 | 5.36 | -204.8
8556 | S_001_01 | 11.86 | -291.5
8557 | S_001_01 | 13.08 | -303.4
8558 | S_001_01 | 21.85 | -368.9
8559 | S_001_01 | 29.07 | -402.9
8560 | S_001_01 | 31.85 | -412.7
8561 | S_001_01 | 41.85 | -447.7
8562 | S_001_01 | 51.66 | -469.4
8563 | S_001_01 | 61.95 | -486.1
8564 | S_001_01 | 71.65 | -501.4
8565 | S_001_01 | 81.7 | -515.2
8566 | S_001_01 | 91.8 | -524.1
8567 | S_001_01 | 102 | -523.1
8568 | S_001_02 |  |  | x
8569 | S_001_02 |  |  | x
8570 | S_001_02 |  |  | x
8571 | S_001_02 | 0.25 | 0
8572 | S_001_02 | 0.3 | -117.723
8573 | S_001_02 | 2.04 | -202.45
8574 | S_001_02 | 2.36 | -220.1
8575 | S_001_02 | 7.8 | -318.7
8576 | S_001_02 | 11.95 | -361
8577 | S_001_02 | 21.9 | -423.1
8578 | S_001_02 | 31.85 | -460
8579 | S_001_02 | 41.85 | -488.6
8580 | S_001_02 | 51.66 | -504.9
8581 | S_001_02 | 61.7 | -523.1
8582 | S_001_02 | 71.65 | -535.4
8583 | S_001_02 | 81.7 | -548.7
8584 | S_001_02 | 91.8 | -556.1
8585 | S_001_02 | 102 | -554.6
8586 | S_001_03 |  |  | x
8587 | S_001_03 |  |  | x
8588 | S_001_03 | 0.25 | 0
8589 | S_001_03 | 1.84 | -83.252
8590 | S_001_03 | 5.96 | -187.1
8591 | S_001_03 | 11.86 | -263.5
8592 | S_001_03 | 21.9 | -337.9
8593 | S_001_03 | 31.85 | -385.2
8594 | S_001_03 | 41.9 | -433.5
8595 | S_001_03 | 51.61 | -471.4
8596 | S_001_03 | 61.9 | -504.9
8597 | S_001_03 | 71.7 | -527
8598 | S_001_03 | 81.7 | -541.3
8599 | S_001_03 | 91.7 | -548.7
8600 | S_001_03 | 102.1 | -548.2
8601 | S_002_01 | 3.018 | 0
8602 | S_002_01 | 3.49 | 22.48
8603 | S_002_01 | 5.377 | 40.67
8604 | S_002_01 | 19.9 | 43.06
8605 | S_002_01 | 23.59 | 42.1
8606 | S_002_01 | 28.05 | 32.53
8607 | S_002_01 | 30.58 | -6.698
8608 | S_002_01 | 32.23 | -25.35
8609 | S_002_01 | 35.14 | -50.71
8610 | S_002_01 | 40.1 | -71.29
8611 | S_002_01 | 44.56 | -85.64
8612 | S_002_01 | 52.18 | -105.7
8613 | S_002_01 | 60.38 | -126.7
8614 | S_002_01 | 80.38 | -177.9
8615 | S_002_01 | 100.2 | -224.8
8616 | S_002_01 | 120.5 | -261.7
8617 | S_002_01 | 140.3 | -292.8
8618 | S_002_01 | 160.5 | -308.1
8619 | S_002_01 | 180.5 | -316.2
8620 | S_002_01 | 200.6 | -314.8
8621 | S_002_02 | 2.641 | -1.435
8622 | S_002_02 | 19.9 | -1.435
8623 | S_002_02 | 28.05 | -3.349
8624 | S_002_02 | 29.32 | -22.96
8625 | S_002_02 | 40.2 | -94.25
8626 | S_002_02 | 43.14 | -104.7
8627 | S_002_02 | 60.77 | -163.6
8628 | S_002_02 | 73.59 | -201.9
8629 | S_002_02 | 80.38 | -220.5
8630 | S_002_02 | 100.3 | -267.4
8631 | S_002_02 | 118.1 | -300.4
8632 | S_002_02 | 120.6 | -304.7
8633 | S_002_02 | 140.4 | -329.6
8634 | S_002_02 | 160.6 | -340.6
8635 | S_002_02 | 180.5 | -347.8
8636 | S_002_02 | 200.5 | -352.1
8637 | S_002_03 | 3.113 | -1.435
8638 | S_002_03 | 3.962 | 42.1
8639 | S_002_03 | 10.75 | 48.32
8640 | S_002_03 | 27.76 | 44.97
8641 | S_002_03 | 31.84 | -7.177
8642 | S_002_03 | 40.2 | -81.34
8643 | S_002_03 | 44.56 | -105.2
8644 | S_002_03 | 60.87 | -187.5
8645 | S_002_03 | 65.14 | -201.9
8646 | S_002_03 | 80.47 | -240.6
8647 | S_002_03 | 100.3 | -280.3
8648 | S_002_03 | 120.4 | -309.5
8649 | S_002_03 | 140.3 | -326.3
8650 | S_002_03 | 160.6 | -329.6
8651 | S_002_03 | 180.5 | -328.7
8652 | S_002_03 | 200.8 | -326.7
8653 | S_002_04 | 2.924 | -0.9569
8654 | S_002_04 | 7.264 | 8.612
8655 | S_002_04 | 20 | 7.177
8656 | S_002_04 | 28.15 | 0.9569
8657 | S_002_04 | 28.73 | -6.698
8658 | S_002_04 | 34.66 | -106.2
8659 | S_002_04 | 40.1 | -154
8660 | S_002_04 | 48.22 | -201.9
8661 | S_002_04 | 60.68 | -246.8
8662 | S_002_04 | 80.57 | -281.8
8663 | S_002_04 | 100.4 | -308.6
8664 | S_002_04 | 120.6 | -326.3
8665 | S_002_04 | 140.2 | -338.2
8666 | S_002_04 | 160.7 | -344.5
8667 | S_002_04 | 180.5 | -350.2
8668 | S_002_04 | 200.4 | -355.9
8669 | S_003_01 | 4 | -244
8670 | S_003_01 | 7 | -305
8671 | S_003_01 | 14 | -397
8672 | S_003_01 | 28 | -597
8673 | S_003_01 | 56 | -905
8674 | S_003_01 | 90 | -1192
8675 | S_003_01 | 180 | -1500
8676 | S_003_01 | 270 | -1668
8677 | S_003_01 | 365 | -1730
8678 | S_003_01 | 547 | -1747
8679 | S_003_02 | 4 | -179
8680 | S_003_02 | 7 | -262
8681 | S_003_02 | 14 | -430
8682 | S_003_02 | 28 | -759
8683 | S_003_02 | 56 | -1160
8684 | S_003_02 | 90 | -1437
8685 | S_003_02 | 180 | -1688
8686 | S_003_02 | 270 | -1793
8687 | S_003_02 | 365 | -1840
8688 | S_003_02 | 547 | -1880
8689 | S_003_03 | 4 | -135
8690 | S_003_03 | 7 | -253
8691 | S_003_03 | 14 | -533
8692 | S_003_03 | 28 | -947
8693 | S_003_03 | 56 | -1280
8694 | S_003_03 | 90 | -1491
8695 | S_003_03 | 180 | -1751
8696 | S_003_03 | 270 | -1842
8697 | S_003_03 | 365 | -1880
8698 | S_003_03 | 547 | -1903
8699 | S_003_04 | 4 | -179
8700 | S_003_04 | 7 | -234
8701 | S_003_04 | 14 | -282
8702 | S_003_04 | 28 | -432
8703 | S_003_04 | 56 | -665
8704 | S_003_04 | 90 | -871
8705 | S_003_04 | 180 | -1017
8706 | S_003_04 | 270 | -1121
8707 | S_003_04 | 365 | -1150
8708 | S_003_04 | 547 | -1176
8709 | S_003_05 | 4 | -112
8710 | S_003_05 | 7 | -204
8711 | S_003_05 | 14 | -312
8712 | S_003_05 | 28 | -494
8713 | S_003_05 | 56 | -770
8714 | S_003_05 | 90 | -947
8715 | S_003_05 | 180 | -1108
8716 | S_003_05 | 270 | -1177
8717 | S_003_05 | 365 | -1210
8718 | S_003_05 | 547 | -1229
8719 | S_003_06 | 4 | -82
8720 | S_003_06 | 7 | -178
8721 | S_003_06 | 14 | -329
8722 | S_003_06 | 28 | -527
8723 | S_003_06 | 56 | -795
8724 | S_003_06 | 90 | -956
8725 | S_003_06 | 180 | -1108
8726 | S_003_06 | 270 | -1177
8727 | S_003_06 | 365 | -1210
8728 | S_003_06 | 547 | -1229
8729 | S_003_07 | 4 | -155
8730 | S_003_07 | 7 | -206
8731 | S_003_07 | 14 | -245
8732 | S_003_07 | 28 | -344
8733 | S_003_07 | 56 | -482
8734 | S_003_07 | 90 | -650
8735 | S_003_07 | 180 | -772
8736 | S_003_07 | 270 | -815
8737 | S_003_07 | 365 | -860
8738 | S_003_07 | 547 | -888
8739 | S_003_08 | 4 | -100
8740 | S_003_08 | 7 | -171
8741 | S_003_08 | 14 | -235
8742 | S_003_08 | 28 | -391
8743 | S_003_08 | 56 | -573
8744 | S_003_08 | 90 | -712
8745 | S_003_08 | 180 | -837
8746 | S_003_08 | 270 | -885
8747 | S_003_08 | 365 | -930
8748 | S_003_08 | 547 | -956
8749 | S_003_09 | 4 | -79
8750 | S_003_09 | 7 | -141
8751 | S_003_09 | 14 | -250
8752 | S_003_09 | 28 | -417
8753 | S_003_09 | 56 | -600
8754 | S_003_09 | 90 | -744
8755 | S_003_09 | 180 | -843
8756 | S_003_09 | 270 | -877
8757 | S_003_09 | 365 | -940
8758 | S_003_09 | 547 | -994
8759 | S_003_10 | 4 | -130
8760 | S_003_10 | 7 | -179
8761 | S_003_10 | 14 | -232
8762 | S_003_10 | 28 | -321
8763 | S_003_10 | 56 | -391
8764 | S_003_10 | 90 | -571
8765 | S_003_10 | 180 | -673
8766 | S_003_10 | 270 | -700
8767 | S_003_10 | 365 | -720
8768 | S_003_10 | 547 | -753
8769 | S_003_11 | 4 | -100
8770 | S_003_11 | 7 | -141
8771 | S_003_11 | 14 | -224
8772 | S_003_11 | 28 | -358
8773 | S_003_11 | 56 | -474
8774 | S_003_11 | 90 | -608
8775 | S_003_11 | 180 | -777
8776 | S_003_11 | 270 | -797
8777 | S_003_11 | 365 | -820
8778 | S_003_11 | 547 | -831
8779 | S_003_12 | 4 | -159
8780 | S_003_12 | 7 | -223
8781 | S_003_12 | 14 | -388
8782 | S_003_12 | 28 | -653
8783 | S_003_12 | 56 | -829
8784 | S_003_12 | 90 | -1112
8785 | S_003_12 | 180 | -1350
8786 | S_003_12 | 270 | -1369
8787 | S_003_12 | 365 | -1390
8788 | S_003_12 | 547 | -1402
8789 | S_003_13 | 4 | -118
8790 | S_003_13 | 7 | -191
8791 | S_003_13 | 14 | -409
8792 | S_003_13 | 28 | -721
8793 | S_003_13 | 56 | -927
8794 | S_003_13 | 90 | -1121
8795 | S_003_13 | 180 | -1288
8796 | S_003_13 | 270 | -1311
8797 | S_003_13 | 365 | -1320
8798 | S_003_13 | 547 | -1338
8799 | S_003_14 | 4 | -97
8800 | S_003_14 | 7 | -174
8801 | S_003_14 | 14 | -453
8802 | S_003_14 | 28 | -812
8803 | S_003_14 | 56 | -988
8804 | S_003_14 | 90 | -1147
8805 | S_003_14 | 180 | -1243
8806 | S_003_14 | 270 | -1260
8807 | S_003_14 | 365 | -1274
8808 | S_003_14 | 547 | -1281
8809 | S_003_15 | 4 | -121
8810 | S_003_15 | 7 | -176
8811 | S_003_15 | 14 | -289
8812 | S_003_15 | 28 | -440
8813 | S_003_15 | 56 | -638
8814 | S_003_15 | 90 | -750
8815 | S_003_15 | 180 | -900
8816 | S_003_15 | 270 | -929
8817 | S_003_15 | 365 | -941
8818 | S_003_15 | 547 | -960
8819 | S_003_16 | 4 | -69
8820 | S_003_16 | 7 | -150
8821 | S_003_16 | 14 | -297
8822 | S_003_16 | 28 | -459
8823 | S_003_16 | 56 | -559
8824 | S_003_16 | 90 | -692
8825 | S_003_16 | 180 | -809
8826 | S_003_16 | 270 | -830
8827 | S_003_16 | 365 | -841
8828 | S_003_16 | 547 | -852
8829 | S_003_17 | 4 | -50
8830 | S_003_17 | 7 | -138
8831 | S_003_17 | 14 | -320
8832 | S_003_17 | 28 | -518
8833 | S_003_17 | 56 | -644
8834 | S_003_17 | 90 | -715
8835 | S_003_17 | 180 | -800
8836 | S_003_17 | 270 | -805
8837 | S_003_17 | 365 | -805
8838 | S_003_17 | 547 | -815
8839 | S_003_18 | 4 | -112
8840 | S_003_18 | 7 | -156
8841 | S_003_18 | 14 | -235
8842 | S_003_18 | 28 | -362
8843 | S_003_18 | 56 | -447
8844 | S_003_18 | 90 | -538
8845 | S_003_18 | 180 | -659
8846 | S_003_18 | 270 | -680
8847 | S_003_18 | 365 | -701
8848 | S_003_18 | 547 | -720
8849 | S_003_19 | 4 | -50
8850 | S_003_19 | 7 | -137
8851 | S_003_19 | 14 | -250
8852 | S_003_19 | 28 | -385
8853 | S_003_19 | 56 | -521
8854 | S_003_19 | 90 | -557
8855 | S_003_19 | 180 | -576
8856 | S_003_19 | 270 | -630
8857 | S_003_19 | 365 | -649
8858 | S_003_19 | 547 | -680
8859 | S_003_20 | 4 | -40
8860 | S_003_20 | 7 | -120
8861 | S_003_20 | 14 | -265
8862 | S_003_20 | 28 | -421
8863 | S_003_20 | 56 | -550
8864 | S_003_20 | 90 | -559
8865 | S_003_20 | 180 | -615
8866 | S_003_20 | 270 | -620
8867 | S_003_20 | 365 | -625
8868 | S_003_20 | 547 | -665
8869 | S_003_21 | 4 | -109
8870 | S_003_21 | 7 | -150
8871 | S_003_21 | 14 | -226
8872 | S_003_21 | 28 | -300
8873 | S_003_21 | 56 | -394
8874 | S_003_21 | 90 | -483
8875 | S_003_21 | 180 | -512
8876 | S_003_21 | 270 | -540
8877 | S_003_21 | 365 | -569
8878 | S_003_21 | 547 | -602
8879 | S_003_22 | 4 | -50
8880 | S_003_22 | 7 | -129
8881 | S_003_22 | 14 | -217
8882 | S_003_22 | 28 | -330
8883 | S_003_22 | 56 | -438
8884 | S_003_22 | 90 | -500
8885 | S_003_22 | 180 | -529
8886 | S_003_22 | 270 | -540
8887 | S_003_22 | 365 | -561
8888 | S_003_22 | 547 | -578
8889 | S_003_23 | 4 | -132
8890 | S_003_23 | 7 | -220
8891 | S_003_23 | 14 | -324
8892 | S_003_23 | 28 | -638
8893 | S_003_23 | 56 | -909
8894 | S_003_23 | 90 | -1036
8895 | S_003_23 | 180 | -1120
8896 | S_003_23 | 270 | -1179
8897 | S_003_23 | 365 | -1220
8898 | S_003_23 | 547 | -1258
8899 | S_003_24 | 4 | -124
8900 | S_003_24 | 7 | -200
8901 | S_003_24 | 14 | -377
8902 | S_003_24 | 28 | -647
8903 | S_003_24 | 56 | -900
8904 | S_003_24 | 90 | -997
8905 | S_003_24 | 180 | -1050
8906 | S_003_24 | 270 | -1119
8907 | S_003_24 | 365 | -1128
8908 | S_003_24 | 547 | -1150
8909 | S_003_25 | 4 | -68
8910 | S_003_25 | 7 | -176
8911 | S_003_25 | 14 | -429
8912 | S_003_25 | 28 | -757
8913 | S_003_25 | 56 | -968
8914 | S_003_25 | 90 | -1010
8915 | S_003_25 | 180 | -1071
8916 | S_003_25 | 270 | -1088
8917 | S_003_25 | 365 | -1110
8918 | S_003_25 | 547 | -1129
8919 | S_003_26 | 4 | -91
8920 | S_003_26 | 7 | -132
8921 | S_003_26 | 14 | -188
8922 | S_003_26 | 28 | -403
8923 | S_003_26 | 56 | -557
8924 | S_003_26 | 90 | -656
8925 | S_003_26 | 180 | -720
8926 | S_003_26 | 270 | -729
8927 | S_003_26 | 365 | -751
8928 | S_003_26 | 547 | -772
8929 | S_003_27 | 4 | -56
8930 | S_003_27 | 7 | -138
8931 | S_003_27 | 14 | -200
8932 | S_003_27 | 28 | -435
8933 | S_003_27 | 56 | -550
8934 | S_003_27 | 90 | -633
8935 | S_003_27 | 180 | -651
8936 | S_003_27 | 270 | -660
8937 | S_003_27 | 365 | -681
8938 | S_003_27 | 547 | -700
8939 | S_003_28 | 4 | -38
8940 | S_003_28 | 7 | -121
8941 | S_003_28 | 14 | -229
8942 | S_003_28 | 28 | -482
8943 | S_003_28 | 56 | -573
8944 | S_003_28 | 90 | -674
8945 | S_003_28 | 180 | -680
8946 | S_003_28 | 270 | -682
8947 | S_003_28 | 365 | -680
8948 | S_003_28 | 547 | -691
8949 | S_003_29 | 4 | -79
8950 | S_003_29 | 7 | -121
8951 | S_003_29 | 14 | -180
8952 | S_003_29 | 28 | -329
8953 | S_003_29 | 56 | -471
8954 | S_003_29 | 90 | -556
8955 | S_003_29 | 180 | -582
8956 | S_003_29 | 270 | -580
8957 | S_003_29 | 365 | -595
8958 | S_003_29 | 547 | -603
8959 | S_003_30 | 4 | -51
8960 | S_003_30 | 7 | -122
8961 | S_003_30 | 14 | -201
8962 | S_003_30 | 28 | -342
8963 | S_003_30 | 56 | -439
8964 | S_003_30 | 90 | -506
8965 | S_003_30 | 180 | -535
8966 | S_003_30 | 270 | -540
8967 | S_003_30 | 365 | -551
8968 | S_003_30 | 547 | -550
8969 | S_003_31 | 4 | -40
8970 | S_003_31 | 7 | -117
8971 | S_003_31 | 14 | -221
8972 | S_003_31 | 28 | -406
8973 | S_003_31 | 56 | -500
8974 | S_003_31 | 90 | -511
8975 | S_003_31 | 180 | -520
8976 | S_003_31 | 270 | -529
8977 | S_003_31 | 365 | -532
8978 | S_003_31 | 547 | -541
8979 | S_003_32 | 4 | -40
8980 | S_003_32 | 7 | -76
8981 | S_003_32 | 14 | -100
8982 | S_003_32 | 28 | -273
8983 | S_003_32 | 56 | -397
8984 | S_003_32 | 90 | -420
8985 | S_003_32 | 180 | -441
8986 | S_003_32 | 270 | -449
8987 | S_003_32 | 365 | -460
8988 | S_003_32 | 547 | -480
8989 | S_003_33 | 4 | -30
8990 | S_003_33 | 7 | -68
8991 | S_003_33 | 14 | -174
8992 | S_003_33 | 28 | -312
8993 | S_003_33 | 56 | -409
8994 | S_003_33 | 90 | -429
8995 | S_003_33 | 180 | -431
8996 | S_003_33 | 270 | -427
8997 | S_003_33 | 365 | -440
8998 | S_003_33 | 547 | -451
8999 | S_003_34 | 3 | -291
9000 | S_003_34 | 7 | -433
9001 | S_003_34 | 14 | -638
9002 | S_003_34 | 28 | -1000
9003 | S_003_34 | 56 | -1298
9004 | S_003_34 | 90 | -1436
9005 | S_003_34 | 180 | -1580
9006 | S_003_34 | 270 | -1629
9007 | S_003_34 | 365 | -1661
9008 | S_003_34 | 547 | -1680
9009 | S_003_35 | 3 | -168
9010 | S_003_35 | 7 | -415
9011 | S_003_35 | 14 | -763
9012 | S_003_35 | 28 | -1052
9013 | S_003_35 | 56 | -1230
9014 | S_003_35 | 90 | -1300
9015 | S_003_35 | 180 | -1399
9016 | S_003_35 | 270 | -1440
9017 | S_003_35 | 365 | -1452
9018 | S_003_35 | 547 | -1472
9019 | S_003_36 | 3 | -159
9020 | S_003_36 | 7 | -507
9021 | S_003_36 | 14 | -909
9022 | S_003_36 | 28 | -1080
9023 | S_003_36 | 56 | -1120
9024 | S_003_36 | 90 | -1158
9025 | S_003_36 | 180 | -1259
9026 | S_003_36 | 270 | -1300
9027 | S_003_36 | 365 | -1320
9028 | S_003_36 | 547 | -1340
9029 | S_003_37 | 3 | -191
9030 | S_003_37 | 7 | -277
9031 | S_003_37 | 14 | -424
9032 | S_003_37 | 28 | -677
9033 | S_003_37 | 56 | -818
9034 | S_003_37 | 90 | -897
9035 | S_003_37 | 180 | -980
9036 | S_003_37 | 270 | -1000
9037 | S_003_37 | 365 | -1018
9038 | S_003_37 | 547 | -1033
9039 | S_003_38 | 3 | -138
9040 | S_003_38 | 7 | -277
9041 | S_003_38 | 14 | -509
9042 | S_003_38 | 28 | -745
9043 | S_003_38 | 56 | -803
9044 | S_003_38 | 90 | -841
9045 | S_003_38 | 180 | -902
9046 | S_003_38 | 270 | -922
9047 | S_003_38 | 365 | -934
9048 | S_003_38 | 547 | -935
9049 | S_003_39 | 3 | -115
9050 | S_003_39 | 7 | -335
9051 | S_003_39 | 14 | -594
9052 | S_003_39 | 28 | -731
9053 | S_003_39 | 56 | -750
9054 | S_003_39 | 90 | -779
9055 | S_003_39 | 180 | -800
9056 | S_003_39 | 270 | -819
9057 | S_003_39 | 365 | -830
9058 | S_003_39 | 547 | -842
9059 | S_003_40 | 3 | -224
9060 | S_003_40 | 7 | -435
9061 | S_003_40 | 14 | -751
9062 | S_003_40 | 28 | -1008
9063 | S_003_40 | 56 | -1214
9064 | S_003_40 | 90 | -1306
9065 | S_003_40 | 180 | -1380
9066 | S_003_40 | 270 | -1401
9067 | S_003_40 | 365 | -1420
9068 | S_003_40 | 547 | -1431
9069 | S_003_41 | 3 | -118
9070 | S_003_41 | 7 | -465
9071 | S_003_41 | 14 | -792
9072 | S_003_41 | 28 | -963
9073 | S_003_41 | 56 | -1023
9074 | S_003_41 | 90 | -1065
9075 | S_003_41 | 180 | -1140
9076 | S_003_41 | 270 | -1155
9077 | S_003_41 | 365 | -1170
9078 | S_003_41 | 547 | -1188
9079 | S_003_42 | 3 | -171
9080 | S_003_42 | 7 | -550
9081 | S_003_42 | 14 | -818
9082 | S_003_42 | 28 | -951
9083 | S_003_42 | 56 | -977
9084 | S_003_42 | 90 | -1021
9085 | S_003_42 | 180 | -1085
9086 | S_003_42 | 270 | -1110
9087 | S_003_42 | 365 | -1131
9088 | S_003_42 | 547 | -1142
9089 | S_003_43 | 3 | -147
9090 | S_003_43 | 7 | -259
9091 | S_003_43 | 14 | -485
9092 | S_003_43 | 28 | -673
9093 | S_003_43 | 56 | -785
9094 | S_003_43 | 90 | -821
9095 | S_003_43 | 180 | -870
9096 | S_003_43 | 270 | -901
9097 | S_003_43 | 365 | -914
9098 | S_003_43 | 547 | -933
9099 | S_003_44 | 3 | -106
9100 | S_003_44 | 7 | -277
9101 | S_003_44 | 14 | -523
9102 | S_003_44 | 28 | -665
9103 | S_003_44 | 56 | -740
9104 | S_003_44 | 90 | -770
9105 | S_003_44 | 180 | -782
9106 | S_003_44 | 270 | -800
9107 | S_003_44 | 365 | -812
9108 | S_003_44 | 547 | -816
9109 | S_003_45 | 3 | -91
9110 | S_003_45 | 7 | -309
9111 | S_003_45 | 14 | -538
9112 | S_003_45 | 28 | -612
9113 | S_003_45 | 56 | -640
9114 | S_003_45 | 90 | -651
9115 | S_003_45 | 180 | -682
9116 | S_003_45 | 270 | -705
9117 | S_003_45 | 365 | -711
9118 | S_003_45 | 547 | -710
9119 | S_003_46 | 3 | -165
9120 | S_003_46 | 7 | -497
9121 | S_003_46 | 14 | -816
9122 | S_003_46 | 28 | -1050
9123 | S_003_46 | 56 | -1138
9124 | S_003_46 | 90 | -1180
9125 | S_003_46 | 180 | -1221
9126 | S_003_46 | 270 | -1230
9127 | S_003_46 | 365 | -1242
9128 | S_003_46 | 547 | -1254
9129 | S_003_47 | 3 | -165
9130 | S_003_47 | 7 | -556
9131 | S_003_47 | 14 | -823
9132 | S_003_47 | 28 | -920
9133 | S_003_47 | 56 | -956
9134 | S_003_47 | 90 | -990
9135 | S_003_47 | 180 | -1040
9136 | S_003_47 | 270 | -1060
9137 | S_003_47 | 365 | -1071
9138 | S_003_47 | 547 | -1083
9139 | S_003_48 | 3 | -153
9140 | S_003_48 | 7 | -621
9141 | S_003_48 | 14 | -850
9142 | S_003_48 | 28 | -901
9143 | S_003_48 | 56 | -919
9144 | S_003_48 | 90 | -932
9145 | S_003_48 | 180 | -987
9146 | S_003_48 | 270 | -1000
9147 | S_003_48 | 365 | -1020
9148 | S_003_48 | 547 | -1052
9149 | S_003_49 | 3 | -109
9150 | S_003_49 | 7 | -277
9151 | S_003_49 | 14 | -491
9152 | S_003_49 | 28 | -610
9153 | S_003_49 | 56 | -653
9154 | S_003_49 | 90 | -690
9155 | S_003_49 | 180 | -739
9156 | S_003_49 | 270 | -770
9157 | S_003_49 | 365 | -782
9158 | S_003_49 | 547 | -795
9159 | S_003_50 | 3 | -103
9160 | S_003_50 | 7 | -321
9161 | S_003_50 | 14 | -506
9162 | S_003_50 | 28 | -550
9163 | S_003_50 | 56 | -577
9164 | S_003_50 | 90 | -611
9165 | S_003_50 | 180 | -660
9166 | S_003_50 | 270 | -691
9167 | S_003_50 | 365 | -713
9168 | S_003_50 | 547 | -720
9169 | S_003_51 | 3 | -103
9170 | S_003_51 | 7 | -347
9171 | S_003_51 | 14 | -527
9172 | S_003_51 | 28 | -550
9173 | S_003_51 | 56 | -580
9174 | S_003_51 | 90 | -600
9175 | S_003_51 | 180 | -618
9176 | S_003_51 | 270 | -632
9177 | S_003_51 | 365 | -650
9178 | S_003_51 | 547 | -663
9179 | S_004_01 | 0.001 | -330
9180 | S_004_01 | 21 | -610
9181 | S_004_01 | 49 | -720
9182 | S_004_01 | 83 | -790
9183 | S_004_01 | 173 | -880
9184 | S_004_01 | 263 | -930
9185 | S_004_01 | 358 | -990
9186 | S_004_01 | 723 | -995
9187 | S_004_02 | 0.001 | -300
9188 | S_004_02 | 21 | -625
9189 | S_004_02 | 49 | -740
9190 | S_004_02 | 83 | -815
9191 | S_004_02 | 173 | -910
9192 | S_004_02 | 263 | -960
9193 | S_004_02 | 358 | -1000
9194 | S_004_02 | 723 | -1040
9195 | S_004_03 | 0.001 | -230
9196 | S_004_03 | 21 | -590
9197 | S_004_03 | 49 | -730
9198 | S_004_03 | 83 | -815
9199 | S_004_03 | 173 | -930
9200 | S_004_03 | 263 | -1000
9201 | S_004_03 | 358 | -1035
9202 | S_004_03 | 723 | -1040
9203 | S_004_04 | 0.001 | -320
9204 | S_004_04 | 21 | -575
9205 | S_004_04 | 49 | -720
9206 | S_004_04 | 83 | -800
9207 | S_004_04 | 173 | -915
9208 | S_004_04 | 263 | -980
9209 | S_004_04 | 358 | -1030
9210 | S_004_04 | 723 | -1050
9211 | S_004_05 | 0.001 | -275
9212 | S_004_05 | 21 | -580
9213 | S_004_05 | 49 | -710
9214 | S_004_05 | 83 | -800
9215 | S_004_05 | 173 | -920
9216 | S_004_05 | 263 | -980
9217 | S_004_05 | 358 | -1020
9218 | S_004_05 | 723 | -1080
9219 | S_004_06 | 0.001 | -250
9220 | S_004_06 | 21 | -610
9221 | S_004_06 | 49 | -780
9222 | S_004_06 | 83 | -890
9223 | S_004_06 | 173 | -975
9224 | S_004_06 | 263 | -1030
9225 | S_004_06 | 358 | -1065
9226 | S_004_06 | 723 | -1150
9227 | S_004_07 | 0.001 | -390
9228 | S_004_07 | 7 | -550
9229 | S_004_07 | 28 | -770
9230 | S_004_07 | 56 | -870
9231 | S_004_07 | 83 | -900
9232 | S_004_07 | 173 | -960
9233 | S_004_07 | 263 | -990
9234 | S_004_07 | 358 | -1000
9235 | S_004_07 | 723 | -1000
9236 | S_004_08 | 0.001 | -340
9237 | S_004_08 | 7 | -525
9238 | S_004_08 | 28 | -770
9239 | S_004_08 | 56 | -870
9240 | S_004_08 | 83 | -910
9241 | S_004_08 | 173 | -955
9242 | S_004_08 | 263 | -985
9243 | S_004_08 | 358 | -990
9244 | S_004_08 | 723 | -990
9245 | S_004_09 | 0.001 | -350
9246 | S_004_09 | 7 | -565
9247 | S_004_09 | 28 | -790
9248 | S_004_09 | 56 | -870
9249 | S_004_09 | 83 | -900
9250 | S_004_09 | 173 | -950
9251 | S_004_09 | 263 | -980
9252 | S_004_09 | 358 | -990
9253 | S_004_09 | 723 | -995
9254 | S_004_10 | 0.001 | 70
9255 | S_004_10 | 21 | 130
9256 | S_004_10 | 28 | -60
9257 | S_004_10 | 56 | -290
9258 | S_004_10 | 83 | -440
9259 | S_004_10 | 173 | -620
9260 | S_004_10 | 263 | -800
9261 | S_004_10 | 358 | -850
9262 | S_004_10 | 723 | -990
9263 | S_004_11 | 0.001 | -70
9264 | S_004_11 | 7 | -95
9265 | S_004_11 | 28 | -120
9266 | S_004_11 | 56 | -155
9267 | S_004_11 | 83 | -160
9268 | S_004_11 | 173 | -180
9269 | S_004_11 | 263 | -195
9270 | S_004_11 | 358 | -205
9271 | S_004_12 | 0.001 | -380
9272 | S_004_12 | 7 | -510
9273 | S_004_12 | 28 | -670
9274 | S_004_12 | 56 | -750
9275 | S_004_12 | 83 | -810
9276 | S_004_12 | 173 | -890
9277 | S_004_12 | 263 | -930
9278 | S_004_12 | 358 | -950
9279 | S_004_12 | 723 | -1000
9280 | S_004_13 | 0.001 | -345
9281 | S_004_13 | 7 | -505
9282 | S_004_13 | 28 | -675
9283 | S_004_13 | 56 | -745
9284 | S_004_13 | 83 | -785
9285 | S_004_13 | 173 | -845
9286 | S_004_13 | 263 | -890
9287 | S_004_13 | 358 | -905
9288 | S_004_13 | 723 | -940
9289 | S_004_14 | 0.001 | -370
9290 | S_004_14 | 7 | -520
9291 | S_004_14 | 28 | -690
9292 | S_004_14 | 56 | -770
9293 | S_004_14 | 83 | -820
9294 | S_004_14 | 173 | -900
9295 | S_004_14 | 263 | -945
9296 | S_004_14 | 358 | -960
9297 | S_004_14 | 723 | -1000
9298 | S_004_15 | 0.001 | 85
9299 | S_004_15 | 21 | 140
9300 | S_004_15 | 28 | -110
9301 | S_004_15 | 56 | -330
9302 | S_004_15 | 83 | -470
9303 | S_004_15 | 173 | -660
9304 | S_004_15 | 263 | -830
9305 | S_004_15 | 358 | -900
9306 | S_004_15 | 723 | -1020
9307 | S_004_16 | 7 | -7
9308 | S_004_16 | 14 | -14
9309 | S_004_16 | 35 | -35
9310 | S_004_16 | 63 | -63
9311 | S_004_16 | 90 | -90
9312 | S_004_16 | 180 | -180
9313 | S_004_16 | 270 | -270
9314 | S_004_16 | 365 | -365
9315 | S_005_01 | 0.2343 | -0.05322
9316 | S_005_01 | 0.6015 | 0.0008064
9317 | S_005_01 | 0.8046 | 0.2096
9318 | S_005_01 | 0.9687 | 0.2919
9319 | S_005_01 | 2 | 0.4854
9320 | S_005_01 | 3.015 | 0.5516
9321 | S_005_01 | 3.992 | 0.5822
9322 | S_005_01 | 4.976 | 0.6048
9323 | S_005_01 | 6.055 | 0.6129
9324 | S_005_01 | 7.051 | 0.6145
9325 | S_005_01 | 7.985 | 0.6153
9326 | S_005_01 | 9.031 | 0.6169
9327 | S_005_01 | 10.01 | 0.6161
9328 | S_005_01 | 11.04 | 0.6129
9329 | S_005_01 | 12.06 | 0.6104
9330 | S_005_01 | 13.05 | 0.6088
9331 | S_005_01 | 14.04 | 0.608
9332 | S_005_02 | 0.007812 | 0
9333 | S_005_02 | 0.1953 | -0.01612
9334 | S_005_02 | 0.3906 | 0
9335 | S_005_02 | 0.8359 | 0.1209
9336 | S_005_02 | 1.984 | 0.275
9337 | S_005_02 | 2.969 | 0.3314
9338 | S_005_02 | 3.969 | 0.3604
9339 | S_005_02 | 5.008 | 0.3733
9340 | S_005_02 | 6.031 | 0.3798
9341 | S_005_02 | 7.029 | 0.3798
9342 | S_005_02 | 8 | 0.3758
9343 | S_005_02 | 9 | 0.3733
9344 | S_005_02 | 10 | 0.3725
9345 | S_005_02 | 11.01 | 0.3701
9346 | S_005_02 | 11.99 | 0.3685
9347 | S_005_02 | 13 | 0.3669
9348 | S_005_02 | 14.04 | 0.3653
9349 | S_005_03 | 0.01869 | -23.85
9350 | S_005_03 | 1.009 | -387.1
9351 | S_005_03 | 2.15 | -726.6
9352 | S_005_03 | 3.128 | -952.2
9353 | S_005_03 | 6 | -1328
9354 | S_005_03 | 7.038 | -1418
9355 | S_005_03 | 8.018 | -1488
9356 | S_005_03 | 9 | -1550
9357 | S_005_03 | 10.07 | -1607
9358 | S_005_03 | 13.05 | -1732
9359 | S_005_03 | 14.03 | -1767
9360 | S_005_03 | 15.43 | -1801
9361 | S_007_01 | 9.73 | -68.05
9362 | S_007_01 | 14.58 | -136.13
9363 | S_007_01 | 27.95 | -132.14
9364 | S_007_01 | 30.4 | -248.03
9365 | S_007_01 | 36.67 | -305.85
9366 | S_007_01 | 43.51 | -324.38
9367 | S_007_01 | 51.47 | -342.64
9368 | S_007_01 | 57.47 | -387.23
9369 | S_007_01 | 65.49 | -394.47
9370 | S_007_01 | 72.4 | -412.1
9371 | S_007_01 | 79.47 | -439.11
9372 | S_007_01 | 93.21 | -458.82
9373 | S_007_01 | 99.26 | -476.94
9374 | S_007_01 | 109.86 | -498.4
9375 | S_007_01 | 123.38 | -500.3
9376 | S_007_02 | 4.52 | -40.32
9377 | S_007_02 | 9.04 | -167.79
9378 | S_007_02 | 23.29 | -311.7
9379 | S_007_02 | 27.81 | -335.51
9380 | S_007_02 | 36.27 | -470.04
9381 | S_007_02 | 43.65 | -573.62
9382 | S_007_02 | 52.67 | -614.74
9383 | S_007_02 | 59.2 | -673.37
9384 | S_007_02 | 72.67 | -728.84
9385 | S_007_02 | 87.1 | -749.05
9386 | S_007_02 | 93.58 | -761.56
9387 | S_007_02 | 97.53 | -761.24
9388 | S_007_02 | 103.33 | -775.94
9389 | S_007_02 | 124.03 | -784.54
9390 | S_007_03 | 3.01 | -33.92
9391 | S_007_03 | 17.08 | -204.54
9392 | S_007_03 | 28.22 | -305.02
9393 | S_007_03 | 63.8 | -679.87
9394 | S_007_03 | 69.44 | -710.63
9395 | S_007_03 | 80 | -720.3
9396 | S_007_03 | 90.49 | -725.21
9397 | S_007_03 | 98.15 | -737.23
9398 | S_007_04 | 8.0537 | -47.8
9399 | S_007_04 | 15.436 | -142
9400 | S_007_04 | 48.993 | -404
9401 | S_007_04 | 72.483 | -482
9402 | S_007_04 | 97.987 | -534
9403 | S_007_04 | 117.69 | -564
9404 | S_007_04 | 133.33 | -600
9405 | S_007_04 | 151.02 | -616
9406 | S_007_04 | 178.91 | -616
9407 | S_007_04 | 203.27 | -619
9408 | S_007_04 | 229.41 | -616
9409 | S_007_04 | 260.78 | -631
9410 | S_007_04 | 271.9 | -658
9411 | S_007_04 | 299.35 | -625
9412 | S_007_04 | 329.33 | -603
9413 | S_007_04 | 345.33 | -618
9414 | S_007_04 | 380.67 | -598
9415 | S_007_04 | 400.64 | -613
9416 | S_007_04 | 424.36 | -643
9417 | S_007_04 | 453.21 | -644
9418 | S_007_04 | 481.41 | -638
9419 | S_007_04 | 509.03 | -648
9420 | S_007_04 | 538.89 | -660
9421 | S_007_04 | 567.36 | -679
9422 | S_007_04 | 589.58 | -653
9423 | S_007_05 | 0.67114 | -33.3
9424 | S_007_05 | 15.436 | -194
9425 | S_007_05 | 43.624 | -401
9426 | S_007_05 | 59.732 | -453
9427 | S_007_05 | 87.248 | -533
9428 | S_007_05 | 114.29 | -648
9429 | S_007_05 | 129.25 | -710
9430 | S_007_05 | 142.86 | -746
9431 | S_007_05 | 161.91 | -780
9432 | S_007_05 | 183.67 | -786
9433 | S_007_05 | 210.46 | -813
9434 | S_007_05 | 238.56 | -820
9435 | S_007_05 | 267.97 | -805
9436 | S_007_05 | 300 | -832
9437 | S_007_05 | 313.33 | -828
9438 | S_007_05 | 345.33 | -820
9439 | S_007_05 | 368 | -797
9440 | S_007_05 | 382 | -799
9441 | S_007_05 | 392 | -798
9442 | S_007_05 | 423.08 | -811
9443 | S_007_05 | 441.67 | -825
9444 | S_007_05 | 470.51 | -833
9445 | S_007_05 | 500.69 | -850
9446 | S_007_05 | 531.94 | -850
9447 | S_007_05 | 559.72 | -843
9448 | S_007_05 | 575 | -846
9449 | S_007_06 | 3.3557 | -56
9450 | S_007_06 | 6.0403 | -133
9451 | S_007_06 | 7.3826 | -170
9452 | S_007_06 | 13.423 | -227
9453 | S_007_06 | 18.121 | -285
9454 | S_007_06 | 26.846 | -341
9455 | S_007_06 | 34.899 | -403
9456 | S_007_06 | 44.966 | -435
9457 | S_007_06 | 59.732 | -478
9458 | S_007_06 | 78.524 | -541
9459 | S_007_06 | 105.44 | -578
9460 | S_007_06 | 110.2 | -686
9461 | S_007_06 | 123.81 | -836
9462 | S_007_06 | 156.46 | -882
9463 | S_007_06 | 197.96 | -904
9464 | S_007_06 | 231.37 | -878
9465 | S_007_06 | 256.86 | -869
9466 | S_007_06 | 270.59 | -902
9467 | S_007_06 | 288.89 | -900
9468 | S_007_06 | 315.33 | -918
9469 | S_007_06 | 343.33 | -894
9470 | S_007_06 | 358.67 | -881
9471 | S_007_06 | 384.67 | -879
9472 | S_007_06 | 402.56 | -850
9473 | S_017_01 | 3 | -66.7
9474 | S_017_01 | 5 | -81.7
9475 | S_017_01 | 10 | -103.3
9476 | S_017_01 | 21 | -101.7
9477 | S_017_01 | 35 | -133.3
9478 | S_017_01 | 49 | -156.7
9479 | S_017_01 | 63 | -175
9480 | S_017_01 | 84 | -216.7
9481 | S_017_01 | 98 | -245
9482 | S_017_01 | 112 | -255
9483 | S_017_01 | 124 | -291.7
9484 | S_017_02 | 3 | -75
9485 | S_017_02 | 5 | -96.7
9486 | S_017_02 | 10 | -116.7
9487 | S_017_02 | 21 | -133.3
9488 | S_017_02 | 35 | -150
9489 | S_017_02 | 49 | -183.3
9490 | S_017_02 | 63 | -200
9491 | S_017_02 | 84 | -258.3
9492 | S_017_02 | 98 | -283.3
9493 | S_017_02 | 112 | -291.7
9494 | S_017_02 | 124 | -316.7
9495 | S_017_03 | 14 | -83.3
9496 | S_017_03 | 28 | -100
9497 | S_017_03 | 49 | -126.7
9498 | S_017_03 | 63 | -125
9499 | S_017_03 | 84 | -151.7
9500 | S_017_03 | 98 | -166.7
9501 | S_017_03 | 112 | -180
9502 | S_017_03 | 124 | -208.3
9503 | S_017_04 | 3 | -108.3
9504 | S_017_04 | 5 | -133.3
9505 | S_017_04 | 10 | -176.7
9506 | S_017_04 | 21 | -213.3
9507 | S_017_04 | 35 | -271.7
9508 | S_017_04 | 49 | -300
9509 | S_017_04 | 63 | -333.3
9510 | S_017_04 | 84 | -363.3
9511 | S_017_04 | 98 | -375
9512 | S_017_04 | 112 | -390
9513 | S_017_04 | 124 | -425
9514 | S_017_05 | 10 | -58.3
9515 | S_017_05 | 35 | -53.3
9516 | S_017_05 | 49 | -83.3
9517 | S_017_05 | 63 | -80
9518 | S_017_05 | 84 | -113.3
9519 | S_017_05 | 98 | -133.3
9520 | S_017_05 | 112 | -166.7
9521 | S_017_05 | 124 | -200
9522 | S_017_06 | 3 | -50
9523 | S_017_06 | 5 | -66.7
9524 | S_017_06 | 10 | -75
9525 | S_017_06 | 21 | -68.3
9526 | S_017_06 | 35 | -91.7
9527 | S_017_06 | 49 | -113.3
9528 | S_017_06 | 63 | -116.7
9529 | S_017_06 | 84 | -163.3
9530 | S_017_06 | 98 | -173.3
9531 | S_017_06 | 112 | -198.3
9532 | S_017_06 | 124 | -210
9533 | S_017_07 | 3 | -66.7
9534 | S_017_07 | 7 | -75
9535 | S_017_07 | 12 | -85
9536 | S_017_07 | 16 | -150
9537 | S_017_07 | 21 | -150
9538 | S_017_07 | 28 | -171.7
9539 | S_017_07 | 35 | -205
9540 | S_017_07 | 42 | -243.3
9541 | S_017_07 | 49 | -253.3
9542 | S_017_07 | 56 | -255
9543 | S_017_07 | 70 | -300
9544 | S_017_07 | 84 | -316.7
9545 | S_017_07 | 98 | -335
9546 | S_017_07 | 112 | -336.7
9547 | S_017_07 | 126 | -363.3
9548 | S_017_08 | 3 | -96.7
9549 | S_017_08 | 7 | -115
9550 | S_017_08 | 12 | -151.7
9551 | S_017_08 | 16 | -200
9552 | S_017_08 | 21 | -205
9553 | S_017_08 | 28 | -246.7
9554 | S_017_08 | 35 | -250
9555 | S_017_08 | 42 | -300
9556 | S_017_08 | 56 | -291.7
9557 | S_017_08 | 63 | -313.3
9558 | S_017_08 | 70 | -333.3
9559 | S_017_08 | 84 | -333.3
9560 | S_017_08 | 98 | -363.3
9561 | S_017_08 | 112 | -376.7
9562 | S_017_08 | 126 | -383.3
9563 | S_017_09 | 3 | -108.3
9564 | S_017_09 | 7 | -133.3
9565 | S_017_09 | 12 | -166.7
9566 | S_017_09 | 16 | -211.3
9567 | S_017_09 | 21 | -213.3
9568 | S_017_09 | 28 | -231.7
9569 | S_017_09 | 35 | -271.7
9570 | S_017_09 | 49 | -300
9571 | S_017_09 | 56 | -313.3
9572 | S_017_09 | 63 | -333.3
9573 | S_017_09 | 84 | -363.3
9574 | S_017_09 | 98 | -375
9575 | S_017_09 | 112 | -390
9576 | S_017_09 | 126 | -425
9577 | S_019_01 | 1 | -48.4
9578 | S_019_01 | 2 | -122.6
9579 | S_019_01 | 5 | -271
9580 | S_019_01 | 6 | -283.9
9581 | S_019_01 | 7 | -296.8
9582 | S_019_01 | 14 | -409.7
9583 | S_019_01 | 16 | -422.6
9584 | S_019_01 | 18 | -477.4
9585 | S_019_01 | 24 | -525.8
9586 | S_019_01 | 50 | -732.3
9587 | S_019_01 | 91 | -858.1
9588 | S_019_01 | 120 | -877.4
9589 | S_019_01 | 180 | -864.5
9590 | S_019_01 | 210 | -909.7
9591 | S_019_01 | 250 | -925.8
9592 | S_019_01 | 500 | -1035.5
9593 | S_019_01 | 800 | -1054.8
9594 | S_019_01 | 1250 | -1100
9595 | S_019_02 | 1 | -80.6
9596 | S_019_02 | 2 | -148.4
9597 | S_019_02 | 3 | -203.2
9598 | S_019_02 | 5 | -245.2
9599 | S_019_02 | 7 | -277.4
9600 | S_019_02 | 14 | -393.5
9601 | S_019_02 | 18 | -409.7
9602 | S_019_02 | 20 | -422.6
9603 | S_019_02 | 28 | -487.1
9604 | S_019_02 | 35 | -490
9605 | S_019_02 | 50 | -519.4
9606 | S_019_02 | 91 | -671
9607 | S_019_02 | 120 | -685
9608 | S_019_02 | 180 | -735.5
9609 | S_019_02 | 210 | -735.5
9610 | S_019_02 | 500 | -893.5
9611 | S_019_02 | 1250 | -916.1
9612 | S_019_03 | 2 | -74.2
9613 | S_019_03 | 3 | -112.9
9614 | S_019_03 | 4 | -158.1
9615 | S_019_03 | 5 | -216.1
9616 | S_019_03 | 6 | -258.1
9617 | S_019_03 | 8 | -267.7
9618 | S_019_03 | 10 | -277.4
9619 | S_019_03 | 12 | -258.1
9620 | S_019_03 | 15 | -303.2
9621 | S_019_03 | 24 | -361.3
9622 | S_019_03 | 30 | -348.4
9623 | S_019_03 | 35 | -387.1
9624 | S_019_03 | 42 | -419.4
9625 | S_019_03 | 63 | -474.2
9626 | S_019_03 | 100 | -525.8
9627 | S_019_03 | 120 | -567.7
9628 | S_019_03 | 180 | -619.4
9629 | S_019_03 | 500 | -780.6
9630 | S_019_03 | 1250 | -864.5
9631 | S_019_04 | 1 | -77.8
9632 | S_019_04 | 3 | -142.4
9633 | S_019_04 | 5 | -151.2
9634 | S_019_04 | 14 | -331.8
9635 | S_019_04 | 28 | -485.2
9636 | S_019_04 | 50 | -690
9637 | S_019_04 | 100 | -834.6
9638 | S_019_04 | 200 | -905.8
9639 | S_019_04 | 500 | -1012.6
9640 | S_019_04 | 800 | -1028.4
9641 | S_019_04 | 1250 | -1032.8
9642 | S_019_05 | 1 | -16.4
9643 | S_019_05 | 3 | -128.5
9644 | S_019_05 | 5 | -188.5
9645 | S_019_05 | 14 | -388.2
9646 | S_019_05 | 28 | -522.1
9647 | S_019_05 | 50 | -628.8
9648 | S_019_05 | 100 | -721.7
9649 | S_019_05 | 200 | -806.5
9650 | S_019_05 | 500 | -916
9651 | S_019_05 | 800 | -962.4
9652 | S_019_05 | 1250 | -995
9653 | S_019_06 | 1 | -19.5
9654 | S_019_06 | 3 | -156
9655 | S_019_06 | 5 | -227.7
9656 | S_019_06 | 14 | -376.8
9657 | S_019_06 | 28 | -490.9
9658 | S_019_06 | 50 | -610.9
9659 | S_019_06 | 100 | -679.1
9660 | S_019_06 | 200 | -760.5
9661 | S_019_06 | 500 | -851.5
9662 | S_019_06 | 800 | -890.6
9663 | S_019_06 | 1250 | -922.9
9664 | S_019_07 | 1 | -55.2
9665 | S_019_07 | 3 | -28
9666 | S_019_07 | 5 | -88.3
9667 | S_019_07 | 14 | -165.6
9668 | S_019_07 | 28 | -226.3
9669 | S_019_07 | 50 | -298.1
9670 | S_019_07 | 100 | -427.8
9671 | S_019_07 | 200 | -518.9
9672 | S_019_07 | 500 | -538.2
9673 | S_019_07 | 1000 | -563
9674 | S_019_08 | 1 | -16.4
9675 | S_019_08 | 14 | -92.9
9676 | S_019_08 | 28 | -158.7
9677 | S_019_08 | 50 | -243.4
9678 | S_019_08 | 100 | -339
9679 | S_019_08 | 200 | -429.2
9680 | S_019_08 | 500 | -467.8
9681 | S_019_08 | 800 | -489.5
9682 | S_019_08 | 1250 | -519.3
9683 | S_019_09 | 1 | -32.2
9684 | S_019_09 | 14 | -72.5
9685 | S_019_09 | 28 | -157.2
9686 | S_019_09 | 50 | -193.4
9687 | S_019_09 | 100 | -249.9
9688 | S_019_09 | 200 | -310.3
9689 | S_019_09 | 500 | -388.9
9690 | S_019_09 | 1000 | -423.2
9691 | S_019_10 | 1 | -25.2
9692 | S_019_10 | 2 | -50.4
9693 | S_019_10 | 6 | -58.8
9694 | S_019_10 | 28.3 | -151.3
9695 | S_019_10 | 50 | -210.1
9696 | S_019_10 | 58.5 | -235.3
9697 | S_019_10 | 93.9 | -319.3
9698 | S_019_10 | 132.8 | -348.7
9699 | S_019_10 | 200.2 | -420.2
9700 | S_019_10 | 1065.1 | -479
9701 | S_019_11 | 1.1 | -25.2
9702 | S_019_11 | 3.1 | -37.8
9703 | S_019_11 | 5.2 | -58.8
9704 | S_019_11 | 18.2 | -67.2
9705 | S_019_11 | 54.9 | -147.1
9706 | S_019_11 | 70.7 | -151.3
9707 | S_019_11 | 91 | -184.9
9708 | S_019_11 | 160.5 | -260.5
9709 | S_019_11 | 206.6 | -306.7
9710 | S_019_11 | 353.1 | -395
9711 | S_019_11 | 566.8 | -418.5
9712 | S_019_11 | 1208.3 | -420.2
9713 | S_019_12 | 1 | -25.2
9714 | S_019_12 | 3 | -25.2
9715 | S_019_12 | 7.1 | -50.4
9716 | S_019_12 | 44 | -151.3
9717 | S_019_12 | 80.2 | -184.9
9718 | S_019_12 | 146 | -235.3
9719 | S_019_12 | 206.6 | -273.1
9720 | S_019_12 | 283.2 | -310.9
9721 | S_019_12 | 353.1 | -352.9
9722 | S_019_12 | 549.2 | -378.2
9723 | S_020_01 | 10 | -245.8
9724 | S_020_01 | 20 | -316.7
9725 | S_020_01 | 30 | -358.3
9726 | S_020_01 | 40 | -401
9727 | S_020_01 | 50 | -430.1
9728 | S_020_01 | 75 | -479.2
9729 | S_020_01 | 100 | -525.3
9730 | S_020_01 | 150 | -585
9731 | S_020_01 | 200 | -620.2
9732 | S_020_01 | 300 | -654.2
9733 | S_020_01 | 600 | -733.3
9734 | S_020_01 | 1250 | -762.5
9735 | S_020_02 | 10 | -175
9736 | S_020_02 | 20 | -212.5
9737 | S_020_02 | 30 | -233.3
9738 | S_020_02 | 40 | -260.2
9739 | S_020_02 | 50 | -275
9740 | S_020_02 | 75 | -312.5
9741 | S_020_02 | 100 | -329.2
9742 | S_020_02 | 150 | -370
9743 | S_020_02 | 200 | -390.3
9744 | S_020_02 | 300 | -432
9745 | S_020_02 | 600 | -505
9746 | S_020_02 | 1250 | -570.8
9747 | S_024_01 | 3 | -3.18
9748 | S_024_01 | 7 | -6.36
9749 | S_024_01 | 14 | -9.09
9750 | S_024_01 | 21 | -10.45
9751 | S_024_01 | 28 | -10.68
9752 | S_024_01 | 56 | -11.14
9753 | S_024_02 | 3 | -2.5
9754 | S_024_02 | 7 | -5
9755 | S_024_02 | 14 | -8.18
9756 | S_024_02 | 21 | -9.32
9757 | S_024_02 | 28 | -9.55
9758 | S_024_02 | 56 | -10.23
9759 | S_024_03 | 3 | -2.05
9760 | S_024_03 | 7 | -4.32
9761 | S_024_03 | 14 | -7.05
9762 | S_024_03 | 21 | -8.18
9763 | S_024_03 | 28 | -8.64
9764 | S_024_03 | 56 | -9.09
9765 | S_024_04 | 3 | -1.36
9766 | S_024_04 | 7 | -3.18
9767 | S_024_04 | 14 | -5.23
9768 | S_024_04 | 21 | -6.59
9769 | S_024_04 | 28 | -6.82
9770 | S_024_04 | 56 | -7.5
9771 | S_024_05 | 3 | -2.27
9772 | S_024_05 | 7 | -5
9773 | S_024_05 | 14 | -7.05
9774 | S_024_05 | 21 | -7.64
9775 | S_024_05 | 28 | -7.73
9776 | S_024_05 | 56 | -8.09
9777 | S_024_06 | 3 | -1.36
9778 | S_024_06 | 7 | -3.41
9779 | S_024_06 | 14 | -5.68
9780 | S_024_06 | 21 | -6.14
9781 | S_024_06 | 28 | -6.59
9782 | S_024_06 | 56 | -6.82
9783 | S_024_07 | 3 | -0.91
9784 | S_024_07 | 7 | -2.73
9785 | S_024_07 | 14 | -4.77
9786 | S_024_07 | 21 | -5.45
9787 | S_024_07 | 28 | -5.68
9788 | S_024_07 | 56 | -6.14
9789 | S_024_08 | 3 | -0.45
9790 | S_024_08 | 7 | -1.82
9791 | S_024_08 | 14 | -3.64
9792 | S_024_08 | 21 | -4.77
9793 | S_024_08 | 28 | -5
9794 | S_024_08 | 56 | -5.23
9795 | S_024_09 | 3 | -2.27
9796 | S_024_09 | 7 | -4.32
9797 | S_024_09 | 14 | -5.45
9798 | S_024_09 | 21 | -5.77
9799 | S_024_09 | 28 | -6.36
9800 | S_024_09 | 56 | -6.36
9801 | S_024_10 | 3 | -1.14
9802 | S_024_10 | 7 | -2.95
9803 | S_024_10 | 14 | -4.77
9804 | S_024_10 | 21 | -5.23
9805 | S_024_10 | 28 | -5.45
9806 | S_024_10 | 56 | -5.91
9807 | S_024_11 | 3 | -0.68
9808 | S_024_11 | 7 | -2.05
9809 | S_024_11 | 14 | -3.95
9810 | S_024_11 | 21 | -4.77
9811 | S_024_11 | 28 | -5
9812 | S_024_11 | 56 | -5.45
9813 | S_024_12 | 3 | -0.68
9814 | S_024_12 | 7 | -1.82
9815 | S_024_12 | 14 | -3.18
9816 | S_024_12 | 21 | -4.09
9817 | S_024_12 | 28 | -4.32
9818 | S_024_12 | 56 | -5.23
9819 | S_028_01 | 1 | -29.8
9820 | S_028_01 | 3 | -59.5
9821 | S_028_01 | 5 | -95.2
9822 | S_028_01 | 7 | -110.1
9823 | S_028_01 | 10 | -157.7
9824 | S_028_01 | 14 | -214.3
9825 | S_028_01 | 21 | -253
9826 | S_028_01 | 28 | -273.8
9827 | S_028_01 | 35 | -309.5
9828 | S_028_01 | 42 | -336.3
9829 | S_028_01 | 49 | -357.1
9830 | S_028_01 | 63 | -401.8
9831 | S_028_01 | 77 | -446.4
9832 | S_028_01 | 91 | -467.3
9833 | S_028_01 | 105 | -482.1
9834 | S_028_01 | 125 | -482.1
9835 | S_028_01 | 150 | -485.1
9836 | S_028_02 | 1 | -11.9
9837 | S_028_02 | 3 | -78
9838 | S_028_02 | 5 | -93.2
9839 | S_028_02 | 7 | -105.3
9840 | S_028_02 | 10 | -120.4
9841 | S_028_02 | 14 | -153.4
9842 | S_028_02 | 21 | -192.3
9843 | S_028_02 | 28 | -219.2
9844 | S_028_02 | 35 | -258.1
9845 | S_028_02 | 42 | -270.1
9846 | S_028_02 | 49 | -291
9847 | S_028_02 | 63 | -306
9848 | S_028_02 | 77 | -353.8
9849 | S_028_02 | 91 | -362.8
9850 | S_028_02 | 105 | -368.8
9851 | S_028_02 | 125 | -383.8
9852 | S_028_02 | 150 | -383.9
9853 | S_028_03 | 1 | -11.9
9854 | S_028_03 | 3 | -30.4
9855 | S_028_03 | 5 | -72.4
9856 | S_028_03 | 7 | -84.5
9857 | S_028_03 | 10 | -108.5
9858 | S_028_03 | 14 | -132.5
9859 | S_028_03 | 21 | -153.6
9860 | S_028_03 | 28 | -174.6
9861 | S_028_03 | 35 | -234.3
9862 | S_028_03 | 42 | -252.2
9863 | S_028_03 | 49 | -279.1
9864 | S_028_03 | 63 | -315
9865 | S_028_03 | 77 | -332.9
9866 | S_028_03 | 91 | -347.9
9867 | S_028_03 | 105 | -365.9
9868 | S_028_03 | 125 | -368.9
9869 | S_028_03 | 150 | -413.7
9870 | S_028_04 | 2 | -55.5
9871 | S_028_04 | 3 | -77.5
9872 | S_028_04 | 5 | -110.6
9873 | S_028_04 | 7 | -115.3
9874 | S_028_04 | 10 | -140.2
9875 | S_028_04 | 14 | -168.1
9876 | S_028_04 | 21 | -213.2
9877 | S_028_04 | 28 | -241.4
9878 | S_028_04 | 35 | -260.9
9879 | S_028_04 | 49 | -329.5
9880 | S_028_04 | 63 | -337.4
9881 | S_028_04 | 77 | -354.1
9882 | S_028_04 | 92 | -359.3
9883 | S_028_04 | 126 | -384.4
9884 | S_028_04 | 150 | -395.4
9885 | S_028_05 | 1 | -8.7
9886 | S_028_05 | 3 | -10.7
9887 | S_028_05 | 5 | -43.8
9888 | S_028_05 | 7 | -51.4
9889 | S_028_05 | 10 | -82.1
9890 | S_028_05 | 14 | -89.7
9891 | S_028_05 | 21 | -137.8
9892 | S_028_05 | 28 | -162.9
9893 | S_028_05 | 42 | -176
9894 | S_028_05 | 49 | -195.8
9895 | S_028_05 | 63 | -226.9
9896 | S_028_05 | 77 | -246.6
9897 | S_028_05 | 91 | -266.4
9898 | S_028_05 | 121 | -306.1
9899 | S_028_05 | 150 | -334.4
9900 | S_028_06 | 1 | -11.9
9901 | S_028_06 | 3 | -30.4
9902 | S_028_06 | 5 | -72.4
9903 | S_028_06 | 7 | -84.5
9904 | S_028_06 | 10 | -108.5
9905 | S_028_06 | 14 | -132.5
9906 | S_028_06 | 21 | -153.6
9907 | S_028_06 | 28 | -174.6
9908 | S_028_06 | 35 | -234.3
9909 | S_028_06 | 42 | -252.2
9910 | S_028_06 | 49 | -279.1
9911 | S_028_06 | 63 | -315
9912 | S_028_06 | 77 | -332.9
9913 | S_028_06 | 91 | -347.9
9914 | S_028_06 | 105 | -365.9
9915 | S_028_06 | 125 | -368.9
9916 | S_028_06 | 150 | -413.7
9917 | S_028_07 | 2 | -58.6
9918 | S_028_07 | 3 | -124.1
9919 | S_028_07 | 5 | -171.7
9920 | S_028_07 | 7 | -222.8
9921 | S_028_07 | 10 | -268.1
9922 | S_028_07 | 14 | -310.6
9923 | S_028_07 | 21 | -376.1
9924 | S_028_07 | 28 | -427.4
9925 | S_028_07 | 35 | -496.4
9926 | S_028_07 | 42 | -510.3
9927 | S_028_07 | 49 | -524.3
9928 | S_028_07 | 63 | -593.2
9929 | S_028_07 | 78 | -668.1
9930 | S_028_07 | 92 | -682
9931 | S_028_07 | 120 | -736.3
9932 | S_028_07 | 150 | -744.3
9933 | S_028_08 | 1 | -14.5
9934 | S_028_08 | 3 | -31.1
9935 | S_028_08 | 5 | -58.3
9936 | S_028_08 | 7 | -77.5
9937 | S_028_08 | 10 | -90.8
9938 | S_028_08 | 14 | -115.9
9939 | S_028_08 | 21 | -163.9
9940 | S_028_08 | 28 | -194.9
9941 | S_028_08 | 35 | -243.6
9942 | S_028_08 | 42 | -260.3
9943 | S_028_08 | 49 | -294.7
9944 | S_028_08 | 63 | -351.9
9945 | S_028_08 | 78 | -400.6
9946 | S_028_08 | 92 | -426.2
9947 | S_028_08 | 120 | -460.1
9948 | S_028_08 | 150 | -500
9949 | S_030_01 | 0.05583 | -600
9950 | S_030_01 | 0.2233 | -815
9951 | S_030_01 | 0.3071 | -1025
9952 | S_030_01 | 0.5304 | -1232
9953 | S_030_01 | 0.8934 | -1437
9954 | S_030_01 | 1.34 | -1532
9955 | S_030_01 | 1.758 | -1555
9956 | S_030_01 | 1.926 | -1555
9957 | S_030_01 | 2.401 | -1580
9958 | S_030_01 | 2.903 | -1610
9959 | S_030_01 | 3.35 | -1635
9960 | S_030_01 | 4.132 | -1637
9961 | S_030_01 | 4.657 | -1662
9962 | S_030_01 | 4.96 | -1662
9963 | S_030_01 | 5.402 | -1677
9964 | S_030_01 | 5.927 | -1690
9965 | S_030_01 | 6.452 | -1695
9966 | S_030_01 | 6.921 | -1682
9967 | S_030_01 | 7.446 | -1685
9968 | S_030_01 | 7.86 | -1667
9969 | S_030_01 | 8.219 | -1665
9970 | S_030_01 | 8.415 | -1672
9971 | S_030_01 | 8.84 | -1692
9972 | S_030_01 | 9.322 | -1700
9973 | S_030_02 | 0.1675 | -390
9974 | S_030_02 | 0.335 | -607.5
9975 | S_030_02 | 0.6142 | -820
9976 | S_030_02 | 1.675 | -1000
9977 | S_030_02 | 2.429 | -1012
9978 | S_030_02 | 3.043 | -1030
9979 | S_030_02 | 4.076 | -1075
9980 | S_030_02 | 4.85 | -1102
9981 | S_030_02 | 5.872 | -1110
9982 | S_030_02 | 6.424 | -1092
9983 | S_030_02 | 6.728 | -1097
9984 | S_030_02 | 7.059 | -1092
9985 | S_030_02 | 7.556 | -1100
9986 | S_030_02 | 8.219 | -1135
9987 | S_030_02 | 8.783 | -1150
9988 | S_030_02 | 9.294 | -1147
9989 | S_030_02 | 9.691 | -1152
9990 | S_030_02 | 10.37 | -1150
9991 | S_030_02 | 11.81 | -1197
9992 | S_030_02 | 12.13 | -1190
9993 | S_030_02 | 12.89 | -1195
9994 | S_030_02 | 13.25 | -1190
9995 | S_030_03 | 0.1954 | -170
9996 | S_030_03 | 0.5304 | -297.5
9997 | S_030_03 | 0.9492 | -380
9998 | S_030_03 | 1.758 | -490
9999 | S_030_03 | 2.903 | -590
10000 | S_030_03 | 3.797 | -645
10001 | S_030_03 | 5.485 | -732.5
10002 | S_030_03 | 6.894 | -792.5
10003 | S_030_03 | 8.081 | -840
10004 | S_030_03 | 8.897 | -862.5
10005 | S_030_03 | 9.237 | -900
10006 | S_030_03 | 9.72 | -935
10007 | S_030_03 | 10.08 | -945
10008 | S_030_03 | 10.51 | -942.5
10009 | S_030_03 | 10.88 | -937.5
10010 | S_030_03 | 11.22 | -950
10011 | S_030_03 | 11.47 | -990
10012 | S_030_03 | 11.81 | -1020
10013 | S_030_03 | 12.58 | -1050
10014 | S_030_03 | 12.92 | -1057
10015 | S_030_03 | 13.08 | -1052
10016 | S_030_03 | 13.28 | -1045
10017 | S_030_03 | 13.62 | -1050
10018 | S_030_03 | 13.9 | -1057
10019 | S_030_03 | 14.01 | -1052
10020 | S_030_04 | 0.7538 | -102.5
10021 | S_030_04 | 0.7817 | -145
10022 | S_030_04 | 1.172 | -190
10023 | S_030_04 | 2.401 | -335
10024 | S_030_04 | 3.573 | -410
10025 | S_030_04 | 4.739 | -472.5
10026 | S_030_04 | 5.982 | -527.5
10027 | S_030_04 | 7.556 | -580
10028 | S_030_04 | 8.026 | -600
10029 | S_030_04 | 8.081 | -630
10030 | S_030_04 | 8.982 | -672.5
10031 | S_030_04 | 9.861 | -702.5
10032 | S_030_04 | 11.28 | -757.5
10033 | S_030_04 | 12.86 | -805
10034 | S_030_04 | 13.31 | -807.5
10035 | S_030_04 | 14.32 | -837.5
10036 | S_030_04 | 15.13 | -852.5
10037 | S_030_04 | 16.16 | -865
10038 | S_030_04 | 16.91 | -885
10039 | S_030_04 | 18.76 | -900
10040 | S_030_04 | 20.14 | -942.5
10041 | S_031_01 | 1.1 | -59.82
10042 | S_031_01 | 2.1 | -76.86
10043 | S_031_01 | 3.1 | -94.32
10044 | S_031_01 | 5.2 | -112.12
10045 | S_031_01 | 8.3 | -132.9
10046 | S_031_01 | 13.6 | -143.29
10047 | S_031_01 | 17.4 | -153.25
10048 | S_031_01 | 27.3 | -154.98
10049 | S_031_01 | 37.9 | -159.31
10050 | S_031_01 | 57.8 | -158.44
10051 | S_031_01 | 69.7 | -158.44
10052 | S_031_01 | 78.1 | -106.93
10053 | S_031_01 | 108.3 | -101.73
10054 | S_031_01 | 147.7 | -89.08
10055 | S_031_01 | 182 | -76.42
10056 | S_031_01 | 220.7 | -59.82
10057 | S_031_01 | 300.4 | -31.89
10058 | S_031_01 | 371.4 | -36.68
10059 | S_031_02 | 1.1 | -77.29
10060 | S_031_02 | 2.2 | -145.46
10061 | S_031_02 | 4.3 | -244.59
10062 | S_031_02 | 7.1 | -344.16
10063 | S_031_02 | 11.7 | -443.18
10064 | S_031_02 | 17.3 | -479.55
10065 | S_031_02 | 28 | -513.76
10066 | S_031_02 | 49.7 | -530.28
10067 | S_031_02 | 60.7 | -542.66
10068 | S_031_02 | 84.6 | -560.09
10069 | S_031_02 | 102.7 | -561.47
10070 | S_031_02 | 136.3 | -572.02
10071 | S_031_02 | 162.6 | -571.1
10072 | S_031_02 | 202.5 | -562.84
10073 | S_031_02 | 236.6 | -569.73
10074 | S_031_03 | 1 | -17.46
10075 | S_031_03 | 2.1 | -75.1
10076 | S_031_03 | 3.1 | -95.63
10077 | S_031_03 | 8.4 | -122.08
10078 | S_031_03 | 13.4 | -131.6
10079 | S_031_03 | 18.4 | -138.53
10080 | S_031_03 | 28.3 | -147.19
10081 | S_031_03 | 67.7 | -186.15
10082 | S_031_03 | 88.9 | -187.01
10083 | S_031_03 | 110.2 | -201.73
10084 | S_031_03 | 151.1 | -237.66
10085 | S_031_03 | 204.5 | -282.68
10086 | S_031_03 | 266.6 | -329
10087 | S_031_03 | 312.6 | -379.22
10088 | S_031_03 | 356.9 | -425.46
10089 | S_031_04 | 1 | -4.36
10090 | S_031_04 | 2 | -5.67
10091 | S_031_04 | 3.1 | -11.79
10092 | S_031_04 | 4.2 | -15.72
10093 | S_031_04 | 5.1 | -25.33
10094 | S_031_04 | 6.2 | -30.13
10095 | S_031_04 | 7.3 | -33.63
10096 | S_031_04 | 8.2 | -37.99
10097 | S_031_04 | 9.2 | -42.8
10098 | S_031_04 | 10.3 | -49.35
10099 | S_031_04 | 13.4 | -62
10100 | S_031_04 | 16.5 | -72
10101 | S_031_04 | 20 | -86
10102 | S_031_04 | 22.1 | -92.6
10103 | S_031_04 | 30.7 | -117.75
10104 | S_031_04 | 34.2 | -130.74
10105 | S_031_04 | 40.4 | -142.42
10106 | S_031_04 | 50.5 | -163.2
10107 | S_031_04 | 59.7 | -171
10108 | S_031_04 | 65.9 | -177.49
10109 | S_031_04 | 73.7 | -191.78
10110 | S_031_04 | 76.4 | -200.87
10111 | S_031_04 | 81.9 | -204.76
10112 | S_031_04 | 88.3 | -206.06
10113 | S_031_04 | 95.5 | -207.36
10114 | S_031_04 | 101.7 | -212.99
10115 | S_031_04 | 115 | -217.75
10116 | S_031_04 | 131.9 | -238.53
10117 | S_031_04 | 147.1 | -240.26
10118 | S_031_04 | 167.5 | -246.75
10119 | S_031_04 | 188.1 | -246.32
10120 | S_031_04 | 203.1 | -254.11
10121 | S_031_04 | 225.9 | -248.05
10122 | S_031_04 | 254.5 | -259.31
10123 | S_031_04 | 277.5 | -274.89
10124 | S_031_04 | 305.5 | -287.88
10125 | S_031_04 | 330.7 | -298.7
10126 | S_031_04 | 375.1 | -308.66
10127 | S_031_04 | 406.2 | -304.33
10128 | S_031_04 | 418.4 | -313.42
10129 | S_031_04 | 453.1 | -312.55
10130 | S_031_04 | 473 | -319.48
10131 | S_031_04 | 510.4 | -305.2
10132 | S_031_04 | 536.4 | -302.6
10133 | S_031_05 | 1 | -0.89
10134 | S_031_05 | 2.1 | -9.33
10135 | S_031_05 | 3 | -10.22
10136 | S_031_05 | 4.1 | -10.66
10137 | S_031_05 | 5.2 | -11.55
10138 | S_031_05 | 6.1 | -11.55
10139 | S_031_05 | 7.1 | -15.55
10140 | S_031_05 | 8.3 | -17.77
10141 | S_031_05 | 9.2 | -17.33
10142 | S_031_05 | 10.2 | -17.77
10143 | S_031_05 | 13.2 | -20.88
10144 | S_031_05 | 16 | -21.33
10145 | S_031_05 | 19.9 | -23.11
10146 | S_031_05 | 21.9 | -23.55
10147 | S_031_05 | 29.7 | -23.55
10148 | S_031_05 | 39 | -21.77
10149 | S_031_05 | 49.4 | -21.77
10150 | S_031_05 | 58.4 | -19.11
10151 | S_031_05 | 71.3 | -18.22
10152 | S_031_05 | 77.4 | -19.11
10153 | S_031_05 | 92.1 | -21.77
10154 | S_031_05 | 98.3 | -28
10155 | S_031_05 | 125.9 | -36.44
10156 | S_031_05 | 156.8 | -37.77
10157 | S_031_05 | 164.8 | -29.33
10158 | S_031_05 | 182.7 | -43.55
10159 | S_031_05 | 197.2 | -30.22
10160 | S_031_05 | 217.1 | -47.55
10161 | S_031_05 | 242.2 | -37.33
10162 | S_031_05 | 264 | -41.33
10163 | S_031_05 | 298.5 | -29.77
10164 | S_031_05 | 325.3 | -25.33
10165 | S_031_05 | 354.6 | -20.88
10166 | S_031_05 | 418.4 | -11.55
10167 | S_031_05 | 456 | -9.33
10168 | S_031_05 | 484 | -18.66
10169 | S_031_05 | 510.4 | -35.11
10170 | S_031_06 | 1 | -3.11
10171 | S_031_06 | 2 | -12.88
10172 | S_031_06 | 3 | -12.88
10173 | S_031_06 | 4.1 | -16.88
10174 | S_031_06 | 5.1 | -20
10175 | S_031_06 | 6.2 | -20.88
10176 | S_031_06 | 7.1 | -23.11
10177 | S_031_06 | 8.2 | -25.77
10178 | S_031_06 | 9.2 | -25.33
10179 | S_031_06 | 13.2 | -37.33
10180 | S_031_06 | 16.1 | -43.11
10181 | S_031_06 | 19.8 | -48
10182 | S_031_06 | 21.7 | -53.77
10183 | S_031_06 | 29.9 | -64
10184 | S_031_06 | 33.3 | -72.44
10185 | S_031_06 | 38.8 | -83.11
10186 | S_031_06 | 43.8 | -85.33
10187 | S_031_06 | 48.5 | -88.88
10188 | S_031_06 | 57.4 | -96.44
10189 | S_031_06 | 71.3 | -109.61
10190 | S_031_06 | 77.9 | -114.85
10191 | S_031_06 | 89.7 | -122.71
10192 | S_031_06 | 104.1 | -141.49
10193 | S_031_06 | 124.2 | -152.4
10194 | S_031_06 | 145.2 | -162.45
10195 | S_031_06 | 172.6 | -171.62
10196 | S_031_06 | 192.6 | -178.17
10197 | S_031_06 | 227.4 | -190.83
10198 | S_031_06 | 261.4 | -194.76
10199 | S_031_06 | 293.6 | -196.07
10200 | S_031_06 | 347.6 | -199.13
10201 | S_031_06 | 389 | -199.56
10202 | S_031_06 | 422.6 | -201.31
10203 | S_032_01 | 0.7 | -50
10204 | S_032_01 | 1.5 | -80
10205 | S_032_01 | 3.7 | -140
10206 | S_032_01 | 7.3 | -180
10207 | S_032_01 | 11.3 | -230
10208 | S_032_01 | 23.3 | -240
10209 | S_032_01 | 31.2 | -260
10210 | S_032_01 | 41.6 | -370
10211 | S_032_01 | 48.8 | -380
10212 | S_032_01 | 54.5 | -400
10213 | S_032_01 | 59.1 | -410
10214 | S_032_01 | 66.5 | -410
10215 | S_032_01 | 71.4 | -470
10216 | S_032_01 | 74.7 | -460
10217 | S_032_01 | 77.4 | -510
10218 | S_032_01 | 82.3 | -560
10219 | S_032_01 | 85.2 | -570
10220 | S_032_01 | 89.1 | -610
10221 | S_032_01 | 91.5 | -660
10222 | S_032_01 | 95.8 | -650
10223 | S_032_01 | 99.2 | -710
10224 | S_032_01 | 103.7 | -670
10225 | S_032_01 | 106.6 | -720
10226 | S_032_01 | 109.7 | -730
10227 | S_032_01 | 115.1 | -740
10228 | S_032_01 | 122.6 | -780
10229 | S_032_01 | 129.5 | -810
10230 | S_032_01 | 136.7 | -820
10231 | S_032_01 | 144.1 | -830
10232 | S_032_01 | 150.5 | -860
10233 | S_032_01 | 158.2 | -870
10234 | S_032_01 | 165.1 | -860
10235 | S_032_01 | 170.4 | -840
10236 | S_032_01 | 184.5 | -880
10237 | S_032_02 | 0.7 | -50
10238 | S_032_02 | 1.8 | -70
10239 | S_032_02 | 4.2 | -140
10240 | S_032_02 | 6.6 | -180
10241 | S_032_02 | 8.7 | -190
10242 | S_032_02 | 11 | -220
10243 | S_032_02 | 14.8 | -230
10244 | S_032_02 | 17.7 | -250
10245 | S_032_02 | 22.6 | -260
10246 | S_032_02 | 27.9 | -270
10247 | S_032_02 | 31.8 | -290
10248 | S_032_02 | 34.6 | -310
10249 | S_032_02 | 37.5 | -330
10250 | S_032_02 | 43.5 | -390
10251 | S_032_02 | 46.3 | -400
10252 | S_032_02 | 49.6 | -400
10253 | S_032_02 | 52.7 | -410
10254 | S_032_02 | 56.5 | -420
10255 | S_032_02 | 60.3 | -390
10256 | S_032_02 | 66 | -410
10257 | S_032_02 | 71.9 | -460
10258 | S_032_02 | 74.7 | -460
10259 | S_032_02 | 77.4 | -500
10260 | S_032_02 | 79.2 | -510
10261 | S_032_02 | 82 | -540
10262 | S_032_02 | 84.4 | -560
10263 | S_032_02 | 86.7 | -560
10264 | S_032_02 | 88.8 | -590
10265 | S_032_02 | 91.7 | -630
10266 | S_032_02 | 95.7 | -620
10267 | S_032_02 | 99.9 | -680
10268 | S_032_02 | 102.7 | -650
10269 | S_032_02 | 106.8 | -690
10270 | S_032_02 | 109.4 | -700
10271 | S_032_02 | 114.7 | -690
10272 | S_032_02 | 122.7 | -730
10273 | S_032_02 | 129.7 | -760
10274 | S_032_02 | 136.8 | -770
10275 | S_032_02 | 143.7 | -780
10276 | S_032_02 | 150.7 | -800
10277 | S_032_02 | 158.1 | -810
10278 | S_032_02 | 165 | -800
10279 | S_032_02 | 170.8 | -780
10280 | S_032_02 | 184.1 | -810
10281 | S_032_03 | 0.7 | -50
10282 | S_032_03 | 2.5 | -70
10283 | S_032_03 | 4.2 | -130
10284 | S_032_03 | 7.3 | -170
10285 | S_032_03 | 9.1 | -180
10286 | S_032_03 | 11.7 | -200
10287 | S_032_03 | 18.4 | -230
10288 | S_032_03 | 23.5 | -240
10289 | S_032_03 | 25.1 | -260
10290 | S_032_03 | 28.2 | -270
10291 | S_032_03 | 31.2 | -260
10292 | S_032_03 | 32.8 | -270
10293 | S_032_03 | 35.4 | -290
10294 | S_032_03 | 37.2 | -310
10295 | S_032_03 | 39.8 | -320
10296 | S_032_03 | 43.1 | -350
10297 | S_032_03 | 47.3 | -370
10298 | S_032_03 | 52.1 | -380 | x
10299 | S_032_03 | 59.3 | -390 | x
10300 | S_032_03 | 63.9 | -380 | x
10301 | S_032_03 | 65.7 | -380 | x
10302 | S_032_03 | 74.9 | -430
10303 | S_032_03 | 79.9 | -480
10304 | S_032_03 | 82.2 | -510
10305 | S_032_03 | 85.1 | -520
10306 | S_032_03 | 87.1 | -520
10307 | S_032_03 | 89.2 | -550
10308 | S_032_03 | 92.3 | -580
10309 | S_032_03 | 96.1 | -580
10310 | S_032_03 | 100.1 | -630
10311 | S_032_03 | 102.8 | -600
10312 | S_032_03 | 107 | -630
10313 | S_032_03 | 110.1 | -640
10314 | S_032_03 | 114.6 | -640 | x
10315 | S_032_03 | 123.4 | -680 | x
10316 | S_032_03 | 129.8 | -710 | x
10317 | S_032_03 | 137 | -720 | x
10318 | S_032_03 | 144.1 | -720 | x
10319 | S_032_03 | 151.1 | -750 | x
10320 | S_032_03 | 158 | -750 | x
10321 | S_032_03 | 165.4 | -750 | x
10322 | S_032_03 | 171.2 | -730
10323 | S_032_03 | 184 | -760
10324 | S_033_01 | 0.16 | 14.7
10325 | S_033_01 | 0.25 | 3.3
10326 | S_033_01 | 0.5 | -175.6
10327 | S_033_01 | 0.75 | -225.6
10328 | S_033_01 | 1 | -329.5
10329 | S_033_01 | 2 | -441
10330 | S_033_01 | 2.9 | -494.7
10331 | S_033_01 | 3.9 | -537
10332 | S_033_01 | 4.9 | -577.4
10333 | S_033_01 | 5.8 | -608.1
10334 | S_033_01 | 6.9 | -633.1
10335 | S_033_01 | 13.9 | -779.2
10336 | S_033_01 | 20.9 | -863.9
10337 | S_033_01 | 27.9 | -906.1
10338 | S_033_01 | 41.4 | -944.5
10339 | S_033_01 | 55.7 | -961.7
10340 | S_033_02 | 0.17 | 24.3
10341 | S_033_02 | 0.25 | 24.5
10342 | S_033_02 | 0.5 | 71
10343 | S_033_02 | 0.76 | 13.4
10344 | S_033_02 | 1 | -55.9
10345 | S_033_02 | 2 | -92.2
10346 | S_033_02 | 3 | -115.2
10347 | S_033_02 | 4 | -136.2
10348 | S_033_02 | 5 | -153.5
10349 | S_033_02 | 5.9 | -172.7
10350 | S_033_02 | 6.9 | -191.9
10351 | S_033_02 | 13.9 | -278.3
10352 | S_033_02 | 21.1 | -347.5
10353 | S_033_02 | 27.9 | -380.1
10354 | S_033_02 | 41.7 | -433.9
10355 | S_033_02 | 55.2 | -468.5
10356 | S_033_03 | 0.16 | 5
10357 | S_033_03 | 0.25 | 43.7
10358 | S_033_03 | 0.5 | 67.1
10359 | S_033_03 | 0.75 | 73.1
10360 | S_033_03 | 1 | 63.6
10361 | S_033_03 | 2 | 44.6
10362 | S_033_03 | 3 | 23.6
10363 | S_033_03 | 3.9 | 6.4
10364 | S_033_03 | 4.9 | -16.7
10365 | S_033_03 | 5.9 | -35.9
10366 | S_033_03 | 6.9 | -55.1
10367 | S_033_03 | 13.9 | -133.8
10368 | S_033_03 | 21.1 | -185.6
10369 | S_033_03 | 27.5 | -231.8
10370 | S_033_03 | 41.5 | -283.6
10371 | S_033_03 | 55.4 | -325.9
10372 | S_036_01 | 1.004 | -83.93
10373 | S_036_01 | 2.963 | -196.7
10374 | S_036_01 | 5.024 | -252.4
10375 | S_036_01 | 6.925 | -293.7
10376 | S_036_01 | 8.978 | -325.9
10377 | S_036_01 | 11.37 | -355.4
10378 | S_036_01 | 16.27 | -407.4
10379 | S_036_01 | 23.1 | -453.3
10380 | S_036_01 | 26.49 | -472.3
10381 | S_036_01 | 38.1 | -510.8
10382 | S_036_01 | 50.99 | -538.5
10383 | S_036_01 | 66.82 | -557.4
10384 | S_036_01 | 142.3 | -575
10385 | S_036_02 | 1.007 | -238
10386 | S_036_02 | 2.978 | -397.3
10387 | S_036_02 | 5.074 | -501.3
10388 | S_036_02 | 6.942 | -557.4
10389 | S_036_02 | 8.912 | -607.8
10390 | S_036_02 | 11.01 | -652.7
10391 | S_036_02 | 12.92 | -684.6
10392 | S_036_02 | 16.19 | -730.2
10393 | S_036_02 | 23.21 | -790.2
10394 | S_036_02 | 26.12 | -801.9
10395 | S_036_02 | 38.19 | -823.7
10396 | S_036_02 | 67.81 | -837.9
10397 | S_036_02 | 128.2 | -847.5
10398 | S_036_03 | 1.009 | -190.8
10399 | S_036_03 | 2.992 | -363.2
10400 | S_036_03 | 5.049 | -452.7
10401 | S_036_03 | 6.841 | -510.8
10402 | S_036_03 | 8.956 | -565.5
10403 | S_036_03 | 10.96 | -603.2
10404 | S_036_03 | 12.83 | -635.1
10405 | S_036_03 | 16 | -664.5
10406 | S_036_03 | 20.24 | -684
10407 | S_036_03 | 26.18 | -695.7
10408 | S_036_03 | 38.28 | -709.4
10409 | S_036_03 | 50.61 | -716.6
10410 | S_036_03 | 66.49 | -718.5
10411 | S_036_03 | 127.9 | -725
10412 | S_036_04 | 1.009 | -87.86
10413 | S_036_04 | 3.007 | -160
10414 | S_036_04 | 4.963 | -287.2
10415 | S_036_04 | 7.184 | -400
10416 | S_036_04 | 9.429 | -466.8
10417 | S_036_04 | 11.31 | -508.7
10418 | S_036_04 | 14.77 | -553.3
10419 | S_036_04 | 18.73 | -581.7
10420 | S_036_04 | 22.77 | -597.9
10421 | S_036_04 | 30.02 | -617.5
10422 | S_036_04 | 48.11 | -640.3
10423 | S_036_04 | 76.12 | -651.4
10424 | S_036_04 | 130.5 | -656
10425 | S_036_05 | 0.9951 | -59.01
10426 | S_036_05 | 2.97 | -137.7
10427 | S_036_05 | 5.074 | -203.2
10428 | S_036_05 | 6.925 | -245.2
10429 | S_036_05 | 8.869 | -284.5
10430 | S_036_05 | 11.04 | -311.4
10431 | S_036_05 | 13.37 | -335
10432 | S_036_05 | 16.43 | -361.3
10433 | S_036_05 | 19.75 | -380.9
10434 | S_036_05 | 25.87 | -408.1
10435 | S_036_05 | 38.65 | -446.6
10436 | S_036_05 | 51.37 | -471.6
10437 | S_036_05 | 92.66 | -500.6
10438 | S_036_05 | 133.7 | -510.1
10439 | S_036_06 | 1 | -104.2
10440 | S_036_06 | 2.949 | -417.5
10441 | S_036_06 | 5.012 | -555.4
10442 | S_036_06 | 6.891 | -629.3
10443 | S_036_06 | 11.01 | -712
10444 | S_036_06 | 15.73 | -745.2
10445 | S_036_06 | 19 | -751.7
10446 | S_036_06 | 26.49 | -763.5
10447 | S_036_06 | 38.93 | -775.2
10448 | S_036_06 | 76.49 | -788.9
10449 | S_036_06 | 117.2 | -795.4
10450 | S_037_01 | 10 | -364.9
10451 | S_037_01 | 20 | -576.4
10452 | S_037_01 | 30 | -680.5
10453 | S_037_01 | 40 | -738.6
10454 | S_037_01 | 50 | -781.5
10455 | S_037_01 | 60 | -811.9
10456 | S_037_01 | 70 | -833.2
10457 | S_037_01 | 80 | -848.3
10458 | S_037_01 | 90 | -857.4
10459 | S_037_01 | 100 | -863.3
10460 | S_037_01 | 110 | -872.4
10461 | S_037_01 | 120 | -878.3
10462 | S_037_01 | 130 | -881.2
10463 | S_037_01 | 140 | -884.1
10464 | S_037_01 | 150 | -890.1
10465 | S_037_01 | 160 | -893
10466 | S_037_01 | 170 | -898.9
10467 | S_037_01 | 180 | -901.8
10468 | S_037_02 | 10 | -288.2
10469 | S_037_02 | 20 | -386.2
10470 | S_037_02 | 30 | -438.1
10471 | S_037_02 | 40 | -471.7
10472 | S_037_02 | 50 | -489.9
10473 | S_037_02 | 60 | -517.4
10474 | S_037_02 | 70 | -529.5
10475 | S_037_02 | 80 | -541.6
10476 | S_037_02 | 90 | -547.6
10477 | S_037_02 | 100 | -553.5
10478 | S_037_02 | 110 | -562.5
10479 | S_037_02 | 120 | -571.6
10480 | S_037_02 | 130 | -583.7
10481 | S_037_02 | 140 | -589.6
10482 | S_037_02 | 150 | -598.5
10483 | S_037_02 | 160 | -598.7
10484 | S_037_02 | 170 | -601.2
10485 | S_037_02 | 180 | -601.4
10486 | S_037_03 | 5 | -111.7
10487 | S_037_03 | 10 | -171.8
10488 | S_037_03 | 20 | -257.7
10489 | S_037_03 | 30 | -328.5
10490 | S_037_03 | 40 | -377.9
10491 | S_037_03 | 50 | -414.4
10492 | S_037_03 | 60 | -444.5
10493 | S_037_03 | 70 | -481
10494 | S_037_03 | 80 | -506.8
10495 | S_037_03 | 90 | -528.2
10496 | S_037_03 | 100 | -545.4
10497 | S_037_03 | 110 | -560.4
10498 | S_037_03 | 120 | -571.2
10499 | S_037_03 | 130 | -581.9
10500 | S_037_03 | 140 | -592.6
10501 | S_037_03 | 150 | -601.2
10502 | S_037_03 | 160 | -612
10503 | S_037_03 | 170 | -622.7
10504 | S_037_03 | 180 | -631.3
10505 | S_037_04 | 10 | -75.2
10506 | S_037_04 | 20 | -131
10507 | S_037_04 | 30 | -163.2
10508 | S_037_04 | 40 | -197.6
10509 | S_037_04 | 50 | -221.2
10510 | S_037_04 | 60 | -244.8
10511 | S_037_04 | 70 | -268.4
10512 | S_037_04 | 80 | -287.7
10513 | S_037_04 | 90 | -309.2
10514 | S_037_04 | 100 | -322.1
10515 | S_037_04 | 110 | -339.3
10516 | S_037_04 | 120 | -354.3
10517 | S_037_04 | 130 | -369.3
10518 | S_037_04 | 140 | -380.1
10519 | S_037_04 | 150 | -395.1
10520 | S_037_04 | 160 | -405.8
10521 | S_037_04 | 170 | -420.9
10522 | S_037_04 | 180 | -433.7
10523 | S_037_05 | 10 | -34.4
10524 | S_037_05 | 20 | -58
10525 | S_037_05 | 30 | -75.2
10526 | S_037_05 | 40 | -90.2
10527 | S_037_05 | 50 | -103.1
10528 | S_037_05 | 60 | -116
10529 | S_037_05 | 70 | -131
10530 | S_037_05 | 80 | -143.9
10531 | S_037_05 | 90 | -158.9
10532 | S_037_05 | 100 | -171.8
10533 | S_037_05 | 110 | -182.5
10534 | S_037_05 | 120 | -195.4
10535 | S_037_05 | 130 | -208.3
10536 | S_037_05 | 140 | -223.3
10537 | S_037_05 | 150 | -234.1
10538 | S_037_05 | 160 | -249.1
10539 | S_037_05 | 170 | -259.8
10540 | S_037_05 | 180 | -270.6
10541 | S_037_06 | 5 | -112.1
10542 | S_037_06 | 10 | -148.7
10543 | S_037_06 | 20 | -215.4
10544 | S_037_06 | 30 | -275.5
10545 | S_037_06 | 40 | -329.3
10546 | S_037_06 | 50 | -374.3
10547 | S_037_06 | 60 | -408.6
10548 | S_037_06 | 70 | -432.1
10549 | S_037_06 | 80 | -449.2
10550 | S_037_06 | 90 | -464
10551 | S_037_06 | 100 | -476.7
10552 | S_037_06 | 110 | -489.5
10553 | S_037_06 | 120 | -500
10554 | S_037_06 | 130 | -508.4
10555 | S_037_06 | 140 | -516.8
10556 | S_037_06 | 150 | -518.7
10557 | S_037_06 | 160 | -527.1
10558 | S_037_06 | 170 | -531.2
10559 | S_037_06 | 180 | -533.1
10560 | S_037_07 | 10 | -66.7
10561 | S_037_07 | 20 | -88
10562 | S_037_07 | 30 | -109.4
10563 | S_037_07 | 40 | -124.2
10564 | S_037_07 | 50 | -143.4
10565 | S_037_07 | 60 | -154
10566 | S_037_07 | 70 | -166.7
10567 | S_037_07 | 80 | -175.1
10568 | S_037_07 | 90 | -185.6
10569 | S_037_07 | 100 | -194
10570 | S_037_07 | 110 | -202.4
10571 | S_037_07 | 120 | -221.6
10572 | S_037_07 | 130 | -238.6
10573 | S_037_07 | 140 | -253.5
10574 | S_037_07 | 150 | -259.7
10575 | S_037_07 | 160 | -268.1
10576 | S_037_07 | 170 | -274.3
10577 | S_037_07 | 180 | -274.1
10578 | S_037_08 | 10 | -21.3
10579 | S_037_08 | 20 | -34.1
10580 | S_037_08 | 30 | -42.4
10581 | S_037_08 | 40 | -48.7
10582 | S_037_08 | 50 | -52.8
10583 | S_037_08 | 60 | -54.7
10584 | S_037_08 | 70 | -54.4
10585 | S_037_08 | 80 | -56.4
10586 | S_037_08 | 90 | -58.3
10587 | S_037_08 | 100 | -60.2
10588 | S_037_08 | 110 | -70.8
10589 | S_037_08 | 120 | -83.5
10590 | S_037_08 | 130 | -87.5
10591 | S_037_08 | 140 | -89.5
10592 | S_037_08 | 150 | -93.5
10593 | S_037_08 | 160 | -93.3
10594 | S_037_08 | 170 | -95.2
10595 | S_037_08 | 180 | -99.3
10596 | S_038_01 | 0.09 | -10.09
10597 | S_038_01 | 0.5 | -288.1
10598 | S_038_01 | 1.2 | -404.2
10599 | S_038_01 | 3.3 | -473.1
10600 | S_038_01 | 6.7 | -529.3
10601 | S_038_01 | 15.5 | -606.9
10602 | S_038_01 | 20.3 | -650
10603 | S_038_01 | 25.4 | -672.4
10604 | S_038_01 | 35.2 | -708.4
10605 | S_038_01 | 45.8 | -740.3
10606 | S_038_01 | 55.5 | -762.1
10607 | S_038_01 | 65.5 | -773.9
10608 | S_038_01 | 75.1 | -785.7
10609 | S_038_01 | 80.7 | -792.4
10610 | S_038_01 | 85.9 | -792.4
10611 | S_038_02 | 0.3 | -353.7
10612 | S_038_02 | 1.2 | -483.1
10613 | S_038_02 | 2.3 | -522.4
10614 | S_038_02 | 4 | -555.1
10615 | S_038_02 | 7.5 | -574.1
10616 | S_038_02 | 10.2 | -589.6
10617 | S_038_02 | 15.1 | -603.4
10618 | S_038_02 | 20.2 | -631
10619 | S_038_02 | 25.3 | -639.6
10620 | S_038_02 | 35.1 | -656.9
10621 | S_038_02 | 45.4 | -665.5
10622 | S_038_02 | 55.2 | -674.1
10623 | S_038_02 | 65.7 | -675.8
10624 | S_038_02 | 75.2 | -675.8
10625 | S_038_02 | 80.7 | -679.3
10626 | S_038_02 | 85.7 | -684.4
10627 | S_038_02 | 90.6 | -687.9
10628 | S_038_03 | 3 | -404.2
10629 | S_038_03 | 9.9 | -493.2
10630 | S_038_03 | 17.2 | -565.5
10631 | S_038_03 | 20.6 | -589.6
10632 | S_038_03 | 37.7 | -660.3
10633 | S_038_03 | 55.9 | -705
10634 | S_038_03 | 60.5 | -705
10635 | S_038_03 | 68.9 | -718.4
10636 | S_038_03 | 80 | -731.9
10637 | S_038_03 | 88.6 | -743.7
10638 | S_038_03 | 90.8 | -742
10639 | S_038_04 | 2.3 | -439.5
10640 | S_038_04 | 12.3 | -598.2
10641 | S_038_04 | 27.7 | -674.1
10642 | S_038_04 | 38.7 | -711.7
10643 | S_038_04 | 45.5 | -731.9
10644 | S_038_04 | 55.6 | -753.7
10645 | S_038_04 | 65.7 | -767.2
10646 | S_038_04 | 73.1 | -772.2
10647 | S_038_04 | 78.1 | -780.6
10648 | S_038_04 | 90.9 | -792.4
10649 | S_038_05 | 2.7 | -352.1
10650 | S_038_05 | 7.9 | -427.7
10651 | S_038_05 | 13.5 | -486.5
10652 | S_038_05 | 23.8 | -537.9
10653 | S_038_05 | 35.5 | -581
10654 | S_038_05 | 46.9 | -608.6
10655 | S_038_05 | 55.2 | -627.5
10656 | S_038_05 | 68 | -637.9
10657 | S_038_05 | 78.6 | -655.1
10658 | S_038_05 | 87.6 | -658.6
10659 | S_038_05 | 90.4 | -660.3
10660 | S_038_06 | 0.09 | -10
10661 | S_038_06 | 1.2 | -232.2
10662 | S_038_06 | 3.3 | -318.4
10663 | S_038_06 | 5.4 | -407.5
10664 | S_038_06 | 8.5 | -506.9
10665 | S_038_06 | 10.5 | -550
10666 | S_038_06 | 15.6 | -627.5
10667 | S_038_06 | 20.5 | -684.4
10668 | S_038_06 | 25.4 | -713.4
10669 | S_038_06 | 35.4 | -757.1
10670 | S_038_06 | 45.6 | -778.9
10671 | S_038_06 | 55.3 | -804.2
10672 | S_038_06 | 60.3 | -814.2
10673 | S_038_06 | 65.4 | -822.6
10674 | S_038_06 | 70.3 | -826
10675 | S_038_06 | 75.2 | -834.4
10676 | S_038_06 | 80.3 | -841.1
10677 | S_038_06 | 85.8 | -849.5
10678 | S_038_06 | 91.1 | -859.6
10679 | S_038_07 | 2.7 | -235.5
10680 | S_038_07 | 6.01 | -272.8
10681 | S_038_07 | 13.4 | -313.4
10682 | S_038_07 | 18.7 | -331.9
10683 | S_038_07 | 28.7 | -357.1
10684 | S_038_07 | 43.7 | -384
10685 | S_038_07 | 59.9 | -402.5
10686 | S_038_07 | 67.9 | -410.9
10687 | S_038_07 | 74.9 | -410.9
10688 | S_038_07 | 84 | -434.4
10689 | S_038_07 | 90.3 | -441.1
10690 | S_038_08 | 1.2 | -94.49
10691 | S_038_08 | 4.5 | -123.7
10692 | S_038_08 | 10.4 | -162.7
10693 | S_038_08 | 15.5 | -174.5
10694 | S_038_08 | 19.9 | -193.2
10695 | S_038_08 | 26 | -213.5
10696 | S_038_08 | 31.6 | -230.5
10697 | S_038_08 | 39.8 | -250.8
10698 | S_038_08 | 47.2 | -262.7
10699 | S_038_08 | 54.8 | -276.2
10700 | S_038_08 | 61.9 | -288.1
10701 | S_038_08 | 69.1 | -298.3
10702 | S_038_08 | 76.2 | -310
10703 | S_038_08 | 84 | -325.2
10704 | S_038_08 | 90.5 | -342
10705 | S_038_09 | 0 | -181.3
10706 | S_038_09 | 1 | -397.4
10707 | S_038_09 | 9 | -568.9
10708 | S_038_09 | 17.2 | -648.2
10709 | S_038_09 | 27.3 | -696.5
10710 | S_038_09 | 34.5 | -720.1
10711 | S_038_09 | 43.6 | -742
10712 | S_038_09 | 48.1 | -753.7
10713 | S_038_09 | 54.8 | -772.2
10714 | S_038_09 | 61.9 | -787.4
10715 | S_038_09 | 67.6 | -802.5
10716 | S_038_09 | 77.1 | -822.6
10717 | S_038_09 | 83.5 | -829.4
10718 | S_038_09 | 88.6 | -836.1
10719 | S_038_09 | 93.5 | -854.6
10720 | S_038_09 | 96.4 | -863
10721 | S_038_10 | 1.4 | -383
10722 | S_038_10 | 3.7 | -501.6
10723 | S_038_10 | 6.4 | -589
10724 | S_038_10 | 6.9 | -609.2
10725 | S_038_10 | 11.6 | -689.9
10726 | S_038_10 | 18.7 | -756.1
10727 | S_038_10 | 28.1 | -814
10728 | S_038_10 | 34.9 | -842.1
10729 | S_038_10 | 44.2 | -870.1
10730 | S_038_10 | 55.2 | -887.7
10731 | S_038_10 | 65.6 | -906.7
10732 | S_038_10 | 76.1 | -920.1
10733 | S_038_10 | 83.4 | -923.5
10734 | S_038_10 | 89.1 | -925.2
10735 | S_038_10 | 90.6 | -930.2
10736 | S_038_11 | 0.18 | -350.8
10737 | S_038_11 | 1.4 | -515.1
10738 | S_038_11 | 2.6 | -578.9
10739 | S_038_11 | 4.5 | -639.5
10740 | S_038_11 | 15.5 | -789.4
10741 | S_038_11 | 20.4 | -833.3
10742 | S_038_11 | 26 | -870.1
10743 | S_038_11 | 30.8 | -892.9
10744 | S_038_11 | 35.3 | -911.7
10745 | S_038_11 | 40.9 | -933.6
10746 | S_038_11 | 45.6 | -947
10747 | S_038_11 | 50.5 | -955.4
10748 | S_038_11 | 55.4 | -970.5
10749 | S_038_11 | 65.7 | -986.7
10750 | S_038_11 | 75.1 | -1004.2
10751 | S_038_11 | 80.9 | -1010.9
10752 | S_038_11 | 90.4 | -1014.3
10753 | S_038_12 | 2.2 | -422
10754 | S_038_12 | 4.9 | -558.8
10755 | S_038_12 | 8.3 | -597.4
10756 | S_038_12 | 11.7 | -664.7
10757 | S_038_12 | 21.5 | -770.1
10758 | S_038_12 | 32.7 | -829.8
10759 | S_038_12 | 41.9 | -861.4
10760 | S_038_12 | 52.4 | -882.4
10761 | S_038_12 | 60.8 | -898.2
10762 | S_038_12 | 70.5 | -916.8
10763 | S_038_12 | 79.9 | -921.8
10764 | S_038_12 | 88.2 | -926.8
10765 | S_038_12 | 90.7 | -928.5
10766 | S_038_13 | 0 | -279.1
10767 | S_038_13 | 1.4 | -471.1
10768 | S_038_13 | 2.7 | -547
10769 | S_038_13 | 3.4 | -590.7
10770 | S_038_13 | 4.8 | -637.8
10771 | S_038_13 | 6 | -654.6
10772 | S_038_13 | 7.6 | -700
10773 | S_038_13 | 8.8 | -722.8
10774 | S_038_13 | 15.4 | -835
10775 | S_038_13 | 20.8 | -878.9
10776 | S_038_13 | 25.7 | -913.4
10777 | S_038_13 | 35.7 | -955.4
10778 | S_038_13 | 45.8 | -978.9
10779 | S_038_13 | 50.8 | -987.4
10780 | S_038_13 | 60.3 | -1010.9
10781 | S_038_13 | 65.4 | -1016
10782 | S_038_13 | 70.2 | -1029.4
10783 | S_038_13 | 75.5 | -1036.1
10784 | S_038_13 | 85.4 | -1046.2
10785 | S_038_14 | 1.5 | -374.5
10786 | S_038_14 | 3.7 | -506.7
10787 | S_038_14 | 6.3 | -592.4
10788 | S_038_14 | 8.2 | -595.8
10789 | S_038_14 | 10.9 | -651.2
10790 | S_038_14 | 17.6 | -738.6
10791 | S_038_14 | 27.1 | -812.2
10792 | S_038_14 | 37.9 | -854.3
10793 | S_038_14 | 44.4 | -870.1
10794 | S_038_14 | 54 | -884.2
10795 | S_038_14 | 60.6 | -898.2
10796 | S_038_14 | 66.8 | -906.7
10797 | S_038_14 | 75.4 | -923.5
10798 | S_038_14 | 85.2 | -921.8
10799 | S_038_14 | 90.7 | -930.2
10800 | S_038_15 | 2.4 | -286
10801 | S_038_15 | 5.4 | -383
10802 | S_038_15 | 9.5 | -452.5
10803 | S_038_15 | 13.8 | -486.4
10804 | S_038_15 | 20 | -540.3
10805 | S_038_15 | 24.3 | -582.3
10806 | S_038_15 | 30.6 | -622.6
10807 | S_038_15 | 39.7 | -659.6
10808 | S_038_15 | 47.6 | -689.9
10809 | S_038_15 | 53.6 | -707
10810 | S_038_15 | 60.6 | -722.8
10811 | S_038_15 | 70 | -733.3
10812 | S_038_15 | 77.4 | -752.6
10813 | S_038_15 | 84.5 | -768.4
10814 | S_038_15 | 90.6 | -787.7
10815 | S_038_16 | 2.4 | -286
10816 | S_038_16 | 5.4 | -383
10817 | S_038_16 | 9.5 | -452.5
10818 | S_038_16 | 13.8 | -486.4
10819 | S_038_16 | 20 | -540.3
10820 | S_038_16 | 24.3 | -582.3
10821 | S_038_16 | 30.6 | -622.6
10822 | S_038_16 | 39.7 | -659.6
10823 | S_038_16 | 47.6 | -689.9
10824 | S_038_16 | 53.6 | -707
10825 | S_038_16 | 60.6 | -722.8
10826 | S_038_16 | 70 | -733.3
10827 | S_038_16 | 77.4 | -752.6
10828 | S_038_16 | 84.5 | -768.4
10829 | S_038_16 | 90.6 | -787.7
10830 | S_038_17 | 2.6 | -162.6
10831 | S_038_17 | 8.5 | -301.7
10832 | S_038_17 | 11.6 | -372.8
10833 | S_038_17 | 14.2 | -379.6
10834 | S_038_17 | 16.8 | -415.2
10835 | S_038_17 | 23.9 | -486.4
10836 | S_038_17 | 31.7 | -550.4
10837 | S_038_17 | 35.1 | -568.9
10838 | S_038_17 | 40.5 | -595.8
10839 | S_038_17 | 49.1 | -629.4
10840 | S_038_17 | 54.9 | -647.9
10841 | S_038_17 | 60.5 | -664.7
10842 | S_038_17 | 66 | -673.1
10843 | S_038_17 | 73.3 | -686.5
10844 | S_038_17 | 79.6 | -705.2
10845 | S_038_17 | 85.3 | -721
10846 | S_038_17 | 90.6 | -729.8
10847 | S_038_18 | 0.4 | -669.7
10848 | S_038_18 | 1 | -722.8
10849 | S_038_18 | 2 | -778.9
10850 | S_038_18 | 4.2 | -836.8
10851 | S_038_18 | 8.6 | -918.4
10852 | S_038_18 | 12.8 | -963.8
10853 | S_038_18 | 18.9 | -1016
10854 | S_038_18 | 28.6 | -1063
10855 | S_038_18 | 36.91 | -1088.2
10856 | S_038_18 | 49.4 | -1133.3
10857 | S_038_18 | 60 | -1163.2
10858 | S_038_18 | 73.8 | -1193
10859 | S_038_18 | 89 | -1215.8
10860 | S_038_18 | 93.81 | -1247.4
10861 | S_038_18 | 96.6 | -1254.4
10862 | S_040_01 | 1 | -114.6
10863 | S_040_01 | 3 | -179.3
10864 | S_040_01 | 5 | -216.4
10865 | S_040_01 | 7 | -277.9
10866 | S_040_01 | 14 | -329
10867 | S_040_01 | 28 | -442.2
10868 | S_040_01 | 42 | -493.9
10869 | S_040_01 | 56 | -531.6
10870 | S_040_01 | 91 | -626.1
10871 | S_040_01 | 182 | -693.9
10872 | S_040_01 | 364 | -730.8
10873 | S_040_02 | 1 | -133.8
10874 | S_040_02 | 3 | -167.3
10875 | S_040_02 | 5 | -221.2
10876 | S_040_02 | 7 | -239.6
10877 | S_040_02 | 14 | -295.5
10878 | S_040_02 | 28 | -401.6
10879 | S_040_02 | 42 | -460.5
10880 | S_040_02 | 56 | -502.8
10881 | S_040_02 | 91 | -573.5
10882 | S_040_02 | 182 | -608
10883 | S_040_02 | 364 | -663.9
10884 | S_040_03 | 1 | -68.6
10885 | S_040_03 | 3 | -102.2
10886 | S_040_03 | 5 | -144.5
10887 | S_040_03 | 7 | -180.1
10888 | S_040_03 | 14 | -293.2
10889 | S_040_03 | 28 | -379.8
10890 | S_040_03 | 42 | -477.4
10891 | S_040_03 | 56 | -530.7
10892 | S_040_03 | 91 | -570.7
10893 | S_040_03 | 182 | -626.3
10894 | S_040_03 | 364 | -650.9
10895 | S_040_04 | 1 | -39.9
10896 | S_040_04 | 3 | -97.8
10897 | S_040_04 | 5 | -142.3
10898 | S_040_04 | 7 | -160.1
10899 | S_040_04 | 14 | -237.9
10900 | S_040_04 | 28 | -317.9
10901 | S_040_04 | 42 | -346.8
10902 | S_040_04 | 56 | -406.7
10903 | S_040_04 | 91 | -460
10904 | S_040_04 | 182 | -475.8
10905 | S_040_04 | 364 | -495.9
10906 | S_040_05 | 1 | -88.6
10907 | S_040_05 | 3 | -188.6
10908 | S_040_05 | 5 | -215.4
10909 | S_040_05 | 7 | -255.3
10910 | S_040_05 | 14 | -306.5
10911 | S_040_05 | 28 | -430.8
10912 | S_040_05 | 42 | -479.6
10913 | S_040_05 | 56 | -535.1
10914 | S_040_05 | 91 | -577.3
10915 | S_040_05 | 182 | -613
10916 | S_040_05 | 364 | -657.6
10917 | S_040_06 | 1 | -86.3
10918 | S_040_06 | 3 | -164.2
10919 | S_040_06 | 5 | -204.3
10920 | S_040_06 | 7 | -231
10921 | S_040_06 | 14 | -288.8
10922 | S_040_06 | 28 | -424.1
10923 | S_040_06 | 42 | -479.6
10924 | S_040_06 | 56 | -539.5
10925 | S_040_06 | 91 | -581.8
10926 | S_040_06 | 182 | -595.3
10927 | S_040_06 | 364 | -628.8
10928 | S_040_07 | 1 | -85.7
10929 | S_040_07 | 3 | -166.2
10930 | S_040_07 | 5 | -237.4
10931 | S_040_07 | 7 | -294.5
10932 | S_040_07 | 14 | -396.6
10933 | S_040_07 | 28 | -539.1
10934 | S_040_07 | 42 | -603.3
10935 | S_040_07 | 56 | -662.7
10936 | S_040_07 | 91 | -743.4
10937 | S_040_07 | 182 | -790.8
10938 | S_040_07 | 364 | -811.9
10939 | S_040_08 | 1 | -42.9
10940 | S_040_08 | 3 | -75.8
10941 | S_040_08 | 5 | -106.5
10942 | S_040_08 | 7 | -144.4
10943 | S_040_08 | 14 | -279.9
10944 | S_040_08 | 28 | -446.3
10945 | S_040_08 | 42 | -584.2
10946 | S_040_08 | 56 | -603.1
10947 | S_040_08 | 91 | -686.3
10948 | S_040_08 | 182 | -707.4
10949 | S_040_08 | 364 | -735.7
10950 | S_040_09 | 1 | -152.4
10951 | S_040_09 | 3 | -244.8
10952 | S_040_09 | 5 | -282.7
10953 | S_040_09 | 7 | -318.3
10954 | S_040_09 | 14 | -463.2
10955 | S_040_09 | 28 | -558.2
10956 | S_040_09 | 42 | -624.7
10957 | S_040_09 | 56 | -665
10958 | S_040_09 | 91 | -717.2
10959 | S_040_09 | 182 | -740.8
10960 | S_040_09 | 364 | -797.6
10961 | S_040_10 | 1 | -140.5
10962 | S_040_10 | 3 | -166.2
10963 | S_040_10 | 5 | -216
10964 | S_040_10 | 7 | -261.1
10965 | S_040_10 | 14 | -437
10966 | S_040_10 | 28 | -532
10967 | S_040_10 | 42 | -596.1
10968 | S_040_10 | 56 | -660.3
10969 | S_040_10 | 91 | -691
10970 | S_040_10 | 182 | -714.6
10971 | S_040_10 | 364 | -747.6
10972 | S_040_11 | 1 | -90.7
10973 | S_040_11 | 3 | -187.9
10974 | S_040_11 | 5 | -242.3
10975 | S_040_11 | 7 | -284
10976 | S_040_11 | 14 | -348.7
10977 | S_040_11 | 28 | -422.8
10978 | S_040_11 | 42 | -467.3
10979 | S_040_11 | 56 | -494.6
10980 | S_040_11 | 91 | -563.3
10981 | S_040_11 | 182 | -606.4
10982 | S_040_11 | 364 | -620.9
10983 | S_040_12 | 1 | -45.4
10984 | S_040_12 | 3 | -118.6
10985 | S_040_12 | 5 | -177.7
10986 | S_040_12 | 7 | -224.4
10987 | S_040_12 | 14 | -305.7
10988 | S_040_12 | 28 | -346.4
10989 | S_040_12 | 42 | -433.9
10990 | S_040_12 | 56 | -446.9
10991 | S_040_12 | 91 | -501.3
10992 | S_040_12 | 182 | -558.7
10993 | S_040_12 | 364 | -582.7
10994 | S_040_13 | 1 | -38.2
10995 | S_040_13 | 3 | -97.1
10996 | S_040_13 | 5 | -144.3
10997 | S_040_13 | 7 | -171.8
10998 | S_040_13 | 14 | -248.4
10999 | S_040_13 | 28 | -296.3
11000 | S_040_13 | 42 | -367
11001 | S_040_13 | 56 | -411.1
11002 | S_040_13 | 91 | -412.9
11003 | S_040_13 | 182 | -448.8
11004 | S_040_13 | 364 | -501.5
11005 | S_040_14 | 1 | -33.4
11006 | S_040_14 | 3 | -116.2
11007 | S_040_14 | 5 | -170.6
11008 | S_040_14 | 7 | -203
11009 | S_040_14 | 14 | -281.8
11010 | S_040_14 | 28 | -339.3
11011 | S_040_14 | 42 | -390.9
11012 | S_040_14 | 56 | -432.5
11013 | S_040_14 | 91 | -448.7
11014 | S_040_14 | 182 | -487.1
11015 | S_040_14 | 364 | -544.5
11016 | S_040_15 | 1 | -69.1
11017 | S_040_15 | 3 | -164
11018 | S_040_15 | 5 | -241.3
11019 | S_040_15 | 7 | -288.1
11020 | S_040_15 | 14 | -367.4
11021 | S_040_15 | 28 | -425.2
11022 | S_040_15 | 42 | -457.6
11023 | S_040_15 | 56 | -495
11024 | S_040_15 | 91 | -558.2
11025 | S_040_15 | 182 | -604.1
11026 | S_040_15 | 364 | -621.5
11027 | S_040_16 | 1 | -157.2
11028 | S_040_16 | 3 | -237.8
11029 | S_040_16 | 5 | -300.9
11030 | S_040_16 | 7 | -331
11031 | S_040_16 | 14 | -431.7
11032 | S_040_16 | 28 | -496.7
11033 | S_040_16 | 42 | -524.3
11034 | S_040_16 | 56 | -540.2
11035 | S_040_16 | 91 | -608.1
11036 | S_040_16 | 182 | -630.2
11037 | S_040_16 | 364 | -640.5
11038 | S_040_17 | 1 | -140.5
11039 | S_040_17 | 3 | -214
11040 | S_040_17 | 5 | -286.6
11041 | S_040_17 | 7 | -331
11042 | S_040_17 | 14 | -391.2
11043 | S_040_17 | 28 | -456.2
11044 | S_040_17 | 42 | -514.8
11045 | S_040_17 | 56 | -542.6
11046 | S_040_17 | 91 | -591.4
11047 | S_040_17 | 182 | -630.3
11048 | S_040_17 | 364 | -678.6
11049 | S_040_18 | 1 | -135.8
11050 | S_040_18 | 3 | -242.6
11051 | S_040_18 | 5 | -293.7
11052 | S_040_18 | 7 | -328.6
11053 | S_040_18 | 14 | -441.2
11054 | S_040_18 | 28 | -494.4
11055 | S_040_18 | 42 | -521.9
11056 | S_040_18 | 56 | -542.6
11057 | S_040_18 | 91 | -577.2
11058 | S_040_18 | 182 | -582.7
11059 | S_040_18 | 364 | -621.4
11060 | S_041_01 | 1 | -20
11061 | S_041_01 | 2 | -90
11062 | S_041_01 | 3 | -120
11063 | S_041_01 | 4 | -150
11064 | S_041_01 | 5 | -170
11065 | S_041_01 | 6 | -190
11066 | S_041_01 | 7 | -200
11067 | S_041_01 | 8 | -220
11068 | S_041_01 | 10 | -240
11069 | S_041_01 | 12 | -250
11070 | S_041_01 | 14 | -270
11071 | S_041_01 | 21 | -320
11072 | S_041_01 | 28 | -360
11073 | S_041_01 | 35 | -380
11074 | S_041_01 | 42 | -410
11075 | S_041_01 | 49 | -430
11076 | S_041_01 | 56 | -440
11077 | S_041_01 | 70 | -460
11078 | S_041_01 | 84 | -490
11079 | S_041_01 | 90 | -500
11080 | S_041_01 | 98 | -500
11081 | S_041_01 | 100 | -500
11082 | S_041_01 | 120 | -520
11083 | S_041_01 | 128 | -520
11084 | S_041_01 | 150 | -540
11085 | S_041_01 | 156 | -550
11086 | S_041_01 | 175 | -560
11087 | S_041_02 | 1 | -10
11088 | S_041_02 | 2 | -50
11089 | S_041_02 | 3 | -70
11090 | S_041_02 | 4 | -80
11091 | S_041_02 | 5 | -90
11092 | S_041_02 | 6 | -100
11093 | S_041_02 | 7 | -100
11094 | S_041_02 | 8 | -110
11095 | S_041_02 | 10 | -120
11096 | S_041_02 | 12 | -130
11097 | S_041_02 | 14 | -140
11098 | S_041_02 | 21 | -170
11099 | S_041_02 | 28 | -190
11100 | S_041_02 | 35 | -220
11101 | S_041_02 | 42 | -240
11102 | S_041_02 | 49 | -260
11103 | S_041_02 | 56 | -270
11104 | S_041_02 | 70 | -290
11105 | S_041_02 | 84 | -310
11106 | S_041_02 | 90 | -320
11107 | S_041_02 | 98 | -320
11108 | S_041_02 | 100 | -330
11109 | S_041_02 | 120 | -350
11110 | S_041_02 | 128 | -350
11111 | S_041_02 | 150 | -380
11112 | S_041_02 | 156 | -380
11113 | S_041_02 | 175 | -390
11114 | S_041_03 | 1 | -100
11115 | S_041_03 | 2 | -150
11116 | S_041_03 | 3 | -190
11117 | S_041_03 | 4 | -220
11118 | S_041_03 | 5 | -260
11119 | S_041_03 | 6 | -290
11120 | S_041_03 | 7 | -300
11121 | S_041_03 | 8 | -310
11122 | S_041_03 | 10 | -330
11123 | S_041_03 | 12 | -360
11124 | S_041_03 | 14 | -380
11125 | S_041_03 | 21 | -430
11126 | S_041_03 | 28 | -480
11127 | S_041_03 | 35 | -510
11128 | S_041_03 | 42 | -530
11129 | S_041_03 | 49 | -550
11130 | S_041_03 | 56 | -570
11131 | S_041_03 | 70 | -600
11132 | S_041_03 | 84 | -620
11133 | S_041_03 | 90 | -630
11134 | S_041_03 | 98 | -640
11135 | S_041_03 | 100 | -640
11136 | S_041_03 | 120 | -660
11137 | S_041_03 | 128 | -670
11138 | S_041_03 | 150 | -700
11139 | S_041_03 | 156 | -700
11140 | S_041_03 | 175 | -710
11141 | S_041_04 | 1 | -80
11142 | S_041_04 | 2 | -130
11143 | S_041_04 | 3 | -180
11144 | S_041_04 | 4 | -210
11145 | S_041_04 | 5 | -240
11146 | S_041_04 | 6 | -250
11147 | S_041_04 | 7 | -270
11148 | S_041_04 | 8 | -290
11149 | S_041_04 | 10 | -330
11150 | S_041_04 | 12 | -360
11151 | S_041_04 | 14 | -380
11152 | S_041_04 | 21 | -440
11153 | S_041_04 | 28 | -480
11154 | S_041_04 | 35 | -510
11155 | S_041_04 | 42 | -540
11156 | S_041_04 | 49 | -560
11157 | S_041_04 | 56 | -570
11158 | S_041_04 | 70 | -600
11159 | S_041_04 | 84 | -620
11160 | S_041_04 | 90 | -620
11161 | S_041_04 | 98 | -630
11162 | S_041_04 | 100 | -630
11163 | S_041_04 | 120 | -650
11164 | S_041_04 | 128 | -660
11165 | S_041_04 | 150 | -680
11166 | S_041_04 | 156 | -680
11167 | S_041_04 | 175 | -690
11168 | S_041_05 | 1 | -40
11169 | S_041_05 | 2 | -100
11170 | S_041_05 | 3 | -160
11171 | S_041_05 | 4 | -190
11172 | S_041_05 | 5 | -230
11173 | S_041_05 | 6 | -260
11174 | S_041_05 | 7 | -290
11175 | S_041_05 | 8 | -310
11176 | S_041_05 | 10 | -350
11177 | S_041_05 | 12 | -380
11178 | S_041_05 | 14 | -400
11179 | S_041_05 | 21 | -460
11180 | S_041_05 | 28 | -500
11181 | S_041_05 | 35 | -540
11182 | S_041_05 | 42 | -570
11183 | S_041_05 | 49 | -590
11184 | S_041_05 | 56 | -610
11185 | S_041_05 | 70 | -640
11186 | S_041_05 | 84 | -670
11187 | S_041_05 | 90 | -680
11188 | S_041_05 | 98 | -680
11189 | S_041_05 | 100 | -690
11190 | S_041_05 | 120 | -710
11191 | S_041_05 | 128 | -720
11192 | S_041_05 | 150 | -740
11193 | S_041_05 | 156 | -740
11194 | S_041_05 | 175 | -750
11195 | S_041_06 | 1 | -90
11196 | S_041_06 | 2 | -150
11197 | S_041_06 | 3 | -200
11198 | S_041_06 | 4 | -230
11199 | S_041_06 | 5 | -270
11200 | S_041_06 | 6 | -290
11201 | S_041_06 | 7 | -320
11202 | S_041_06 | 8 | -350
11203 | S_041_06 | 10 | -390
11204 | S_041_06 | 12 | -420
11205 | S_041_06 | 14 | -450
11206 | S_041_06 | 21 | -540
11207 | S_041_06 | 28 | -600
11208 | S_041_06 | 35 | -640
11209 | S_041_06 | 42 | -680
11210 | S_041_06 | 49 | -710
11211 | S_041_06 | 56 | -730
11212 | S_041_06 | 70 | -770
11213 | S_041_06 | 84 | -790
11214 | S_041_06 | 90 | -810
11215 | S_041_06 | 98 | -820
11216 | S_041_06 | 100 | -820
11217 | S_041_06 | 120 | -840
11218 | S_041_06 | 128 | -850
11219 | S_041_06 | 150 | -870
11220 | S_041_06 | 156 | -870
11221 | S_041_06 | 175 | -880
11222 | S_041_07 | 1 | -10
11223 | S_041_07 | 2 | -60
11224 | S_041_07 | 3 | -80
11225 | S_041_07 | 4 | -100
11226 | S_041_07 | 5 | -120
11227 | S_041_07 | 6 | -130
11228 | S_041_07 | 7 | -140
11229 | S_041_07 | 8 | -150
11230 | S_041_07 | 10 | -170
11231 | S_041_07 | 12 | -180
11232 | S_041_07 | 14 | -200
11233 | S_041_07 | 21 | -240
11234 | S_041_07 | 28 | -270
11235 | S_041_07 | 35 | -290
11236 | S_041_07 | 42 | -310
11237 | S_041_07 | 49 | -330
11238 | S_041_07 | 56 | -350
11239 | S_041_07 | 70 | -360
11240 | S_041_07 | 84 | -380
11241 | S_041_07 | 90 | -390
11242 | S_041_07 | 98 | -400
11243 | S_041_07 | 100 | -400
11244 | S_041_07 | 120 | -420
11245 | S_041_07 | 128 | -430
11246 | S_041_07 | 150 | -450
11247 | S_041_07 | 156 | -450
11248 | S_041_07 | 175 | -460
11249 | S_041_08 | 1 | -30
11250 | S_041_08 | 2 | -60
11251 | S_041_08 | 3 | -110
11252 | S_041_08 | 4 | -130
11253 | S_041_08 | 5 | -150
11254 | S_041_08 | 6 | -170
11255 | S_041_08 | 7 | -180
11256 | S_041_08 | 8 | -200
11257 | S_041_08 | 10 | -220
11258 | S_041_08 | 12 | -240
11259 | S_041_08 | 14 | -250
11260 | S_041_08 | 21 | -300
11261 | S_041_08 | 28 | -340
11262 | S_041_08 | 35 | -360
11263 | S_041_08 | 42 | -380
11264 | S_041_08 | 49 | -400
11265 | S_041_08 | 56 | -420
11266 | S_041_08 | 70 | -450
11267 | S_041_08 | 84 | -470
11268 | S_041_08 | 90 | -470
11269 | S_041_08 | 98 | -480
11270 | S_041_08 | 100 | -480
11271 | S_041_08 | 120 | -500
11272 | S_041_08 | 128 | -510
11273 | S_041_08 | 150 | -530
11274 | S_041_08 | 156 | -530
11275 | S_041_08 | 175 | -540
11276 | S_041_09 | 1 | -60
11277 | S_041_09 | 2 | -110
11278 | S_041_09 | 3 | -140
11279 | S_041_09 | 4 | -160
11280 | S_041_09 | 5 | -190
11281 | S_041_09 | 6 | -210
11282 | S_041_09 | 7 | -220
11283 | S_041_09 | 8 | -240
11284 | S_041_09 | 10 | -270
11285 | S_041_09 | 12 | -300
11286 | S_041_09 | 14 | -320
11287 | S_041_09 | 21 | -390
11288 | S_041_09 | 28 | -440
11289 | S_041_09 | 35 | -480
11290 | S_041_09 | 42 | -510
11291 | S_041_09 | 49 | -540
11292 | S_041_09 | 56 | -560
11293 | S_041_09 | 70 | -600
11294 | S_041_09 | 84 | -630
11295 | S_041_09 | 90 | -640
11296 | S_041_09 | 98 | -650
11297 | S_041_09 | 100 | -650
11298 | S_041_09 | 120 | -680
11299 | S_041_09 | 128 | -680
11300 | S_041_09 | 150 | -710
11301 | S_041_09 | 156 | -710
11302 | S_041_09 | 175 | -720
11303 | S_042_01 | 10.13 | -41.11
11304 | S_042_01 | 20.01 | -53.58
11305 | S_042_01 | 31.62 | -53.82
11306 | S_042_01 | 40.55 | -229.87
11307 | S_042_01 | 49.95 | -307.77
11308 | S_042_01 | 60.34 | -361.15
11309 | S_042_01 | 69.98 | -402.25
11310 | S_042_01 | 80.11 | -431.09
11311 | S_042_01 | 89.99 | -455.83
11312 | S_042_01 | 100.12 | -476.49
11313 | S_042_01 | 110 | -497.14
11314 | S_042_01 | 119.88 | -513.7
11315 | S_042_01 | 130.01 | -526.18
11316 | S_042_01 | 140.13 | -538.65
11317 | S_042_01 | 150.01 | -549.08
11318 | S_042_01 | 160.39 | -561.56
11319 | S_042_01 | 170.02 | -569.94
11320 | S_042_01 | 180.14 | -580.37
11321 | S_042_01 | 190.02 | -584.66
11322 | S_042_01 | 200.15 | -595.1
11323 | S_042_01 | 204.84 | -597.24
11324 | S_042_02 | 10.19 | -272.19
11325 | S_042_02 | 20.33 | -327.61
11326 | S_042_02 | 29.96 | -344.17
11327 | S_042_02 | 40.11 | -465.03
11328 | S_042_02 | 50.01 | -534.77
11329 | S_042_02 | 60.14 | -573.83
11330 | S_042_02 | 70.02 | -600.61
11331 | S_042_02 | 80.15 | -623.32
11332 | S_042_02 | 90.04 | -641.92
11333 | S_042_02 | 100.16 | -658.49
11334 | S_042_02 | 110.04 | -673.01
11335 | S_042_02 | 120.42 | -685.49
11336 | S_042_02 | 130.05 | -697.96
11337 | S_042_02 | 139.93 | -704.29
11338 | S_042_02 | 150.55 | -714.74
11339 | S_042_02 | 160.18 | -727.2
11340 | S_042_02 | 170.06 | -733.54
11341 | S_042_02 | 179.94 | -739.88
11342 | S_042_02 | 190.06 | -750.31
11343 | S_042_02 | 200.93 | -754.62
11344 | S_042_02 | 204.88 | -756.75
11345 | S_042_03 | 10 | -509.41
11346 | S_042_03 | 20.14 | -552.56
11347 | S_042_03 | 30.02 | -581.39
11348 | S_042_03 | 39.92 | -681.8
11349 | S_042_03 | 50.06 | -733.13
11350 | S_042_03 | 60.19 | -766.06
11351 | S_042_03 | 70.07 | -790.8
11352 | S_042_03 | 80.2 | -805.32
11353 | S_042_03 | 90.33 | -819.84
11354 | S_042_03 | 99.96 | -830.26
11355 | S_042_03 | 110.08 | -840.7
11356 | S_042_03 | 119.96 | -851.12
11357 | S_042_03 | 130.09 | -859.51
11358 | S_042_03 | 140.21 | -865.85
11359 | S_042_03 | 150.34 | -872.2
11360 | S_042_03 | 159.97 | -876.48
11361 | S_042_03 | 170.09 | -882.82
11362 | S_042_03 | 180.22 | -889.17
11363 | S_042_03 | 190.1 | -893.46
11364 | S_042_03 | 199.97 | -897.75
11365 | S_042_03 | 204.42 | -899.89
11366 | S_042_04 | 9.92 | -167.89
11367 | S_042_04 | 20.05 | -213.09
11368 | S_042_04 | 30.18 | -231.7
11369 | S_042_04 | 40.12 | -471.17
11370 | S_042_04 | 50.26 | -555.22
11371 | S_042_04 | 60.15 | -606.55
11372 | S_042_04 | 70.03 | -637.42
11373 | S_042_04 | 79.92 | -660.12
11374 | S_042_04 | 90.05 | -684.87
11375 | S_042_04 | 100.17 | -703.48
11376 | S_042_04 | 110.05 | -713.91
11377 | S_042_04 | 119.93 | -724.33
11378 | S_042_04 | 130.06 | -736.81
11379 | S_042_04 | 140.18 | -745.2
11380 | S_042_04 | 150.06 | -755.63
11381 | S_042_04 | 160.19 | -764.01
11382 | S_042_04 | 170.07 | -770.35
11383 | S_042_04 | 180.19 | -778.74
11384 | S_042_04 | 190.07 | -783.03
11385 | S_042_04 | 200.19 | -789.37
11386 | S_042_04 | 204.89 | -789.47
11387 | S_043_01 | 3 | -70
11388 | S_043_01 | 7 | -120
11389 | S_043_01 | 10 | -140
11390 | S_043_01 | 14 | -180
11391 | S_043_01 | 21 | -210
11392 | S_043_01 | 28 | -240
11393 | S_043_01 | 42 | -320
11394 | S_043_01 | 56 | -370
11395 | S_043_01 | 70 | -430
11396 | S_043_01 | 84 | -520
11397 | S_043_01 | 105 | -540
11398 | S_043_01 | 126 | -580
11399 | S_043_01 | 140 | -660
11400 | S_043_01 | 147 | -650
11401 | S_043_01 | 168 | -670
11402 | S_043_01 | 196 | -690
11403 | S_043_01 | 210 | -780
11404 | S_043_01 | 224 | -810
11405 | S_043_01 | 252 | -810
11406 | S_043_01 | 280 | -770
11407 | S_043_01 | 308 | -760
11408 | S_043_01 | 336 | -700
11409 | S_043_01 | 364 | -680
11410 | S_043_01 | 392 | -660
11411 | S_043_01 | 420 | -690
11412 | S_043_01 | 448 | -710
11413 | S_043_01 | 476 | -760
11414 | S_043_01 | 504 | -770
11415 | S_043_01 | 532 | -710
11416 | S_043_01 | 560 | -730
11417 | S_043_01 | 588 | -790
11418 | S_043_01 | 616 | -750
11419 | S_043_01 | 630 | -760
11420 | S_043_01 | 644 | -730
11421 | S_043_02 | 3 | -60
11422 | S_043_02 | 7 | -120
11423 | S_043_02 | 10 | -160
11424 | S_043_02 | 14 | -190
11425 | S_043_02 | 21 | -260
11426 | S_043_02 | 28 | -300
11427 | S_043_02 | 35 | -340
11428 | S_043_02 | 42 | -370
11429 | S_043_02 | 56 | -370
11430 | S_043_02 | 70 | -390
11431 | S_043_02 | 84 | -400
11432 | S_043_02 | 105 | -380
11433 | S_043_02 | 126 | -400
11434 | S_043_02 | 140 | -390
11435 | S_043_02 | 147 | -370
11436 | S_043_02 | 168 | -390
11437 | S_043_02 | 196 | -410
11438 | S_043_02 | 210 | -410
11439 | S_043_02 | 224 | -440
11440 | S_043_02 | 252 | -440
11441 | S_043_02 | 280 | -450
11442 | S_043_02 | 308 | -500
11443 | S_043_02 | 336 | -440
11444 | S_043_02 | 364 | -530
11445 | S_043_02 | 392 | -540
11446 | S_043_02 | 420 | -510
11447 | S_043_02 | 448 | -510
11448 | S_043_02 | 476 | -480
11449 | S_043_02 | 504 | -420
11450 | S_043_02 | 532 | -440
11451 | S_043_02 | 560 | -440
11452 | S_043_02 | 588 | -450
11453 | S_043_02 | 616 | -480
11454 | S_043_02 | 644 | -510
11455 | S_043_02 | 672 | -490
11456 | S_043_02 | 700 | -460
11457 | S_043_02 | 728 | -560
11458 | S_043_02 | 756 | -520
11459 | S_043_02 | 784 | -510
11460 | S_043_02 | 798 | -490
11461 | S_043_03 | 3 | -110
11462 | S_043_03 | 7 | -150
11463 | S_043_03 | 10 | -190
11464 | S_043_03 | 14 | -230
11465 | S_043_03 | 21 | -270
11466 | S_043_03 | 28 | -350
11467 | S_043_03 | 35 | -390
11468 | S_043_03 | 42 | -420
11469 | S_043_03 | 56 | -520
11470 | S_043_03 | 70 | -560
11471 | S_043_03 | 84 | -610
11472 | S_043_03 | 105 | -640
11473 | S_043_03 | 126 | -770
11474 | S_043_03 | 140 | -800
11475 | S_043_03 | 147 | -760
11476 | S_043_03 | 168 | -770
11477 | S_043_03 | 196 | -780
11478 | S_043_03 | 210 | -770
11479 | S_043_03 | 224 | -730
11480 | S_043_03 | 252 | -660
11481 | S_043_03 | 280 | -610
11482 | S_043_03 | 308 | -660
11483 | S_043_03 | 336 | -690
11484 | S_043_03 | 364 | -700
11485 | S_043_03 | 392 | -730
11486 | S_043_03 | 420 | -740
11487 | S_043_03 | 448 | -700
11488 | S_043_03 | 476 | -750
11489 | S_043_03 | 504 | -790
11490 | S_043_04 | 3 | -90
11491 | S_043_04 | 7 | -130
11492 | S_043_04 | 10 | -190
11493 | S_043_04 | 14 | -230
11494 | S_043_04 | 21 | -280
11495 | S_043_04 | 28 | -280
11496 | S_043_04 | 42 | -340
11497 | S_043_04 | 56 | -400
11498 | S_043_04 | 70 | -420
11499 | S_043_04 | 84 | -410
11500 | S_043_04 | 105 | -440
11501 | S_043_04 | 126 | -450
11502 | S_043_04 | 140 | -500
11503 | S_043_04 | 147 | -500
11504 | S_043_04 | 168 | -550
11505 | S_043_04 | 196 | -570
11506 | S_043_04 | 210 | -570
11507 | S_043_04 | 224 | -570
11508 | S_043_04 | 252 | -600
11509 | S_043_04 | 280 | -640
11510 | S_043_04 | 308 | -720
11511 | S_043_04 | 336 | -710
11512 | S_043_04 | 364 | -660
11513 | S_043_04 | 392 | -700
11514 | S_043_04 | 420 | -650
11515 | S_043_04 | 448 | -590
11516 | S_043_04 | 476 | -570
11517 | S_043_04 | 504 | -580
11518 | S_043_04 | 532 | -630
11519 | S_043_04 | 560 | -650
11520 | S_043_04 | 588 | -700
11521 | S_043_04 | 616 | -650
11522 | S_043_04 | 644 | -660
11523 | S_043_04 | 672 | -730
11524 | S_043_04 | 700 | -680
11525 | S_043_04 | 728 | -650
11526 | S_043_05 | 3 | -4
11527 | S_043_05 | 7 | -34
11528 | S_043_05 | 10 | -38
11529 | S_043_05 | 14 | -56
11530 | S_043_05 | 21 | -79
11531 | S_043_05 | 28 | -105
11532 | S_043_05 | 35 | -122
11533 | S_043_05 | 42 | -138
11534 | S_043_05 | 56 | -162
11535 | S_043_05 | 70 | -181
11536 | S_043_05 | 73 | -283
11537 | S_043_05 | 77 | -319
11538 | S_043_05 | 80 | -343
11539 | S_043_05 | 84 | -359
11540 | S_043_05 | 91 | -387
11541 | S_043_05 | 98 | -411
11542 | S_043_05 | 105 | -444
11543 | S_043_05 | 112 | -459
11544 | S_043_05 | 126 | -504 | x
11545 | S_043_05 | 140 | -526 | x
11546 | S_043_05 | 143 | -456 | x
11547 | S_043_05 | 147 | -505 | x
11548 | S_043_05 | 150 | -529 | x
11549 | S_043_05 | 154 | -550 | x
11550 | S_043_05 | 161 | -575 | x
11551 | S_043_05 | 168 | -602 | x
11552 | S_043_05 | 175 | -599 | x
11553 | S_043_05 | 182 | -605 | x
11554 | S_043_05 | 196 | -624 | x
11555 | S_043_05 | 210 | -646 | x
11556 | S_043_05 | 213 | -659 | x
11557 | S_043_05 | 216 | -668 | x
11558 | S_043_05 | 220 | -666 | x
11559 | S_043_05 | 224 | -670 | x
11560 | S_043_05 | 231 | -676 | x
11561 | S_043_05 | 238 | -669 | x
11562 | S_043_05 | 245 | -665 | x
11563 | S_043_05 | 252 | -684 | x
11564 | S_043_05 | 266 | -666
11565 | S_043_05 | 280 | -669
11566 | S_043_06 | 3 | -66
11567 | S_043_06 | 7 | -129
11568 | S_043_06 | 10 | -149
11569 | S_043_06 | 14 | -182
11570 | S_043_06 | 21 | -227
11571 | S_043_06 | 28 | -262
11572 | S_043_06 | 35 | -284
11573 | S_043_06 | 42 | -318
11574 | S_043_06 | 56 | -365
11575 | S_043_06 | 70 | -388
11576 | S_043_06 | 73 | -403
11577 | S_043_06 | 77 | -414
11578 | S_043_06 | 80 | -423
11579 | S_043_06 | 84 | -427
11580 | S_043_06 | 91 | -430
11581 | S_043_06 | 98 | -427
11582 | S_043_06 | 105 | -446
11583 | S_043_06 | 112 | -449
11584 | S_043_06 | 126 | -469
11585 | S_043_06 | 140 | -471
11586 | S_043_06 | 143 | -418 | x
11587 | S_043_06 | 147 | -392 | x
11588 | S_043_06 | 150 | -370 | x
11589 | S_043_06 | 154 | -363 | x
11590 | S_043_06 | 161 | -348 | x
11591 | S_043_06 | 168 | -338 | x
11592 | S_043_06 | 175 | -335 | x
11593 | S_043_06 | 182 | -326 | x
11594 | S_043_06 | 196 | -317 | x
11595 | S_043_06 | 210 | -318 | x
11596 | S_043_06 | 213 | -375 | x
11597 | S_043_06 | 216 | -405 | x
11598 | S_043_06 | 220 | -426 | x
11599 | S_043_06 | 224 | -436 | x
11600 | S_043_06 | 231 | -454 | x
11601 | S_043_06 | 238 | -456 | x
11602 | S_043_06 | 245 | -463 | x
11603 | S_043_06 | 252 | -478 | x
11604 | S_043_06 | 266 | -475 | x
11605 | S_043_06 | 280 | -474 | x
11606 | S_043_07 | 3 | -65
11607 | S_043_07 | 7 | -114
11608 | S_043_07 | 10 | -141
11609 | S_043_07 | 14 | -171
11610 | S_043_07 | 21 | -222
11611 | S_043_07 | 28 | -259
11612 | S_043_07 | 35 | -295
11613 | S_043_07 | 42 | -327
11614 | S_043_07 | 56 | -366
11615 | S_043_07 | 70 | -399
11616 | S_043_07 | 73 | -370
11617 | S_043_07 | 77 | -395
11618 | S_043_07 | 80 | -414
11619 | S_043_07 | 84 | -422
11620 | S_043_07 | 91 | -459
11621 | S_043_07 | 98 | -465
11622 | S_043_07 | 105 | -477
11623 | S_043_07 | 112 | -493
11624 | S_043_07 | 126 | -505
11625 | S_043_07 | 140 | -521
11626 | S_043_07 | 143 | -538
11627 | S_043_07 | 147 | -543
11628 | S_043_07 | 150 | -538
11629 | S_043_07 | 154 | -552
11630 | S_043_07 | 161 | -556
11631 | S_043_07 | 168 | -555
11632 | S_043_07 | 175 | -563
11633 | S_043_07 | 182 | -567
11634 | S_043_07 | 196 | -573
11635 | S_043_07 | 210 | -581
11636 | S_043_07 | 213 | -516 | x
11637 | S_043_07 | 217 | -490 | x
11638 | S_043_07 | 220 | -479 | x
11639 | S_043_07 | 224 | -471 | x
11640 | S_043_07 | 231 | -449 | x
11641 | S_043_07 | 238 | -446 | x
11642 | S_043_07 | 245 | -441 | x
11643 | S_043_07 | 252 | -440 | x
11644 | S_043_07 | 266 | -427 | x
11645 | S_043_07 | 280 | -420 | x
11646 | S_043_08 | 3 | -65
11647 | S_043_08 | 7 | -114
11648 | S_043_08 | 10 | -141
11649 | S_043_08 | 14 | -171
11650 | S_043_08 | 21 | -222
11651 | S_043_08 | 28 | -259
11652 | S_043_08 | 35 | -295
11653 | S_043_08 | 42 | -327
11654 | S_043_08 | 56 | -366
11655 | S_043_08 | 70 | -399
11656 | S_043_08 | 73 | -328
11657 | S_043_08 | 77 | -309
11658 | S_043_08 | 80 | -308
11659 | S_043_08 | 84 | -298
11660 | S_043_08 | 91 | -285
11661 | S_043_08 | 98 | -273
11662 | S_043_08 | 105 | -273
11663 | S_043_08 | 112 | -270
11664 | S_043_08 | 126 | -270
11665 | S_043_08 | 140 | -272
11666 | S_043_08 | 143 | -341
11667 | S_043_08 | 147 | -377
11668 | S_043_08 | 150 | -406
11669 | S_043_08 | 154 | -424
11670 | S_043_08 | 161 | -445
11671 | S_043_08 | 168 | -453
11672 | S_043_08 | 175 | -472
11673 | S_043_08 | 182 | -473
11674 | S_043_08 | 196 | -501
11675 | S_043_08 | 210 | -520
11676 | S_043_08 | 213 | -467
11677 | S_043_08 | 217 | -476
11678 | S_043_08 | 220 | -473
11679 | S_043_08 | 224 | -486
11680 | S_043_08 | 231 | -490
11681 | S_043_08 | 238 | -499
11682 | S_043_08 | 245 | -504
11683 | S_043_08 | 252 | -524
11684 | S_043_08 | 266 | -543
11685 | S_043_08 | 280 | -554
11686 | S_043_09 | 0.125 | -6
11687 | S_043_09 | 0.25 | -7
11688 | S_043_09 | 0.5 | -13
11689 | S_043_09 | 1 | -15
11690 | S_043_09 | 3 | -23
11691 | S_043_09 | 7 | -56
11692 | S_043_09 | 10 | -55
11693 | S_043_09 | 14 | -76
11694 | S_043_09 | 21 | -89
11695 | S_043_09 | 28 | -131
11696 | S_043_09 | 35 | -141
11697 | S_043_09 | 42 | -154
11698 | S_043_09 | 56 | -165
11699 | S_043_09 | 70 | -195
11700 | S_043_09 | 84 | -206
11701 | S_043_09 | 91 | -200
11702 | S_043_09 | 98 | -214
11703 | S_043_09 | 112 | -225
11704 | S_043_09 | 126 | -252
11705 | S_043_09 | 140 | -259
11706 | S_043_09 | 143 | -240
11707 | S_043_09 | 147 | -254
11708 | S_043_09 | 154 | -258
11709 | S_043_09 | 161 | -262
11710 | S_043_09 | 168 | -266
11711 | S_043_09 | 175 | -269
11712 | S_043_09 | 182 | -272
11713 | S_043_09 | 196 | -272
11714 | S_043_09 | 210 | -282
11715 | S_043_10 | 0.125 | 0
11716 | S_043_10 | 0.25 | -34
11717 | S_043_10 | 0.5 | -11
11718 | S_043_10 | 1 | -1
11719 | S_043_10 | 3 | -67
11720 | S_043_10 | 7 | -76
11721 | S_043_10 | 10 | -128
11722 | S_043_10 | 14 | -143
11723 | S_043_10 | 21 | -174
11724 | S_043_10 | 28 | -186
11725 | S_043_10 | 35 | -244
11726 | S_043_10 | 42 | -281
11727 | S_043_10 | 56 | -341
11728 | S_043_10 | 70 | -380
11729 | S_043_10 | 84 | -408
11730 | S_043_10 | 91 | -411
11731 | S_043_10 | 98 | -420
11732 | S_043_10 | 112 | -440
11733 | S_043_10 | 126 | -449
11734 | S_043_10 | 140 | -483
11735 | S_043_11 | 0.125 | -8
11736 | S_043_11 | 0.25 | -5
11737 | S_043_11 | 0.5 | -15
11738 | S_043_11 | 1 | -22
11739 | S_043_11 | 3 | -66
11740 | S_043_11 | 7 | -109
11741 | S_043_11 | 10 | -136
11742 | S_043_11 | 14 | -162
11743 | S_043_11 | 21 | -222
11744 | S_043_11 | 28 | -263
11745 | S_043_11 | 35 | -300
11746 | S_043_11 | 42 | -326
11747 | S_043_11 | 56 | -376
11748 | S_043_11 | 70 | -403
11749 | S_043_11 | 84 | -438
11750 | S_043_11 | 91 | -435
11751 | S_043_11 | 98 | -436
11752 | S_043_11 | 112 | -457
11753 | S_043_11 | 126 | -491
11754 | S_043_11 | 140 | -482
11755 | S_043_11 | 143 | -489
11756 | S_043_11 | 147 | -499
11757 | S_043_11 | 154 | -516
11758 | S_043_11 | 161 | -514
11759 | S_043_11 | 168 | -522
11760 | S_043_11 | 175 | -527
11761 | S_043_11 | 182 | -538
11762 | S_043_11 | 196 | -543
11763 | S_043_11 | 210 | -556
11764 | S_043_12 | 0.125 | -15
11765 | S_043_12 | 0.25 | -17
11766 | S_043_12 | 0.5 | -32
11767 | S_043_12 | 1 | -53
11768 | S_043_12 | 3 | -74
11769 | S_043_12 | 7 | -147
11770 | S_043_12 | 10 | -176
11771 | S_043_12 | 14 | -193
11772 | S_043_12 | 21 | -261
11773 | S_043_12 | 28 | -299
11774 | S_043_12 | 35 | -344
11775 | S_043_12 | 42 | -375
11776 | S_043_12 | 56 | -411
11777 | S_043_12 | 70 | -450
11778 | S_043_12 | 84 | -458
11779 | S_043_12 | 91 | -470
11780 | S_043_12 | 98 | -478
11781 | S_043_12 | 112 | -488
11782 | S_043_12 | 126 | -492
11783 | S_043_12 | 140 | -481
11784 | S_043_13 | 0.125 | 24
11785 | S_043_13 | 0.25 | 21
11786 | S_043_13 | 0.5 | 24
11787 | S_043_13 | 1 | 16
11788 | S_043_13 | 3 | 6
11789 | S_043_13 | 7 | -68
11790 | S_043_13 | 10 | -114
11791 | S_043_13 | 14 | -139
11792 | S_043_13 | 21 | -202
11793 | S_043_13 | 28 | -242
11794 | S_043_13 | 35 | -276
11795 | S_043_13 | 42 | -307
11796 | S_043_13 | 56 | -333
11797 | S_043_13 | 70 | -365
11798 | S_043_13 | 84 | -383
11799 | S_043_13 | 91 | -387
11800 | S_043_13 | 98 | -398
11801 | S_043_13 | 112 | -415
11802 | S_043_13 | 126 | -428
11803 | S_043_13 | 140 | -462
11804 | S_043_13 | 143 | -455
11805 | S_043_13 | 147 | -449
11806 | S_043_14 | 0.125 | 26
11807 | S_043_14 | 0.25 | -13
11808 | S_043_14 | 0.5 | -34
11809 | S_043_14 | 1 | -14
11810 | S_043_14 | 3 | -70
11811 | S_043_14 | 7 | -153
11812 | S_043_14 | 10 | -166
11813 | S_043_14 | 14 | -223
11814 | S_043_14 | 21 | -269
11815 | S_043_14 | 28 | -316
11816 | S_043_14 | 35 | -406
11817 | S_043_14 | 42 | -371
11818 | S_043_14 | 56 | -401
11819 | S_043_14 | 70 | -409
11820 | S_043_14 | 84 | -423
11821 | S_043_14 | 91 | -423
11822 | S_043_14 | 98 | -424
11823 | S_043_14 | 112 | -434
11824 | S_043_14 | 126 | -452
11825 | S_043_14 | 140 | -446
11826 | S_048_01 | 0 | 0
11827 | S_048_01 | 7 | -208
11828 | S_048_01 | 14 | -320
11829 | S_048_01 | 21 | -416
11830 | S_048_01 | 28 | -496
11831 | S_048_01 | 35 | -560
11832 | S_048_01 | 42 | -608
11833 | S_048_01 | 49 | -640
11834 | S_048_01 | 56 | -672
11835 | S_048_01 | 70 | -736
11836 | S_048_01 | 84 | -760
11837 | S_048_01 | 112 | -816
11838 | S_048_01 | 140 | -864
11839 | S_048_01 | 168 | -904
11840 | S_048_111 | 0 | 0
11841 | S_048_111 | 7 | -200
11842 | S_048_111 | 14 | -328.5714
11843 | S_048_111 | 21 | -442.8571
11844 | S_048_111 | 28 | -528.5714
11845 | S_048_111 | 35 | -585.7143
11846 | S_048_111 | 42 | -642.8571
11847 | S_048_111 | 49 | -714.2857
11848 | S_048_111 | 56 | -750
11849 | S_048_111 | 70 | -807.1429
11850 | S_048_111 | 84 | -842.8571
11851 | S_048_111 | 112 | -864.2857
11852 | S_048_111 | 140 | -907.1429
11853 | S_048_111 | 168 | -928.5714
11854 | S_048_125 | 0 | 0
11855 | S_048_125 | 7 | -157.1429
11856 | S_048_125 | 14 | -228.5714
11857 | S_048_125 | 21 | -314.2857
11858 | S_048_125 | 28 | -385.7143
11859 | S_048_125 | 35 | -442.8571
11860 | S_048_125 | 42 | -457.1429
11861 | S_048_125 | 49 | -521.4286
11862 | S_048_125 | 56 | -557.1429
11863 | S_048_125 | 70 | -585.7143
11864 | S_048_125 | 84 | -607.1429
11865 | S_048_125 | 112 | -642.8571
11866 | S_048_125 | 140 | -671.4286
11867 | S_048_125 | 168 | -685.7143
11868 | S_048_139 | 0 | 0
11869 | S_048_139 | 7 | -57.14286
11870 | S_048_139 | 14 | -157.1429
11871 | S_048_139 | 21 | -257.1429
11872 | S_048_139 | 28 | -300
11873 | S_048_139 | 35 | -335.7143
11874 | S_048_139 | 42 | -357.1429
11875 | S_048_139 | 49 | -392.8571
11876 | S_048_139 | 56 | -428.5714
11877 | S_048_139 | 70 | -450
11878 | S_048_139 | 84 | -464.2857
11879 | S_048_139 | 112 | -485.7143
11880 | S_048_139 | 140 | -528.5714
11881 | S_048_139 | 168 | -528.5714
11882 | S_048_15 | 0 | 0
11883 | S_048_15 | 7 | -208
11884 | S_048_15 | 14 | -320
11885 | S_048_15 | 21 | -416
11886 | S_048_15 | 28 | -496
11887 | S_048_15 | 35 | -560
11888 | S_048_15 | 42 | -608
11889 | S_048_15 | 49 | -640
11890 | S_048_15 | 56 | -672
11891 | S_048_15 | 70 | -688
11892 | S_048_15 | 84 | -720
11893 | S_048_15 | 112 | -768
11894 | S_048_15 | 140 | -792
11895 | S_048_15 | 168 | -840
11896 | S_048_29 | 0 | 0
11897 | S_048_29 | 7 | -208
11898 | S_048_29 | 14 | -320
11899 | S_048_29 | 21 | -416
11900 | S_048_29 | 28 | -496
11901 | S_048_29 | 35 | -560
11902 | S_048_29 | 42 | -624
11903 | S_048_29 | 49 | -664
11904 | S_048_29 | 56 | -712
11905 | S_048_29 | 70 | -752
11906 | S_048_29 | 84 | -792
11907 | S_048_29 | 112 | -832
11908 | S_048_29 | 140 | -888
11909 | S_048_29 | 168 | -944
11910 | S_048_43 | 28 | -414.2857
11911 | S_048_43 | 35 | -442.8571
11912 | S_048_43 | 42 | -485.7143
11913 | S_048_43 | 56 | -450
11914 | S_048_43 | 84 | -500
11915 | S_048_43 | 112 | -514.2857
11916 | S_048_43 | 140 | -550
11917 | S_048_43 | 168 | -557.1429
11918 | S_048_43 | 0 | 0
11919 | S_048_43 | 7 | -200
11920 | S_048_43 | 14 | -328.5714
11921 | S_048_43 | 21 | -414.2857
11922 | S_048_55 | 0 | 0
11923 | S_048_55 | 7 | -200
11924 | S_048_55 | 14 | -285.7143
11925 | S_048_55 | 21 | -357.1429
11926 | S_048_55 | 28 | -457.1429
11927 | S_048_55 | 35 | -528.5714
11928 | S_048_55 | 42 | -585.7143
11929 | S_048_55 | 49 | -628.5714
11930 | S_048_55 | 56 | -657.1429
11931 | S_048_55 | 70 | -700
11932 | S_048_55 | 84 | -721.4286
11933 | S_048_55 | 112 | -742.8571
11934 | S_048_55 | 140 | -785.7143
11935 | S_048_55 | 168 | -814.2857
11936 | S_048_69 | 0 | 0
11937 | S_048_69 | 7 | -200
11938 | S_048_69 | 14 | -285.7143
11939 | S_048_69 | 21 | -357.1429
11940 | S_048_69 | 28 | -457.1429
11941 | S_048_69 | 35 | -528.5714
11942 | S_048_69 | 42 | -585.7143
11943 | S_048_69 | 49 | -650
11944 | S_048_69 | 56 | -700
11945 | S_048_69 | 70 | -728.5714
11946 | S_048_69 | 84 | -757.1429
11947 | S_048_69 | 112 | -800
11948 | S_048_69 | 140 | -828.5714
11949 | S_048_69 | 168 | -857.1429
11950 | S_048_83 | 0 | 0
11951 | S_048_83 | 7 | -157.1429
11952 | S_048_83 | 14 | -228.5714
11953 | S_048_83 | 21 | -314.2857
11954 | S_048_83 | 28 | -385.7143
11955 | S_048_83 | 35 | -485.7143
11956 | S_048_83 | 42 | -542.8571
11957 | S_048_83 | 49 | -578.5714
11958 | S_048_83 | 56 | -600
11959 | S_048_83 | 70 | -657.1429
11960 | S_048_83 | 84 | -678.5714
11961 | S_048_83 | 112 | -728.5714
11962 | S_048_83 | 140 | -757.1429
11963 | S_048_83 | 168 | -771.4286
11964 | S_048_97 | 0 | 0
11965 | S_048_97 | 7 | -157.1429
11966 | S_048_97 | 14 | -228.5714
11967 | S_048_97 | 21 | -314.2857
11968 | S_048_97 | 28 | -385.7143
11969 | S_048_97 | 35 | -442.8571
11970 | S_048_97 | 42 | -457.1429
11971 | S_048_97 | 49 | -521.4286
11972 | S_048_97 | 56 | -557.1429
11973 | S_048_97 | 70 | -585.7143
11974 | S_048_97 | 84 | -607.1429
11975 | S_048_97 | 112 | -642.8571
11976 | S_048_97 | 140 | -700
11977 | S_048_97 | 168 | -685.7143
11978 | S_049_01 | 0 | 0
11979 | S_049_01 | 5 | -73.33333
11980 | S_049_01 | 10 | -120
11981 | S_049_01 | 15 | -173.3333
11982 | S_049_01 | 20 | -253.3333
11983 | S_049_01 | 25 | -320
11984 | S_049_01 | 30 | -346.6667
11985 | S_049_01 | 35 | -386.6667
11986 | S_049_01 | 40 | -440
11987 | S_049_01 | 45 | -480
11988 | S_049_01 | 50 | -493.3333
11989 | S_049_01 | 55 | -526.6667
11990 | S_049_01 | 60 | -546.6667
11991 | S_049_01 | 65 | -573.3333
11992 | S_049_01 | 70 | -600
11993 | S_049_01 | 75 | -613.3333
11994 | S_049_01 | 80 | -613.3333
11995 | S_049_01 | 85 | -613.3333
11996 | S_049_01 | 90 | -640
11997 | S_050_01 | 0 | 0
11998 | S_050_01 | 5.147059 | -246.1538
11999 | S_050_01 | 10.29412 | -315.3846
12000 | S_050_01 | 15.44118 | -423.0769
12001 | S_050_01 | 20.58824 | -502.3077
12002 | S_050_01 | 25.73529 | -538.4615
12003 | S_050_01 | 30.88235 | -576.9231
12004 | S_050_01 | 35 | -600
12005 | S_050_01 | 42 | -638.4615
12006 | S_050_01 | 49 | -676.9231
12007 | S_050_01 | 56 | -700
12008 | S_050_01 | 63 | -676.9231
12009 | S_050_01 | 70 | -723.0769
12010 | S_050_01 | 77 | -738.4615
12011 | S_050_01 | 84 | -753.8462
12012 | S_050_01 | 91 | -753.8462
12013 | S_050_01 | 98 | -761.5385
12014 | S_050_01 | 105 | -769.2308
12015 | S_050_01 | 112 | -769.2308
12016 | S_050_01 | 119 | -776.9231
12017 | S_050_01 | 126 | -784.6154
12018 | S_050_01 | 133 | -796.1538
12019 | S_050_01 | 140 | -796.1538
12020 | S_050_01 | 147 | -776.9231
12021 | S_050_01 | 154 | -807.6923
12022 | S_050_01 | 161 | -800
12023 | S_050_01 | 168 | -815.3846
12024 | S_050_28 | 0 | 0
12025 | S_050_28 | 5.147059 | -146.1538
12026 | S_050_28 | 10.29412 | -246.1538
12027 | S_050_28 | 15.44118 | -338.4615
12028 | S_050_28 | 20.58824 | -407.6923
12029 | S_050_28 | 25.73529 | -476.9231
12030 | S_050_28 | 30.88235 | -530.7692
12031 | S_050_28 | 35 | -561.5385
12032 | S_050_28 | 42 | -615.3846
12033 | S_050_28 | 49 | -646.1538
12034 | S_050_28 | 56 | -676.9231
12035 | S_050_28 | 63 | -700
12036 | S_050_28 | 70 | -723.0769
12037 | S_050_28 | 77 | -738.4615
12038 | S_050_28 | 84 | -746.1538
12039 | S_050_28 | 91 | -757.6923
12040 | S_050_28 | 98 | -761.5385
12041 | S_050_28 | 105 | -776.9231
12042 | S_050_28 | 112 | -784.6154
12043 | S_050_28 | 119 | -788.4615
12044 | S_050_28 | 126 | -784.6154
12045 | S_050_28 | 133 | -796.1538
12046 | S_050_28 | 140 | -796.1538
12047 | S_050_28 | 147 | -776.9231
12048 | S_050_28 | 154 | -807.6923
12049 | S_050_28 | 161 | -800
12050 | S_050_28 | 168 | -815.3846
12051 | S_051_01 | 0 | 0
12052 | S_051_01 | 2 | -88.23529
12053 | S_051_01 | 7 | -158.8235
12054 | S_051_01 | 28 | -379.4118
12055 | S_051_01 | 56 | -538.2353
12056 | S_051_01 | 91 | -591.1765
12057 | S_051_01 | 182 | -714.7059
12058 | S_051_01 | 0 | 0
12059 | S_051_01 | 7 | -50
12060 | S_051_01 | 10 | -60
12061 | S_051_01 | 14 | -130
12062 | S_051_01 | 21 | -170
12063 | S_051_01 | 28 | -230
12064 | S_051_01 | 56 | -370
12065 | S_051_01 | 91 | -460
12066 | S_051_01 | 180 | -550
12067 | S_051_01 | 280 | -580
12068 | S_051_01 | 364 | -590
12069 | S_052_12 | 0 | 0
12070 | S_052_12 | 7 | -40
12071 | S_052_12 | 10 | -60
12072 | S_052_12 | 14 | -130
12073 | S_052_12 | 21 | -170
12074 | S_052_12 | 28 | -220
12075 | S_052_12 | 56 | -350
12076 | S_052_12 | 91 | -420
12077 | S_052_12 | 180 | -500
12078 | S_052_12 | 280 | -520
12079 | S_052_12 | 364 | -550
12080 | S_052_23 | 0 | 0
12081 | S_052_23 | 7 | -190
12082 | S_052_23 | 14 | -290
12083 | S_052_23 | 21 | -380
12084 | S_052_23 | 28 | -430
12085 | S_052_23 | 56 | -600
12086 | S_052_23 | 91 | -675
12087 | S_052_23 | 189 | -780
12088 | S_052_23 | 280 | -795
12089 | S_052_23 | 364 | -800
12090 | S_052_33 | 0 | 0
12091 | S_052_33 | 7 | -140
12092 | S_052_33 | 10 | -180
12093 | S_052_33 | 14 | -210
12094 | S_052_33 | 21 | -280
12095 | S_052_33 | 28 | -340
12096 | S_052_33 | 56 | -520
12097 | S_052_33 | 91 | -600
12098 | S_052_33 | 180 | -690
12099 | S_052_33 | 280 | -700
12100 | S_052_33 | 364 | -710
12101 | S_052_44 | 0 | 0
12102 | S_052_44 | 7 | -140
12103 | S_052_44 | 14 | -250
12104 | S_052_44 | 21 | -320
12105 | S_052_44 | 28 | -380
12106 | S_052_44 | 56 | -530
12107 | S_052_44 | 91 | -610
12108 | S_052_44 | 189 | -680
12109 | S_052_44 | 280 | -710
12110 | S_052_44 | 364 | -710
12111 | S_052_54 | 0 | 0
12112 | S_052_54 | 7 | -100
12113 | S_052_54 | 10 | -130
12114 | S_052_54 | 14 | -230
12115 | S_052_54 | 21 | -310
12116 | S_052_54 | 28 | -390
12117 | S_052_54 | 56 | -540
12118 | S_052_54 | 91 | -600
12119 | S_052_54 | 180 | -670
12120 | S_052_54 | 280 | -690
12121 | S_052_54 | 364 | -700
12122 | S_053_01 | 0 | 0
12123 | S_053_01 | 7 | -190
12124 | S_053_01 | 14 | -260
12125 | S_053_01 | 21 | -320
12126 | S_053_01 | 28 | -360
12127 | S_053_01 | 49 | -440
12128 | S_053_01 | 84 | -520
12129 | S_053_08 | 0 | 0
12130 | S_053_08 | 7 | -80
12131 | S_053_08 | 14 | -150
12132 | S_053_08 | 21 | -190
12133 | S_053_08 | 28 | -230
12134 | S_053_08 | 49 | -290
12135 | S_053_08 | 84 | -370
12136 | S_053_15 | 0 | 0
12137 | S_053_15 | 7 | -140
12138 | S_053_15 | 14 | -210
12139 | S_053_15 | 21 | -270
12140 | S_053_15 | 28 | -320
12141 | S_053_15 | 49 | -410
12142 | S_053_15 | 84 | -520
12143 | S_053_22 | 0 | 0
12144 | S_053_22 | 7 | -70
12145 | S_053_22 | 14 | -130
12146 | S_053_22 | 21 | -170
12147 | S_053_22 | 28 | -210
12148 | S_053_22 | 49 | -270
12149 | S_053_22 | 84 | -350
12150 | S_053_29 | 0 | 0
12151 | S_053_29 | 7 | -160
12152 | S_053_29 | 14 | -210
12153 | S_053_29 | 21 | -270
12154 | S_053_29 | 28 | -300
12155 | S_053_29 | 49 | -350
12156 | S_053_29 | 84 | -430
12157 | S_053_36 | 0 | 0
12158 | S_053_36 | 7 | -110
12159 | S_053_36 | 14 | -170
12160 | S_053_36 | 21 | -210
12161 | S_053_36 | 28 | -230
12162 | S_053_36 | 49 | -290
12163 | S_053_36 | 84 | -340
12164 | S_053_43 | 0 | 0
12165 | S_053_43 | 7 | -90
12166 | S_053_43 | 14 | -110
12167 | S_053_43 | 21 | -150
12168 | S_053_43 | 28 | -190
12169 | S_053_43 | 49 | -220
12170 | S_053_43 | 84 | -290
12171 | S_053_50 | 0 | 0
12172 | S_053_50 | 7 | -80
12173 | S_053_50 | 14 | -120
12174 | S_053_50 | 21 | -140
12175 | S_053_50 | 28 | -160
12176 | S_053_50 | 49 | -210
12177 | S_053_50 | 84 | -250
12178 | S_053_57 | 0 | 0
12179 | S_053_57 | 7 | -90
12180 | S_053_57 | 14 | -110
12181 | S_053_57 | 21 | -150
12182 | S_053_57 | 28 | -190
12183 | S_053_57 | 49 | -220
12184 | S_053_57 | 84 | -290
12185 | S_053_64 | 0 | 0
12186 | S_053_64 | 7 | -80
12187 | S_053_64 | 14 | -120
12188 | S_053_64 | 21 | -140
12189 | S_053_64 | 28 | -160
12190 | S_053_64 | 49 | -210
12191 | S_053_64 | 84 | -250
12192 | S_054_01 | 0 | 0
12193 | S_054_01 | 7 | -250
12194 | S_054_01 | 14 | -410
12195 | S_054_01 | 21 | -510
12196 | S_054_01 | 28 | -580
12197 | S_054_01 | 35 | -620
12198 | S_054_01 | 42 | -670
12199 | S_054_01 | 49 | -720
12200 | S_054_01 | 56 | -760
12201 | S_054_01 | 77 | -830
12202 | S_054_01 | 91 | -840
12203 | S_054_01 | 133 | -940
12204 | S_054_01 | 175 | -960
12205 | S_054_14 | 0 | 0
12206 | S_054_14 | 7 | -280
12207 | S_054_14 | 14 | -400
12208 | S_054_14 | 21 | -470
12209 | S_054_14 | 28 | -480
12210 | S_054_14 | 35 | -540
12211 | S_054_14 | 42 | -570
12212 | S_054_14 | 49 | -600
12213 | S_054_14 | 56 | -610
12214 | S_054_14 | 77 | -650
12215 | S_054_14 | 91 | -670
12216 | S_054_14 | 133 | -760
12217 | S_054_14 | 182 | -780
12218 | S_054_27 | 0 | 0
12219 | S_054_27 | 7 | -250
12220 | S_054_27 | 14 | -400
12221 | S_054_27 | 21 | -520
12222 | S_054_27 | 28 | -590
12223 | S_054_27 | 35 | -640
12224 | S_054_27 | 42 | -700
12225 | S_054_27 | 49 | -750
12226 | S_054_27 | 56 | -770
12227 | S_054_27 | 77 | -850
12228 | S_054_27 | 91 | -880
12229 | S_054_27 | 133 | -980
12230 | S_054_27 | 175 | -990
12231 | S_055_01 | 0 | 0
12232 | S_055_01 | 7 | -180
12233 | S_055_01 | 14 | -260
12234 | S_055_01 | 21 | -310
12235 | S_055_01 | 28 | -330
12236 | S_055_01 | 56 | -400
12237 | S_055_01 | 91 | -430
12238 | S_055_01 | 182 | -520
12239 | S_055_09 | 0 | 0
12240 | S_055_09 | 7 | -170
12241 | S_055_09 | 14 | -255
12242 | S_055_09 | 21 | -350
12243 | S_055_09 | 28 | -370
12244 | S_055_09 | 56 | -460
12245 | S_055_09 | 91 | -490
12246 | S_055_09 | 182 | -550
12247 | S_055_17 | 0 | 0
12248 | S_055_17 | 7 | -180
12249 | S_055_17 | 14 | -270
12250 | S_055_17 | 21 | -350
12251 | S_055_17 | 28 | -380
12252 | S_055_17 | 56 | -460
12253 | S_055_17 | 91 | -480
12254 | S_055_17 | 182 | -550
12255 | S_055_25 | 0 | 0
12256 | S_055_25 | 7 | -190
12257 | S_055_25 | 14 | -260
12258 | S_055_25 | 21 | -330
12259 | S_055_25 | 28 | -360
12260 | S_055_25 | 56 | -460
12261 | S_055_25 | 91 | -470
12262 | S_055_25 | 182 | -550
12263 | S_055_33 | 0 | 0
12264 | S_055_33 | 7 | -130
12265 | S_055_33 | 14 | -230
12266 | S_055_33 | 21 | -280
12267 | S_055_33 | 28 | -320
12268 | S_055_33 | 56 | -400
12269 | S_055_33 | 91 | -460
12270 | S_055_33 | 182 | -550
12271 | S_055_41 | 0 | 0
12272 | S_055_41 | 7 | -185
12273 | S_055_41 | 14 | -260
12274 | S_055_41 | 21 | -345
12275 | S_055_41 | 28 | -380
12276 | S_055_41 | 56 | -465
12277 | S_055_41 | 91 | -500
12278 | S_055_41 | 182 | -555
12279 | S_055_49 | 0 | 0
12280 | S_055_49 | 7 | -190
12281 | S_055_49 | 14 | -280
12282 | S_055_49 | 21 | -365
12283 | S_055_49 | 28 | -400
12284 | S_055_49 | 56 | -490
12285 | S_055_49 | 91 | -510
12286 | S_055_49 | 182 | -590
12287 | S_055_57 | 0 | 0
12288 | S_055_57 | 7 | -170
12289 | S_055_57 | 14 | -260
12290 | S_055_57 | 21 | -355
12291 | S_055_57 | 28 | -375
12292 | S_055_57 | 56 | -470
12293 | S_055_57 | 91 | -460
12294 | S_055_57 | 182 | -540
12295 | S_055_65 | 0 | 0
12296 | S_055_65 | 7 | -125
12297 | S_055_65 | 14 | -225
12298 | S_055_65 | 21 | -275
12299 | S_055_65 | 28 | -315
12300 | S_055_65 | 56 | -425
12301 | S_055_65 | 91 | -465
12302 | S_055_65 | 182 | -550
12303 | S_056_01 | 0 | 0
12304 | S_056_01 | 7 | -60
12305 | S_056_01 | 14 | -120
12306 | S_056_01 | 28 | -210
12307 | S_056_01 | 49 | -360
12308 | S_056_01 | 98 | -660
12309 | S_056_07 | 0 | 0
12310 | S_056_07 | 7 | -150
12311 | S_056_07 | 14 | -250
12312 | S_056_07 | 28 | -430
12313 | S_056_07 | 49 | -620
12314 | S_056_07 | 98 | -770
12315 | S_056_13 | 0 | 0
12316 | S_056_13 | 7 | -80
12317 | S_056_13 | 14 | -140
12318 | S_056_13 | 28 | -200
12319 | S_056_13 | 49 | -300
12320 | S_056_13 | 98 | -500
12321 | S_057_01 | 0 | 0
12322 | S_057_01 | 11 | -40
12323 | S_057_01 | 18 | -55
12324 | S_057_01 | 32 | -70
12325 | S_057_01 | 46 | -80
12326 | S_057_01 | 67 | -120
12327 | S_057_01 | 96 | -135
12328 | S_057_01 | 156 | -190
12329 | S_057_01 | 216 | -200
12330 | S_057_01 | 341 | -215
12331 | S_057_11 | 0 | 0
12332 | S_057_11 | 11 | -30
12333 | S_057_11 | 18 | -60
12334 | S_057_11 | 32 | -55
12335 | S_057_11 | 46 | -110
12336 | S_057_11 | 67 | -120
12337 | S_057_11 | 96 | -160
12338 | S_057_11 | 156 | -210
12339 | S_057_11 | 216 | -190
12340 | S_057_11 | 341 | -200
12341 | S_057_21 | 0 | 0
12342 | S_057_21 | 11 | -15
12343 | S_057_21 | 18 | -40
12344 | S_057_21 | 32 | -60
12345 | S_057_21 | 46 | -70
12346 | S_057_21 | 67 | -95
12347 | S_057_21 | 96 | -130
12348 | S_057_21 | 156 | -160
12349 | S_057_21 | 216 | -170
12350 | S_057_21 | 341 | -190
12351 | S_058_01 | 0 | 0
12352 | S_058_01 | 1 | 0
12353 | S_058_01 | 3 | -140
12354 | S_058_01 | 7 | -200
12355 | S_058_01 | 14 | -300
12356 | S_058_01 | 56 | -370
12357 | S_058_01 | 78 | -450
12358 | S_058_01 | 91 | -490
12359 | S_058_01 | 180 | -550
12360 | S_058_01 | 360 | -620
12361 | S_058_11 | 0 | 0
12362 | S_058_11 | 1 | 0
12363 | S_058_11 | 3 | -75
12364 | S_058_11 | 7 | -70
12365 | S_058_11 | 21 | -90
12366 | S_058_11 | 56 | -155
12367 | S_058_11 | 78 | -220
12368 | S_058_11 | 91 | -260
12369 | S_058_11 | 180 | -275
12370 | S_058_11 | 365 | -280
12371 | S_058_21 | 0 | 0
12372 | S_058_21 | 1 | 0
12373 | S_058_21 | 3 | -30
12374 | S_058_21 | 7 | -100
12375 | S_058_21 | 21 | -190
12376 | S_058_21 | 56 | -270
12377 | S_058_21 | 78 | -330
12378 | S_058_21 | 91 | -350
12379 | S_058_21 | 180 | -395
12380 | S_058_21 | 365 | -420
12381 | S_059_01 | 0 | 0
12382 | S_059_01 | 3 | -50
12383 | S_059_01 | 7 | -150
12384 | S_059_01 | 14 | -280
12385 | S_059_01 | 21 | -330
12386 | S_059_01 | 28 | -450
12387 | S_059_01 | 33 | -490
12388 | S_059_01 | 56 | -560
12389 | S_059_01 | 68 | -590
12390 | S_059_01 | 89 | -630
12391 | S_059_01 | 127 | -665
12392 | S_059_12 | 0 | 0
12393 | S_059_12 | 3 | -110
12394 | S_059_12 | 7 | -180
12395 | S_059_12 | 14 | -240
12396 | S_059_12 | 21 | -330
12397 | S_059_12 | 28 | -410
12398 | S_059_12 | 33 | -470
12399 | S_059_12 | 52 | -530
12400 | S_059_12 | 65 | -600
12401 | S_059_12 | 87 | -640
12402 | S_059_12 | 125 | -680
12403 | S_059_23 | 0 | 0
12404 | S_059_23 | 3 | -100
12405 | S_059_23 | 7 | -150
12406 | S_059_23 | 14 | -270
12407 | S_059_23 | 21 | -330
12408 | S_059_23 | 28 | -380
12409 | S_059_23 | 49 | -500
12410 | S_059_23 | 63 | -520
12411 | S_059_23 | 84 | -580
12412 | S_059_23 | 119 | -600
12413 | S_059_33 | 0 | 0
12414 | S_059_33 | 3 | -50
12415 | S_059_33 | 7 | -165
12416 | S_059_33 | 14 | -260
12417 | S_059_33 | 21 | -330
12418 | S_059_33 | 41 | -465
12419 | S_059_33 | 56 | -520
12420 | S_059_33 | 77 | -570
12421 | S_059_33 | 115 | -620
12422 | S_060_01 | 0 | 0
12423 | S_060_01 | 7 | -170
12424 | S_060_01 | 14 | -270
12425 | S_060_01 | 21 | -390
12426 | S_060_01 | 49 | -500
12427 | S_060_01 | 91 | -600
12428 | S_060_01 | 182 | -680
12429 | S_060_01 | 224 | -740
12430 | S_060_01 | 420 | -750
12431 | S_060_01 | 560 | -770
12432 | S_060_01 | 721 | -780
12433 | S_060_12 | 0 | 0
12434 | S_060_12 | 7 | -180
12435 | S_060_12 | 14 | -270
12436 | S_060_12 | 21 | -390
12437 | S_060_12 | 49 | -500
12438 | S_060_12 | 91 | -580
12439 | S_060_12 | 182 | -650
12440 | S_060_12 | 224 | -700
12441 | S_060_12 | 420 | -710
12442 | S_060_12 | 560 | -740
12443 | S_060_12 | 721 | -740
12444 | S_060_23 | 0 | 0
12445 | S_060_23 | 3 | -70
12446 | S_060_23 | 7 | -150
12447 | S_060_23 | 14 | -200
12448 | S_060_23 | 28 | -240
12449 | S_060_23 | 35 | -280
12450 | S_060_23 | 56 | -320
12451 | S_060_23 | 112 | -360
12452 | S_060_23 | 180 | -390
12453 | S_060_23 | 360 | -410
12454 | S_060_23 | 560 | -430
12455 | S_061_01 | 0 | 0
12456 | S_061_01 | 3 | -50
12457 | S_061_01 | 7 | -150
12458 | S_061_01 | 8 | -180
12459 | S_061_01 | 10 | -190
12460 | S_061_01 | 12 | -210
12461 | S_061_01 | 14 | -250
12462 | S_061_01 | 16 | -270
12463 | S_061_01 | 18 | -300
12464 | S_061_01 | 20 | -320
12465 | S_061_01 | 22 | -350
12466 | S_061_01 | 24 | -360
12467 | S_061_01 | 30 | -400
12468 | S_061_01 | 35 | -430
12469 | S_061_01 | 42 | -470
12470 | S_062_01 | 0 | 0
12471 | S_062_01 | 7 | -300
12472 | S_062_01 | 14 | -470
12473 | S_062_01 | 21 | -600
12474 | S_062_01 | 28 | -650
12475 | S_062_01 | 42 | -720
12476 | S_062_01 | 56 | -820
12477 | S_062_01 | 91 | -910
12478 | S_062_09 | 0 | 0
12479 | S_062_09 | 7 | -300
12480 | S_062_09 | 14 | -500
12481 | S_062_09 | 21 | -580
12482 | S_062_09 | 28 | -620
12483 | S_062_09 | 42 | -680
12484 | S_062_09 | 56 | -750
12485 | S_062_09 | 91 | -800
12486 | S_062_17 | 0 | 0
12487 | S_062_17 | 7 | -180
12488 | S_062_17 | 14 | -300
12489 | S_062_17 | 21 | -370
12490 | S_062_17 | 28 | -430
12491 | S_062_17 | 42 | -490
12492 | S_062_17 | 56 | -540
12493 | S_062_17 | 91 | -550
12494 | S_062_25 | 0 | 0
12495 | S_062_25 | 7 | -350
12496 | S_062_25 | 14 | -430
12497 | S_062_25 | 21 | -450
12498 | S_062_25 | 28 | -530
12499 | S_062_25 | 42 | -600
12500 | S_062_25 | 56 | -670
12501 | S_062_25 | 91 | -680
12502 | S_062_33 | 0 | 0
12503 | S_062_33 | 7 | -200
12504 | S_062_33 | 14 | -340
12505 | S_062_33 | 21 | -370
12506 | S_062_33 | 28 | -420
12507 | S_062_33 | 42 | -470
12508 | S_062_33 | 56 | -500
12509 | S_062_33 | 91 | -550
12510 | S_062_41 | 0 | 0
12511 | S_062_41 | 7 | -250
12512 | S_062_41 | 14 | -340
12513 | S_062_41 | 21 | -430
12514 | S_062_41 | 28 | -520
12515 | S_062_41 | 42 | -570
12516 | S_062_41 | 56 | -600
12517 | S_062_41 | 91 | -620
12518 | S_063_01 | 0 | 0
12519 | S_063_01 | 7 | -310
12520 | S_063_01 | 14 | -470
12521 | S_063_01 | 21 | -560
12522 | S_063_01 | 28 | -580
12523 | S_063_01 | 56 | -730
12524 | S_063_01 | 91 | -790
12525 | S_063_01 | 182 | -820
12526 | S_063_09 | 0 | 0
12527 | S_063_09 | 7 | -150
12528 | S_063_09 | 14 | -330
12529 | S_063_09 | 21 | -370
12530 | S_063_09 | 28 | -410
12531 | S_063_09 | 56 | -510
12532 | S_063_09 | 91 | -600
12533 | S_063_09 | 182 | -620
12534 | S_063_17 | 0 | 0
12535 | S_063_17 | 7 | -100
12536 | S_063_17 | 14 | -260
12537 | S_063_17 | 21 | -310
12538 | S_063_17 | 28 | -360
12539 | S_063_17 | 56 | -460
12540 | S_063_17 | 91 | -510
12541 | S_063_17 | 182 | -520
12542 | S_063_25 | 0 | 0
12543 | S_063_25 | 7 | -230
12544 | S_063_25 | 14 | -440
12545 | S_063_25 | 21 | -570
12546 | S_063_25 | 28 | -680
12547 | S_063_25 | 56 | -890
12548 | S_063_25 | 91 | -1010
12549 | S_063_25 | 182 | -1110
12550 | S_063_33 | 0 | 0
12551 | S_063_33 | 7 | -170
12552 | S_063_33 | 14 | -360
12553 | S_063_33 | 21 | -490
12554 | S_063_33 | 28 | -530
12555 | S_063_33 | 56 | -680
12556 | S_063_33 | 91 | -790
12557 | S_063_33 | 182 | -800
12558 | S_063_41 | 0 | 0
12559 | S_063_41 | 7 | -180
12560 | S_063_41 | 14 | -330
12561 | S_063_41 | 21 | -460
12562 | S_063_41 | 28 | -510
12563 | S_063_41 | 56 | -630
12564 | S_063_41 | 91 | -730
12565 | S_063_41 | 182 | -760
12566 | S_064_01 | 0 | 0
12567 | S_064_01 | 7 | -220
12568 | S_064_01 | 21 | -430
12569 | S_064_01 | 35 | -530
12570 | S_064_01 | 49 | -580
12571 | S_064_01 | 84 | -680
12572 | S_064_07 | 0 | 0
12573 | S_064_07 | 7 | -210
12574 | S_064_07 | 21 | -350
12575 | S_064_07 | 35 | -470
12576 | S_064_07 | 49 | -500
12577 | S_064_07 | 84 | -600
12578 | S_064_13 | 0 | 0
12579 | S_064_13 | 7 | -50
12580 | S_064_13 | 21 | -130
12581 | S_064_13 | 35 | -210
12582 | S_064_13 | 49 | -240
12583 | S_064_13 | 84 | -450
12584 | S_064_19 | 0 | 0
12585 | S_064_19 | 7 | -50
12586 | S_064_19 | 21 | -150
12587 | S_064_19 | 35 | -270
12588 | S_064_19 | 49 | -320
12589 | S_064_19 | 84 | -480
12590 | S_065_01 | 0 | 0
12591 | S_065_01 | 1 | 0
12592 | S_065_01 | 2 | -70
12593 | S_065_01 | 3 | -100
12594 | S_065_01 | 4 | -130
12595 | S_065_01 | 5 | -170
12596 | S_065_01 | 6 | -190
12597 | S_065_01 | 7 | -200
12598 | S_065_01 | 8 | -205
12599 | S_065_01 | 9 | -210
12600 | S_065_01 | 10 | -220
12601 | S_065_01 | 13 | -250
12602 | S_065_01 | 23 | -300
12603 | S_065_01 | 30 | -325
12604 | S_065_01 | 41 | -350
12605 | S_065_01 | 48 | -375
12606 | S_065_17 | 0 | 0
12607 | S_065_17 | 1 | 0
12608 | S_065_17 | 2 | -80
12609 | S_065_17 | 3 | -140
12610 | S_065_17 | 4 | -190
12611 | S_065_17 | 5 | -230
12612 | S_065_17 | 6 | -260
12613 | S_065_17 | 7 | -280
12614 | S_065_17 | 8 | -290
12615 | S_065_17 | 9 | -310
12616 | S_065_17 | 10 | -330
12617 | S_065_17 | 13 | -360
12618 | S_065_17 | 23 | -450
12619 | S_065_17 | 30 | -480
12620 | S_065_17 | 41 | -510
12621 | S_065_17 | 48 | -530
12622 | S_065_33 | 0 | 0
12623 | S_065_33 | 1 | 0
12624 | S_065_33 | 2 | -70
12625 | S_065_33 | 3 | -150
12626 | S_065_33 | 4 | -200
12627 | S_065_33 | 5 | -230
12628 | S_065_33 | 6 | -250
12629 | S_065_33 | 7 | -290
12630 | S_065_33 | 8 | -300
12631 | S_065_33 | 9 | -320
12632 | S_065_33 | 10 | -350
12633 | S_065_33 | 13 | -280
12634 | S_065_33 | 20 | -460
12635 | S_065_33 | 30 | -520
12636 | S_065_33 | 42 | -560
12637 | S_066_01 | 0 | 0
12638 | S_066_01 | 7 | -127
12639 | S_066_01 | 14 | -202
12640 | S_066_01 | 21 | -259
12641 | S_066_01 | 28 | -309
12642 | S_066_01 | 56 | -425
12643 | S_066_01 | 91 | -496
12644 | S_066_08 | 0 | 0
12645 | S_066_08 | 7 | -125
12646 | S_066_08 | 14 | -210
12647 | S_066_08 | 21 | -264
12648 | S_066_08 | 28 | -312
12649 | S_066_08 | 56 | -428
12650 | S_066_08 | 91 | -481
12651 | S_066_106 | 0 | 0
12652 | S_066_106 | 7 | -72
12653 | S_066_106 | 14 | -110
12654 | S_066_106 | 21 | -145
12655 | S_066_106 | 28 | -172
12656 | S_066_106 | 56 | -250
12657 | S_066_106 | 91 | -313
12658 | S_066_113 | 0 | 0
12659 | S_066_113 | 7 | -62
12660 | S_066_113 | 14 | -100
12661 | S_066_113 | 21 | -127
12662 | S_066_113 | 28 | -150
12663 | S_066_113 | 56 | -223
12664 | S_066_113 | 91 | -291
12665 | S_066_120 | 0 | 0
12666 | S_066_120 | 7 | -57
12667 | S_066_120 | 14 | -87
12668 | S_066_120 | 21 | -107
12669 | S_066_120 | 28 | -122
12670 | S_066_120 | 56 | -183
12671 | S_066_120 | 91 | -244
12672 | S_066_127 | 0 | 0
12673 | S_066_127 | 7 | -70
12674 | S_066_127 | 14 | -114
12675 | S_066_127 | 21 | -142
12676 | S_066_127 | 28 | -170
12677 | S_066_127 | 56 | -259
12678 | S_066_127 | 91 | -314
12679 | S_066_15 | 0 | 0
12680 | S_066_15 | 7 | -136
12681 | S_066_15 | 14 | -223
12682 | S_066_15 | 21 | -272
12683 | S_066_15 | 28 | -318
12684 | S_066_15 | 56 | -420
12685 | S_066_15 | 91 | -479
12686 | S_066_22 | 0 | 0
12687 | S_066_22 | 7 | -163
12688 | S_066_22 | 14 | -250
12689 | S_066_22 | 21 | -308
12690 | S_066_22 | 28 | -353
12691 | S_066_22 | 56 | -479
12692 | S_066_22 | 91 | -549
12693 | S_066_29 | 0 | 0
12694 | S_066_29 | 7 | -83
12695 | S_066_29 | 14 | -142
12696 | S_066_29 | 21 | -172
12697 | S_066_29 | 28 | -210
12698 | S_066_29 | 56 | -300
12699 | S_066_29 | 91 | -367
12700 | S_066_36 | 0 | 0
12701 | S_066_36 | 7 | -85
12702 | S_066_36 | 14 | -136
12703 | S_066_36 | 21 | -175
12704 | S_066_36 | 28 | -211
12705 | S_066_36 | 56 | -303
12706 | S_066_36 | 91 | -369
12707 | S_066_43 | 0 | 0
12708 | S_066_43 | 7 | -78
12709 | S_066_43 | 14 | -127
12710 | S_066_43 | 21 | -159
12711 | S_066_43 | 28 | -185
12712 | S_066_43 | 56 | -268
12713 | S_066_43 | 91 | -324
12714 | S_066_50 | 0 | 0
12715 | S_066_50 | 7 | -63
12716 | S_066_50 | 14 | -96
12717 | S_066_50 | 21 | -116
12718 | S_066_50 | 28 | -130
12719 | S_066_50 | 56 | -191
12720 | S_066_50 | 91 | -230
12721 | S_066_57 | 0 | 0
12722 | S_066_57 | 7 | -84
12723 | S_066_57 | 14 | -131
12724 | S_066_57 | 21 | -175
12725 | S_066_57 | 28 | -207
12726 | S_066_57 | 56 | -302
12727 | S_066_57 | 91 | -360
12728 | S_066_64 | 0 | 0
12729 | S_066_64 | 7 | -85
12730 | S_066_64 | 14 | -145
12731 | S_066_64 | 21 | -189
12732 | S_066_64 | 28 | -222
12733 | S_066_64 | 56 | -320
12734 | S_066_64 | 91 | -392
12735 | S_066_71 | 0 | 0
12736 | S_066_71 | 7 | -88
12737 | S_066_71 | 14 | -141
12738 | S_066_71 | 21 | -178
12739 | S_066_71 | 28 | -208
12740 | S_066_71 | 56 | -300
12741 | S_066_71 | 91 | -361
12742 | S_066_78 | 0 | 0
12743 | S_066_78 | 7 | -62
12744 | S_066_78 | 14 | -100
12745 | S_066_78 | 21 | -134
12746 | S_066_78 | 28 | -160
12747 | S_066_78 | 56 | -242
12748 | S_066_78 | 91 | -302
12749 | S_066_85 | 0 | 0
12750 | S_066_85 | 7 | -78
12751 | S_066_85 | 14 | -120
12752 | S_066_85 | 21 | -146
12753 | S_066_85 | 28 | -160
12754 | S_066_85 | 56 | -232
12755 | S_066_85 | 91 | -279
12756 | S_066_92 | 0 | 0
12757 | S_066_92 | 7 | -75
12758 | S_066_92 | 14 | -129
12759 | S_066_92 | 21 | -160
12760 | S_066_92 | 28 | -188
12761 | S_066_92 | 56 | -261
12762 | S_066_92 | 91 | -311
12763 | S_066_99 | 0 | 0
12764 | S_066_99 | 7 | -59
12765 | S_066_99 | 14 | -90
12766 | S_066_99 | 21 | -118
12767 | S_066_99 | 28 | -139
12768 | S_066_99 | 56 | -209
12769 | S_066_99 | 91 | -258
12770 | S_067_01 | 0 | 0
12771 | S_067_01 | 7 | -238
12772 | S_067_01 | 28 | -484
12773 | S_067_01 | 56 | -606
12774 | S_067_01 | 91 | -704
12775 | S_067_01 | 182 | -792
12776 | S_067_07 | 0 | 0
12777 | S_067_07 | 7 | -23
12778 | S_067_07 | 28 | -471
12779 | S_067_07 | 56 | -581
12780 | S_067_07 | 91 | -689
12781 | S_067_12 | 0 | 0
12782 | S_067_12 | 7 | -22
12783 | S_067_12 | 28 | -534
12784 | S_067_12 | 56 | -719
12785 | S_067_12 | 91 | -839
12786 | S_067_12 | 182 | -1057
12787 | S_067_18 | 0 | 0
12788 | S_067_18 | 7 | -233
12789 | S_067_18 | 28 | -543
12790 | S_067_18 | 56 | -730
12791 | S_067_18 | 91 | -855
12792 | S_067_18 | 182 | -1049
12793 | S_067_24 | 0 | 0
12794 | S_067_24 | 7 | -219
12795 | S_067_24 | 28 | -513
12796 | S_067_24 | 56 | -673
12797 | S_067_24 | 91 | -797
12798 | S_067_24 | 182 | -975
12799 | S_067_30 | 0 | 0
12800 | S_067_30 | 7 | -261
12801 | S_067_30 | 28 | -538
12802 | S_067_30 | 56 | -676
12803 | S_067_30 | 91 | -809
12804 | S_067_35 | 0 | 0
12805 | S_067_35 | 7 | -156
12806 | S_067_35 | 28 | -590
12807 | S_067_35 | 56 | -476
12808 | S_067_35 | 91 | -883
12809 | S_067_40 | 0 | 0
12810 | S_067_40 | 7 | -166
12811 | S_067_40 | 28 | -420
12812 | S_067_40 | 56 | -561
12813 | S_067_40 | 91 | -671
12814 | S_067_40 | 182 | -871
12815 | S_067_46 | 0 | 0
12816 | S_067_46 | 7 | -145
12817 | S_067_46 | 28 | -397
12818 | S_067_46 | 56 | -520
12819 | S_067_46 | 91 | -615
12820 | S_067_46 | 182 | -858
12821 | S_067_52 | 0 | 0
12822 | S_067_52 | 7 | -194
12823 | S_067_52 | 28 | -403
12824 | S_067_52 | 56 | -526
12825 | S_067_52 | 91 | -581
12826 | S_067_52 | 182 | -679
12827 | S_067_58 | 0 | 0
12828 | S_067_58 | 7 | -48
12829 | S_067_58 | 28 | -208
12830 | S_067_58 | 56 | -348
12831 | S_067_58 | 91 | -577
12832 | S_067_63 | 0 | 0
12833 | S_067_63 | 7 | -111
12834 | S_067_63 | 28 | -300
12835 | S_067_63 | 56 | -430
12836 | S_067_63 | 91 | -541
12837 | S_067_63 | 182 | -746
12838 | S_068_01 | 0 | 0
12839 | S_068_01 | 7 | -175
12840 | S_068_01 | 28 | -466
12841 | S_068_01 | 91 | -756
12842 | S_068_05 | 0 | 0
12843 | S_068_05 | 7 | -202
12844 | S_068_05 | 28 | -441
12845 | S_068_05 | 91 | -728
12846 | S_068_09 | 0 | 0
12847 | S_068_09 | 7 | -209
12848 | S_068_09 | 28 | -423
12849 | S_068_09 | 91 | -686
12850 | S_068_13 | 0 | 0
12851 | S_068_13 | 7 | -175
12852 | S_068_13 | 28 | -414
12853 | S_068_13 | 91 | -631
12854 | S_068_17 | 0 | 0
12855 | S_068_17 | 7 | -219
12856 | S_068_17 | 28 | -449
12857 | S_068_17 | 91 | -667
12858 | S_068_21 | 0 | 0
12859 | S_068_21 | 7 | -223
12860 | S_068_21 | 28 | -524
12861 | S_068_21 | 91 | -783
12862 | S_068_25 | 0 | 0
12863 | S_068_25 | 7 | -184
12864 | S_068_25 | 28 | -408
12865 | S_068_25 | 91 | -657
12866 | S_068_29 | 0 | 0
12867 | S_068_29 | 7 | -104
12868 | S_068_29 | 28 | -300
12869 | S_068_29 | 91 | -601
12870 | S_068_33 | 0 | 0
12871 | S_068_33 | 7 | -270
12872 | S_068_33 | 28 | -557
12873 | S_068_33 | 91 | -839
12874 | S_068_37 | 0 | 0
12875 | S_068_37 | 7 | -175
12876 | S_068_37 | 28 | -430
12877 | S_068_37 | 91 | -682
12878 | S_068_41 | 0 | 0
12879 | S_068_41 | 7 | -258
12880 | S_068_41 | 28 | -531
12881 | S_068_41 | 91 | -810
12882 | S_068_45 | 0 | 0
12883 | S_068_45 | 7 | -223
12884 | S_068_45 | 28 | -488
12885 | S_068_45 | 91 | -708
12886 | S_068_49 | 0 | 0
12887 | S_068_49 | 7 | -232
12888 | S_068_49 | 28 | -503
12889 | S_068_49 | 91 | -714
12890 | S_068_53 | 0 | 0
12891 | S_068_53 | 7 | -272
12892 | S_068_53 | 28 | -529
12893 | S_068_53 | 91 | -782
12894 | S_069_01 | 0 | 0
12895 | S_069_01 | 7 | -180
12896 | S_069_01 | 28 | -390
12897 | S_069_01 | 56 | -480
12898 | S_069_01 | 91 | -590
12899 | S_069_01 | 182 | -610
12900 | S_069_07 | 0 | 0
12901 | S_069_07 | 7 | -225
12902 | S_069_07 | 28 | -425
12903 | S_069_07 | 56 | -540
12904 | S_069_07 | 91 | -620
12905 | S_069_07 | 182 | -680
12906 | S_069_13 | 0 | 0
12907 | S_069_13 | 7 | -240
12908 | S_069_13 | 28 | -430
12909 | S_069_13 | 56 | -560
12910 | S_069_13 | 91 | -660
12911 | S_069_13 | 182 | -720
12912 | S_069_19 | 0 | 0
12913 | S_069_19 | 7 | -230
12914 | S_069_19 | 28 | -450
12915 | S_069_19 | 56 | -575
12916 | S_069_19 | 91 | -675
12917 | S_069_19 | 182 | -740
12918 | S_069_25 | 0 | 0
12919 | S_069_25 | 7 | -200
12920 | S_069_25 | 28 | -370
12921 | S_069_25 | 56 | -450
12922 | S_069_25 | 91 | -540
12923 | S_069_25 | 182 | -600
12924 | S_069_31 | 0 | 0
12925 | S_069_31 | 7 | -200
12926 | S_069_31 | 28 | -415
12927 | S_069_31 | 56 | -520
12928 | S_069_31 | 91 | -615
12929 | S_069_31 | 182 | -685
12930 | S_069_37 | 0 | 0
12931 | S_069_37 | 7 | -190
12932 | S_069_37 | 28 | -315
12933 | S_069_37 | 56 | -415
12934 | S_069_37 | 91 | -480
12935 | S_069_37 | 182 | -550
12936 | S_069_43 | 0 | 0
12937 | S_069_43 | 7 | -170
12938 | S_069_43 | 28 | -330
12939 | S_069_43 | 56 | -415
12940 | S_069_43 | 91 | -485
12941 | S_069_43 | 182 | -530
12942 | S_069_49 | 0 | 0
12943 | S_069_49 | 7 | -210
12944 | S_069_49 | 28 | -420
12945 | S_069_49 | 56 | -490
12946 | S_069_49 | 91 | -570
12947 | S_069_49 | 182 | -625
12948 | S_069_55 | 0 | 0
12949 | S_069_55 | 7 | -180
12950 | S_069_55 | 28 | -400
12951 | S_069_55 | 56 | -510
12952 | S_069_55 | 91 | -600
12953 | S_069_55 | 182 | -670
12954 | S_070_01 | 0 | 0
12955 | S_070_01 | 1 | -44
12956 | S_070_01 | 4 | -111
12957 | S_070_01 | 5 | -135
12958 | S_070_01 | 7 | -171
12959 | S_070_01 | 8 | -202
12960 | S_070_01 | 11 | -250
12961 | S_070_01 | 13 | -283
12962 | S_070_01 | 15 | -310
12963 | S_070_01 | 20 | -375
12964 | S_070_01 | 25 | -430
12965 | S_070_01 | 28.7 | -460
12966 | S_070_01 | 31.7 | -482
12967 | S_070_01 | 39 | -540
12968 | S_070_01 | 47 | -548
12969 | S_070_01 | 55 | -564
12970 | S_070_17 | 0 | 0
12971 | S_070_17 | 1 | -50
12972 | S_070_17 | 4 | -123
12973 | S_070_17 | 5 | -147
12974 | S_070_17 | 7 | -187
12975 | S_070_17 | 8 | -220
12976 | S_070_17 | 11 | -267
12977 | S_070_17 | 13 | -300
12978 | S_070_17 | 15 | -330
12979 | S_070_17 | 20 | -404
12980 | S_070_17 | 25 | -460
12981 | S_070_17 | 28.7 | -490
12982 | S_070_17 | 31.7 | -505
12983 | S_070_17 | 39 | -561
12984 | S_070_17 | 47 | -580
12985 | S_070_17 | 55 | -596
12986 | S_070_33 | 0 | 0
12987 | S_070_33 | 1 | -40
12988 | S_070_33 | 4 | -107
12989 | S_070_33 | 5 | -133
12990 | S_070_33 | 7 | -162
12991 | S_070_33 | 8 | -190
12992 | S_070_33 | 11 | -239
12993 | S_070_33 | 13 | -270
12994 | S_070_33 | 15 | -308
12995 | S_070_33 | 20 | -367
12996 | S_070_33 | 25 | -424
12997 | S_070_33 | 28.7 | -450
12998 | S_070_33 | 31.7 | -473
12999 | S_070_33 | 39 | -530
13000 | S_070_33 | 47 | -538
13001 | S_070_33 | 55 | -564
13002 | S_070_49 | 0 | 0
13003 | S_070_49 | 1 | -52
13004 | S_070_49 | 4 | -128
13005 | S_070_49 | 5 | -160
13006 | S_070_49 | 7 | -194
13007 | S_070_49 | 8 | -232
13008 | S_070_49 | 11 | -282
13009 | S_070_49 | 13 | -318
13010 | S_070_49 | 15 | -364
13011 | S_070_49 | 20 | -441
13012 | S_070_49 | 25 | -510
13013 | S_070_49 | 28.7 | -543
13014 | S_070_49 | 31.7 | -566
13015 | S_070_49 | 39 | -634
13016 | S_070_49 | 47 | -648
13017 | S_070_49 | 55 | -673
13018 | S_070_65 | 0 | 0
13019 | S_070_65 | 1 | -57
13020 | S_070_65 | 4 | -143
13021 | S_070_65 | 5 | -177
13022 | S_070_65 | 7 | -224
13023 | S_070_65 | 8 | -235
13024 | S_070_65 | 11 | -313
13025 | S_070_65 | 13 | -353
13026 | S_070_65 | 15 | -391
13027 | S_070_65 | 20 | -480
13028 | S_070_65 | 25 | -544
13029 | S_070_65 | 28.7 | -583
13030 | S_070_65 | 31.7 | -600
13031 | S_070_65 | 39 | -667
13032 | S_070_65 | 47 | -687
13033 | S_070_65 | 55 | -707
13034 | S_071_01 | 0 | 0
13035 | S_071_01 | 7 | -165
13036 | S_071_01 | 14 | -232
13037 | S_071_01 | 21 | -282
13038 | S_071_01 | 28 | -296
13039 | S_071_01 | 35 | -328
13040 | S_071_01 | 42 | -355
13041 | S_071_01 | 49 | -361
13042 | S_071_01 | 56 | -390
13043 | S_071_01 | 63 | -397
13044 | S_071_01 | 70 | -401
13045 | S_071_01 | 77 | -402
13046 | S_071_01 | 84 | -414
13047 | S_071_01 | 91 | -438
13048 | S_071_01 | 119 | -431
13049 | S_071_01 | 140 | -472
13050 | S_071_17 | 0 | 0
13051 | S_071_17 | 7 | -175
13052 | S_071_17 | 14 | -232
13053 | S_071_17 | 21 | -289
13054 | S_071_17 | 28 | -330
13055 | S_071_17 | 35 | -372
13056 | S_071_17 | 42 | -389
13057 | S_071_17 | 49 | -393
13058 | S_071_17 | 56 | -401
13059 | S_071_17 | 63 | -440
13060 | S_071_17 | 70 | -442
13061 | S_071_17 | 77 | -444
13062 | S_071_17 | 84 | -462
13063 | S_071_17 | 91 | -478
13064 | S_071_17 | 119 | -473
13065 | S_071_17 | 140 | -537
13066 | S_071_33 | 0 | 0
13067 | S_071_33 | 7 | -143
13068 | S_071_33 | 14 | -223
13069 | S_071_33 | 21 | -253
13070 | S_071_33 | 28 | -292
13071 | S_071_33 | 35 | -312
13072 | S_071_33 | 42 | -344
13073 | S_071_33 | 49 | -351
13074 | S_071_33 | 56 | -352
13075 | S_071_33 | 63 | -365
13076 | S_071_33 | 70 | -378
13077 | S_071_33 | 77 | -377
13078 | S_071_33 | 84 | -391
13079 | S_071_33 | 91 | -391
13080 | S_071_33 | 119 | -387
13081 | S_071_33 | 140 | -450
13082 | S_071_49 | 0 | 0
13083 | S_071_49 | 7 | -125
13084 | S_071_49 | 14 | -200
13085 | S_071_49 | 21 | -218
13086 | S_071_49 | 28 | -291
13087 | S_071_49 | 35 | -299
13088 | S_071_49 | 42 | -305
13089 | S_071_49 | 49 | -326
13090 | S_071_49 | 56 | -326
13091 | S_071_49 | 63 | -341
13092 | S_071_49 | 70 | -350
13093 | S_071_49 | 77 | -362
13094 | S_071_49 | 84 | -363
13095 | S_071_49 | 91 | -369
13096 | S_071_49 | 119 | -376
13097 | S_071_49 | 140 | -394
13098 | S_071_65 | 0 | 0
13099 | S_071_65 | 7 | -132
13100 | S_071_65 | 14 | -223
13101 | S_071_65 | 21 | -252
13102 | S_071_65 | 28 | -349
13103 | S_071_65 | 35 | -372
13104 | S_071_65 | 42 | -380
13105 | S_071_65 | 49 | -393
13106 | S_071_65 | 56 | -414
13107 | S_071_65 | 63 | -420
13108 | S_071_65 | 70 | -426
13109 | S_071_65 | 77 | -430
13110 | S_071_65 | 84 | -440
13111 | S_071_65 | 91 | -440
13112 | S_071_65 | 119 | -481
13113 | S_071_65 | 140 | -472
13114 | S_072_01 | 0 | 0
13115 | S_072_01 | 7 | -250
13116 | S_072_01 | 14 | -400
13117 | S_072_01 | 21 | -520
13118 | S_072_01 | 28 | -590
13119 | S_072_01 | 35 | -650
13120 | S_072_01 | 42 | -700
13121 | S_072_01 | 56 | -780
13122 | S_072_01 | 70 | -850
13123 | S_072_01 | 98 | -900
13124 | S_072_01 | 119 | -960
13125 | S_072_01 | 175 | -990
13126 | S_072_13 | 0 | 0
13127 | S_072_13 | 7 | -250
13128 | S_072_13 | 14 | -400
13129 | S_072_13 | 21 | -510
13130 | S_072_13 | 28 | -580
13131 | S_072_13 | 35 | -620
13132 | S_072_13 | 42 | -680
13133 | S_072_13 | 56 | -760
13134 | S_072_13 | 70 | -820
13135 | S_072_13 | 98 | -880
13136 | S_072_13 | 119 | -920
13137 | S_072_13 | 175 | -960
13138 | S_072_25 | 0 | 0
13139 | S_072_25 | 7 | -280
13140 | S_072_25 | 14 | -400
13141 | S_072_25 | 21 | -470
13142 | S_072_25 | 28 | -490
13143 | S_072_25 | 35 | -550
13144 | S_072_25 | 42 | -570
13145 | S_072_25 | 56 | -610
13146 | S_072_25 | 70 | -630
13147 | S_072_25 | 98 | -700
13148 | S_072_25 | 119 | -720
13149 | S_072_25 | 182 | -780
13150 | S_073_01 | 0 | 0
13151 | S_073_01 | 1 | -20
13152 | S_073_01 | 2 | -30
13153 | S_073_01 | 3 | -50
13154 | S_073_01 | 4 | -65
13155 | S_073_01 | 5 | -80
13156 | S_073_01 | 6 | -100
13157 | S_073_01 | 7 | -115
13158 | S_073_01 | 28 | -320
13159 | S_073_01 | 56 | -440
13160 | S_073_01 | 91 | -520
13161 | S_073_12 | 0 | 0
13162 | S_073_12 | 1 | -50
13163 | S_073_12 | 2 | -80
13164 | S_073_12 | 3 | -120
13165 | S_073_12 | 4 | -135
13166 | S_073_12 | 5 | -150
13167 | S_073_12 | 6 | -170
13168 | S_073_12 | 7 | -180
13169 | S_073_12 | 28 | -365
13170 | S_073_12 | 56 | -465
13171 | S_073_12 | 91 | -525
13172 | S_074_01 | 0 | 0
13173 | S_074_01 | 3 | -50
13174 | S_074_01 | 7 | -100
13175 | S_074_01 | 14 | -170
13176 | S_074_01 | 28 | -250
13177 | S_074_01 | 42 | -300
13178 | S_074_01 | 56 | -330
13179 | S_074_01 | 70 | -370
13180 | S_074_01 | 91 | -390
13181 | S_074_10 | 0 | 0
13182 | S_074_10 | 3 | -100
13183 | S_074_10 | 7 | -180
13184 | S_074_10 | 14 | -240
13185 | S_074_10 | 28 | -340
13186 | S_074_10 | 42 | -400
13187 | S_074_10 | 56 | -430
13188 | S_074_10 | 70 | -480
13189 | S_074_10 | 91 | -500
13190 | S_075_01 | 0 | 0
13191 | S_075_01 | 0.3 | -30
13192 | S_075_01 | 0.7 | -100
13193 | S_075_01 | 1 | -120
13194 | S_075_01 | 2 | -230
13195 | S_075_01 | 3 | -300
13196 | S_075_01 | 4 | -320
13197 | S_075_01 | 8 | -440
13198 | S_075_01 | 11 | -510
13199 | S_075_01 | 25 | -560
13200 | S_075_01 | 39 | -600
13201 | S_075_01 | 52 | -610
13202 | S_075_13 | 0 | 0
13203 | S_075_13 | 0.3 | -40
13204 | S_075_13 | 0.7 | -150
13205 | S_075_13 | 1 | -200
13206 | S_075_13 | 2 | -300
13207 | S_075_13 | 3 | -360
13208 | S_075_13 | 4 | -380
13209 | S_075_13 | 8 | -480
13210 | S_075_13 | 11 | -525
13211 | S_075_13 | 25 | -560
13212 | S_075_13 | 39 | -590
13213 | S_075_13 | 52 | -585
13214 | S_075_25 | 0 | 0
13215 | S_075_25 | 0.3 | -20
13216 | S_075_25 | 0.7 | -100
13217 | S_075_25 | 1 | -150
13218 | S_075_25 | 2 | -250
13219 | S_075_25 | 3 | -320
13220 | S_075_25 | 4 | -355
13221 | S_075_25 | 8 | -490
13222 | S_075_25 | 11 | -555
13223 | S_075_25 | 25 | -620
13224 | S_075_25 | 39 | -655
13225 | S_075_25 | 52 | -660
13226 | S_076_01 | 0 | 0
13227 | S_076_01 | 7 | -130
13228 | S_076_01 | 28 | -350
13229 | S_076_01 | 56 | -420
13230 | S_076_05 | 0 | 0
13231 | S_076_05 | 7 | -170
13232 | S_076_05 | 28 | -390
13233 | S_076_05 | 56 | -450
13234 | S_076_09 | 0 | 0
13235 | S_076_09 | 7 | -220
13236 | S_076_09 | 28 | -450
13237 | S_076_09 | 56 | -550
13238 | S_076_13 | 0 | 0
13239 | S_076_13 | 7 | -160
13240 | S_076_13 | 28 | -380
13241 | S_076_13 | 56 | -460
13242 | S_077_01 | 182 | -747
13243 | S_077_02 | 182 | -606
13244 | S_077_03 | 182 | -579
13245 | S_077_04 | 182 | -606
13246 | S_077_05 | 182 | -735
13247 | S_077_06 | 182 | -754
13248 | S_077_07 | 182 | -681
13249 | S_077_08 | 182 | -897
13250 | S_077_09 | 182 | -901
13251 | S_077_10 | 182 | -913
13252 | S_077_11 | 182 | -946
13253 | S_077_12 | 182 | -912
13254 | S_077_13 | 182 | -985
13255 | S_077_14 | 182 | -727
13256 | S_078_01 | 182 | -980
13257 | S_078_02 | 182 | -930
13258 | S_078_03 | 182 | -900
13259 | S_078_04 | 182 | -900
13260 | S_078_05 | 182 | -990
13261 | S_078_06 | 182 | -800
13262 | S_078_07 | 182 | -850
13263 | S_078_08 | 182 | -1000
13264 | S_078_09 | 182 | -840
13265 | S_078_10 | 182 | -840
13266 | S_078_11 | 182 | -990
13267 | S_078_12 | 182 | -840
13268 | S_078_13 | 182 | -860
13269 | S_078_14 | 182 | -700
13270 | S_078_15 | 182 | -770
13271 | S_078_16 | 182 | -880
13272 | S_078_17 | 182 | -710
13273 | S_078_18 | 182 | -660
13274 | S_078_19 | 182 | -1200
13275 | S_078_20 | 182 | -980
13276 | S_078_21 | 182 | -910
13277 | S_078_22 | 182 | -910
13278 | S_078_23 | 182 | -830
13279 | S_078_24 | 182 | -800
13280 | S_078_25 | 182 | -1100
13281 | S_078_26 | 182 | -930
13282 | S_078_27 | 182 | -970
13283 | S_078_28 | 182 | -950
13284 | S_078_29 | 182 | -860
13285 | S_078_30 | 182 | -780
13286 | S_078_31 | 182 | -780
13287 | S_078_32 | 182 | -890
13288 | S_078_33 | 182 | -810
13289 | S_078_34 | 182 | -830
13290 | S_078_35 | 182 | -860
13291 | S_078_36 | 182 | -900
13292 | S_079_01 | 0 | 0
13293 | S_079_01 | 7 | -140
13294 | S_079_01 | 28 | -320
13295 | S_079_01 | 56 | -420
13296 | S_079_01 | 91 | -500
13297 | S_079_06 | 0 | 0
13298 | S_079_06 | 7 | -180
13299 | S_079_06 | 28 | -350
13300 | S_079_06 | 56 | -460
13301 | S_079_06 | 91 | -520
13302 | S_079_11 | 0 | 0
13303 | S_079_11 | 7 | -260
13304 | S_079_11 | 28 | -510
13305 | S_079_11 | 56 | -650
13306 | S_079_11 | 91 | -740
13307 | S_079_16 | 0 | 0
13308 | S_079_16 | 7 | -320
13309 | S_079_16 | 28 | -590
13310 | S_079_16 | 56 | -725
13311 | S_079_16 | 91 | -820
13312 | S_079_21 | 0 | 0
13313 | S_079_21 | 7 | -150
13314 | S_079_21 | 28 | -340
13315 | S_079_21 | 56 | -420
13316 | S_079_21 | 91 | -500
13317 | S_079_26 | 0 | 0
13318 | S_079_26 | 7 | -210
13319 | S_079_26 | 28 | -380
13320 | S_079_26 | 56 | -480
13321 | S_079_26 | 91 | -550
13322 | S_079_31 | 0 | 0
13323 | S_079_31 | 7 | -265
13324 | S_079_31 | 28 | -520
13325 | S_079_31 | 56 | -670
13326 | S_079_31 | 91 | -750
13327 | S_079_36 | 0 | 0
13328 | S_079_36 | 7 | -80
13329 | S_079_36 | 28 | -235
13330 | S_079_36 | 56 | -420
13331 | S_079_36 | 91 | -620
13332 | S_080_01 | 0 | 0
13333 | S_080_01 | 3 | -80
13334 | S_080_01 | 7 | -160
13335 | S_080_01 | 11 | -220
13336 | S_080_01 | 14 | -245
13337 | S_080_01 | 18 | -285
13338 | S_080_01 | 21 | -300
13339 | S_080_01 | 23 | -320
13340 | S_080_01 | 28 | -373
13341 | S_080_01 | 33 | -430
13342 | S_080_01 | 43 | -495
13343 | S_080_01 | 53 | -550
13344 | S_080_13 | 0 | 0
13345 | S_080_13 | 3 | -90
13346 | S_080_13 | 7 | -170
13347 | S_080_13 | 11 | -240
13348 | S_080_13 | 14 | -260
13349 | S_080_13 | 18 | -310
13350 | S_080_13 | 21 | -320
13351 | S_080_13 | 23 | -360
13352 | S_080_13 | 28 | -425
13353 | S_080_13 | 33 | -460
13354 | S_080_13 | 43 | -550
13355 | S_080_13 | 53 | -620
13356 | S_080_25 | 0 | 0
13357 | S_080_25 | 3 | -100
13358 | S_080_25 | 7 | -170
13359 | S_080_25 | 11 | -250
13360 | S_080_25 | 14 | -290
13361 | S_080_25 | 18 | -370
13362 | S_080_25 | 21 | -420
13363 | S_080_25 | 23 | -440
13364 | S_080_25 | 28 | -500
13365 | S_080_25 | 33 | -550
13366 | S_080_25 | 43 | -650
13367 | S_080_25 | 53 | -730
13368 | S_080_37 | 0 | 0
13369 | S_080_37 | 3 | -120
13370 | S_080_37 | 7 | -180
13371 | S_080_37 | 11 | -230
13372 | S_080_37 | 14 | -280
13373 | S_080_37 | 18 | -320
13374 | S_080_37 | 21 | -340
13375 | S_080_37 | 23 | -360
13376 | S_080_37 | 28 | -390
13377 | S_080_37 | 33 | -440
13378 | S_080_37 | 43 | -500
13379 | S_080_37 | 53 | -540
13380 | S_080_49 | 0 | 0
13381 | S_080_49 | 3 | -120
13382 | S_080_49 | 7 | -190
13383 | S_080_49 | 11 | -250
13384 | S_080_49 | 14 | -280
13385 | S_080_49 | 18 | -310
13386 | S_080_49 | 21 | -325
13387 | S_080_49 | 23 | -345
13388 | S_080_49 | 28 | -385
13389 | S_080_49 | 33 | -440
13390 | S_080_49 | 43 | -500
13391 | S_080_49 | 53 | -660
13392 | S_080_61 | 0 | 0
13393 | S_080_61 | 3 | -140
13394 | S_080_61 | 7 | -220
13395 | S_080_61 | 11 | -300
13396 | S_080_61 | 14 | -340
13397 | S_080_61 | 18 | -365
13398 | S_080_61 | 21 | -380
13399 | S_080_61 | 23 | -383
13400 | S_080_61 | 28 | -450
13401 | S_080_61 | 33 | -495
13402 | S_080_61 | 43 | -560
13403 | S_080_61 | 53 | -620
13404 | S_081_01 | 0 | 0
13405 | S_081_01 | 7 | -110
13406 | S_081_01 | 10 | -190
13407 | S_081_01 | 14 | -260
13408 | S_081_01 | 18 | -360
13409 | S_081_01 | 21 | -400
13410 | S_081_01 | 30 | -540
13411 | S_081_01 | 40 | -650
13412 | S_081_01 | 50 | -680
13413 | S_081_01 | 60 | -720
13414 | S_081_01 | 70 | -750
13415 | S_081_01 | 80 | -780
13416 | S_081_01 | 90 | -800
13417 | S_081_01 | 100 | -810
13418 | S_081_01 | 110 | -830
13419 | S_081_16 | 0 | 0
13420 | S_081_16 | 7 | -100
13421 | S_081_16 | 10 | -170
13422 | S_081_16 | 14 | -250
13423 | S_081_16 | 18 | -350
13424 | S_081_16 | 21 | -390
13425 | S_081_16 | 30 | -500
13426 | S_081_16 | 40 | -600
13427 | S_081_16 | 50 | -650
13428 | S_081_16 | 60 | -680
13429 | S_081_16 | 70 | -720
13430 | S_081_16 | 80 | -750
13431 | S_081_16 | 90 | -770
13432 | S_081_16 | 100 | -790
13433 | S_081_16 | 110 | -800
13434 | S_081_31 | 0 | 0
13435 | S_081_31 | 7 | -150
13436 | S_081_31 | 10 | -210
13437 | S_081_31 | 14 | -280
13438 | S_081_31 | 18 | -380
13439 | S_081_31 | 21 | -420
13440 | S_081_31 | 30 | -560
13441 | S_081_31 | 40 | -680
13442 | S_081_31 | 50 | -750
13443 | S_081_31 | 60 | -780
13444 | S_081_31 | 70 | -840
13445 | S_081_31 | 80 | -860
13446 | S_081_31 | 90 | -890
13447 | S_081_31 | 100 | -900
13448 | S_081_31 | 110 | -940
13449 | S_081_46 | 0 | 0
13450 | S_081_46 | 7 | -170
13451 | S_081_46 | 10 | -230
13452 | S_081_46 | 14 | -300
13453 | S_081_46 | 18 | -400
13454 | S_081_46 | 21 | -440
13455 | S_081_46 | 30 | -580
13456 | S_081_46 | 40 | -690
13457 | S_081_46 | 50 | -770
13458 | S_081_46 | 60 | -830
13459 | S_081_46 | 70 | -870
13460 | S_081_46 | 80 | -890
13461 | S_081_46 | 90 | -930
13462 | S_081_46 | 100 | -950
13463 | S_081_46 | 110 | -970
13464 | S_082_01 | 0 | 0
13465 | S_082_01 | 14 | -145
13466 | S_082_01 | 28 | -210
13467 | S_082_01 | 49 | -305
13468 | S_082_01 | 70 | -320
13469 | S_082_01 | 84 | -370
13470 | S_082_01 | 105 | -400
13471 | S_082_01 | 142 | -450
13472 | S_082_01 | 182 | -440
13473 | S_082_01 | 212 | -420
13474 | S_082_01 | 270 | -490
13475 | S_082_01 | 366 | -540
13476 | S_082_13 | 0 | 0
13477 | S_082_13 | 14 | -110
13478 | S_082_13 | 28 | -190
13479 | S_082_13 | 49 | -275
13480 | S_082_13 | 70 | -305
13481 | S_082_13 | 84 | -340
13482 | S_082_13 | 105 | -380
13483 | S_082_13 | 142 | -435
13484 | S_082_13 | 182 | -400
13485 | S_082_13 | 212 | -465
13486 | S_082_13 | 270 | -530
13487 | S_082_13 | 366 | -525
13488 | S_082_25 | 0 | 0
13489 | S_082_25 | 14 | -90
13490 | S_082_25 | 28 | -185
13491 | S_082_25 | 49 | -260
13492 | S_082_25 | 70 | -285
13493 | S_082_25 | 84 | -330
13494 | S_082_25 | 105 | -345
13495 | S_082_25 | 142 | -380
13496 | S_082_25 | 182 | -440
13497 | S_082_25 | 212 | -410
13498 | S_082_25 | 270 | -475
13499 | S_082_25 | 366 | -515
13500 | S_082_37 | 0 | 0
13501 | S_082_37 | 14 | -175
13502 | S_082_37 | 28 | -270
13503 | S_082_37 | 49 | -370
13504 | S_082_37 | 70 | -420
13505 | S_082_37 | 84 | -450
13506 | S_082_37 | 105 | -475
13507 | S_082_37 | 142 | -530
13508 | S_082_37 | 182 | -485
13509 | S_082_37 | 212 | -545
13510 | S_082_37 | 270 | -620
13511 | S_082_37 | 366 | -580
13512 | S_083_01 | 0 | 0
13513 | S_083_01 | 182 | -727
13514 | S_083_01 | 364 | -778
13515 | S_083_04 | 0 | 0
13516 | S_083_04 | 182 | -748
13517 | S_083_04 | 364 | -816
13518 | S_083_07 | 0 | 0
13519 | S_083_07 | 182 | -669
13520 | S_083_07 | 364 | -715
13521 | S_083_10 | 0 | 0
13522 | S_083_10 | 182 | -610
13523 | S_083_10 | 364 | -641
13524 | S_083_13 | 0 | 0
13525 | S_083_13 | 182 | -642
13526 | S_083_13 | 364 | -650
13527 | S_083_16 | 0 | 0
13528 | S_083_16 | 182 | -647
13529 | S_083_16 | 364 | -648
13530 | S_083_19 | 0 | 0
13531 | S_083_19 | 182 | -664
13532 | S_083_19 | 364 | -791
13533 | S_083_22 | 0 | 0
13534 | S_083_22 | 182 | -705
13535 | S_083_22 | 364 | -779
13536 | S_083_25 | 0 | 0
13537 | S_083_25 | 182 | -633
13538 | S_083_25 | 364 | -685
13539 | S_083_28 | 0 | 0
13540 | S_083_28 | 182 | -666
13541 | S_083_28 | 364 | -674
13542 | S_083_31 | 0 | 0
13543 | S_083_31 | 182 | -618
13544 | S_083_31 | 364 | -707
13545 | S_083_34 | 0 | 0
13546 | S_083_34 | 182 | -691
13547 | S_083_34 | 364 | -712
13548 | S_084_01 | 0 | 0
13549 | S_084_01 | 7 | -80
13550 | S_084_01 | 21 | -235
13551 | S_084_01 | 49 | -480
13552 | S_084_01 | 70 | -620
13553 | S_084_01 | 98 | -720
13554 | S_084_01 | 154 | -775
13555 | S_084_01 | 175 | -805
13556 | S_084_01 | 203 | -825
13557 | S_084_10 | 0 | 0
13558 | S_084_10 | 7 | -80
13559 | S_084_10 | 21 | -235
13560 | S_084_10 | 49 | -465
13561 | S_084_10 | 70 | -585
13562 | S_084_10 | 98 | -675
13563 | S_084_10 | 154 | -730
13564 | S_084_10 | 175 | -750
13565 | S_084_10 | 203 | -775
13566 | S_084_19 | 0 | 0
13567 | S_084_19 | 7 | -75
13568 | S_084_19 | 21 | -160
13569 | S_084_19 | 49 | -325
13570 | S_084_19 | 70 | -450
13571 | S_084_19 | 98 | -625
13572 | S_084_19 | 154 | -765
13573 | S_084_19 | 175 | -795
13574 | S_084_19 | 203 | -820
13575 | S_084_28 | 0 | 0
13576 | S_084_28 | 7 | -90
13577 | S_084_28 | 21 | -190
13578 | S_084_28 | 49 | -345
13579 | S_084_28 | 70 | -450
13580 | S_084_28 | 98 | -595
13581 | S_084_28 | 154 | -725
13582 | S_084_28 | 175 | -745
13583 | S_084_28 | 203 | -775
13584 | S_084_37 | 0 | 0
13585 | S_084_37 | 7 | -80
13586 | S_084_37 | 21 | -180
13587 | S_084_37 | 49 | -340
13588 | S_084_37 | 70 | -415 | x
13589 | S_084_37 | 98 | -520 | x
13590 | S_084_37 | 154 | -635
13591 | S_084_37 | 175 | -675
13592 | S_084_37 | 203 | -700
13593 | S_084_46 | 0 | 0
13594 | S_084_46 | 7 | -180
13595 | S_084_46 | 21 | -355
13596 | S_084_46 | 49 | -615
13597 | S_084_46 | 70 | -680
13598 | S_084_46 | 98 | -720
13599 | S_084_46 | 154 | -755
13600 | S_084_46 | 175 | -770 | x
13601 | S_084_46 | 203 | -780 | x
13602 | S_084_55 | 0 | 0
13603 | S_084_55 | 7 | -100
13604 | S_084_55 | 21 | -175
13605 | S_084_55 | 49 | -275
13606 | S_084_55 | 70 | -310
13607 | S_084_55 | 98 | -350
13608 | S_084_55 | 154 | -410
13609 | S_084_55 | 175 | -445
13610 | S_084_55 | 203 | -480
13611 | S_084_64 | 0 | 0
13612 | S_084_64 | 7 | -160
13613 | S_084_64 | 21 | -370 | x
13614 | S_084_64 | 49 | -655 | x
13615 | S_084_64 | 70 | -725
13616 | S_084_64 | 98 | -760
13617 | S_084_64 | 154 | -795
13618 | S_084_64 | 175 | -805
13619 | S_084_64 | 203 | -820
13620 | S_085_01 | 0 | 0
13621 | S_085_01 | 1 | -52
13622 | S_085_01 | 3 | -107
13623 | S_085_01 | 7 | -194
13624 | S_085_01 | 14 | -282
13625 | S_085_01 | 21 | -333
13626 | S_085_01 | 28 | -376
13627 | S_085_01 | 42 | -435
13628 | S_085_01 | 56 | -477
13629 | S_085_01 | 70 | -540
13630 | S_085_01 | 70 | -599
13631 | S_085_01 | 70 | -651
13632 | S_085_13 | 0 | 0
13633 | S_085_13 | 1 | -184
13634 | S_085_13 | 3 | -355
13635 | S_085_13 | 7 | -517 | x
13636 | S_085_13 | 14 | -602 | x
13637 | S_085_13 | 21 | -627
13638 | S_085_13 | 28 | -647
13639 | S_085_13 | 42 | -665
13640 | S_085_13 | 56 | -677
13641 | S_085_13 | 70 | -689
13642 | S_085_23 | 70 | -547
13643 | S_085_24 | 70 | -580
13644 | S_085_25 | 0 | 0
13645 | S_085_25 | 1 | -50
13646 | S_085_25 | 3 | -110
13647 | S_085_25 | 7 | -197 | x
13648 | S_085_25 | 14 | -310 | x
13649 | S_085_25 | 21 | -389
13650 | S_085_25 | 28 | -442
13651 | S_085_25 | 42 | -513
13652 | S_085_25 | 56 | -554
13653 | S_085_25 | 70 | -590
13654 | S_085_35 | 70 | -443
13655 | S_085_36 | 70 | -475
13656 | S_085_37 | 70 | -484
13657 | S_085_38 | 0 | 0
13658 | S_085_38 | 1 | -91
13659 | S_085_38 | 3 | -184
13660 | S_085_38 | 7 | -290 | x
13661 | S_085_38 | 14 | -351 | x
13662 | S_085_38 | 21 | -389
13663 | S_085_38 | 28 | -416
13664 | S_085_38 | 42 | -442
13665 | S_085_38 | 56 | -460
13666 | S_085_38 | 70 | -495
13667 | S_085_48 | 0 | 0
13668 | S_085_48 | 1 | -44
13669 | S_085_48 | 3 | -99
13670 | S_085_48 | 7 | -183
13671 | S_085_48 | 14 | -313
13672 | S_085_48 | 21 | -399
13673 | S_085_48 | 28 | -451
13674 | S_085_48 | 42 | -528
13675 | S_085_48 | 56 | -578
13676 | S_085_48 | 70 | -607
13677 | S_085_58 | 70 | -597
13678 | S_085_59 | 70 | -606
13679 | S_085_60 | 0 | 0
13680 | S_085_60 | 1 | -100
13681 | S_085_60 | 3 | -213
13682 | S_085_60 | 7 | -351 | x
13683 | S_085_60 | 14 | -472 | x
13684 | S_085_60 | 21 | -531
13685 | S_085_60 | 28 | -575
13686 | S_085_60 | 42 | -622
13687 | S_085_60 | 56 | -650
13688 | S_085_60 | 70 | -665
13689 | S_085_70 | 70 | -639
13690 | S_085_71 | 70 | -611
13691 | S_085_72 | 0 | 0
13692 | S_085_72 | 1 | -47
13693 | S_085_72 | 3 | -117
13694 | S_085_72 | 7 | -208 | x
13695 | S_085_72 | 14 | -320 | x
13696 | S_085_72 | 21 | -398
13697 | S_085_72 | 28 | -450
13698 | S_085_72 | 42 | -515
13699 | S_085_72 | 56 | -555
13700 | S_085_72 | 70 | -579
13701 | S_085_82 | 70 | -604
13702 | S_085_83 | 70 | -583
13703 | S_085_84 | 70 | -567
13704 | S_085_85 | 0 | 0
13705 | S_085_85 | 1 | -51
13706 | S_085_85 | 3 | -142 | x
13707 | S_085_85 | 7 | -250 | x
13708 | S_085_85 | 14 | -348
13709 | S_085_85 | 21 | -403
13710 | S_085_85 | 28 | -433
13711 | S_085_85 | 42 | -465
13712 | S_085_85 | 56 | -505
13713 | S_085_85 | 70 | -525
13714 | S_086_01 | 0 | 0
13715 | S_086_01 | 1 | -76
13716 | S_086_01 | 3 | -172
13717 | S_086_01 | 7 | -273
13718 | S_086_01 | 14 | -364
13719 | S_086_01 | 21 | -415
13720 | S_086_01 | 28 | -440
13721 | S_086_01 | 42 | -487
13722 | S_086_01 | 56 | -513
13723 | S_086_01 | 70 | -538
13724 | S_086_11 | 70 | -491
13725 | S_086_12 | 70 | -482
13726 | S_086_13 | 0 | 0
13727 | S_086_13 | 1 | -75
13728 | S_086_13 | 3 | -152 | x
13729 | S_086_13 | 7 | -228 | x
13730 | S_086_13 | 14 | -309
13731 | S_086_13 | 21 | -352
13732 | S_086_13 | 28 | -378
13733 | S_086_13 | 42 | -412
13734 | S_086_13 | 56 | -441
13735 | S_086_13 | 70 | -471
13736 | S_086_23 | 70 | -497
13737 | S_086_24 | 70 | -475
13738 | S_086_25 | 0 | 0
13739 | S_086_25 | 1 | -75
13740 | S_086_25 | 3 | -160 | x
13741 | S_086_25 | 7 | -250 | x
13742 | S_086_25 | 14 | -323
13743 | S_086_25 | 21 | -355
13744 | S_086_25 | 28 | -387
13745 | S_086_25 | 42 | -416
13746 | S_086_25 | 56 | -441
13747 | S_086_25 | 70 | -450
13748 | S_086_35 | 70 | -483
13749 | S_086_36 | 70 | -446
13750 | S_086_37 | 0 | 0
13751 | S_086_37 | 1 | -75
13752 | S_086_37 | 3 | -160 | x
13753 | S_086_37 | 7 | -250 | x
13754 | S_086_37 | 14 | -323
13755 | S_086_37 | 21 | -355
13756 | S_086_37 | 28 | -387
13757 | S_086_37 | 42 | -414
13758 | S_086_37 | 56 | -440
13759 | S_086_37 | 70 | -444
13760 | S_086_47 | 0 | 0
13761 | S_086_47 | 1 | -32
13762 | S_086_47 | 3 | -99
13763 | S_086_47 | 7 | -183
13764 | S_086_47 | 14 | -300
13765 | S_086_47 | 21 | -380
13766 | S_086_47 | 28 | -453
13767 | S_086_47 | 42 | -565
13768 | S_086_47 | 56 | -635
13769 | S_086_47 | 70 | -683
13770 | S_086_57 | 70 | -652
13771 | S_086_58 | 70 | -648
13772 | S_086_59 | 0 | 0
13773 | S_086_59 | 1 | -32
13774 | S_086_59 | 3 | -99
13775 | S_086_59 | 7 | -183
13776 | S_086_59 | 14 | -300
13777 | S_086_59 | 21 | -380
13778 | S_086_59 | 28 | -428
13779 | S_086_59 | 42 | -505
13780 | S_086_59 | 56 | -545
13781 | S_086_59 | 70 | -577
13782 | S_086_69 | 70 | -587
13783 | S_086_70 | 70 | -551
13784 | S_086_71 | 0 | 0
13785 | S_086_71 | 1 | -22
13786 | S_086_71 | 3 | -63
13787 | S_086_71 | 7 | -116
13788 | S_086_71 | 14 | -192
13789 | S_086_71 | 21 | -245
13790 | S_086_71 | 28 | -294
13791 | S_086_71 | 42 | -360
13792 | S_086_71 | 56 | -415
13793 | S_086_71 | 70 | -451
13794 | S_086_81 | 70 | -646
13795 | S_086_82 | 70 | -611
13796 | S_086_83 | 0 | 0
13797 | S_086_83 | 1 | -32
13798 | S_086_83 | 3 | -90
13799 | S_086_83 | 7 | -152
13800 | S_086_83 | 14 | -235
13801 | S_086_83 | 21 | -295
13802 | S_086_83 | 28 | -343
13803 | S_086_83 | 42 | -412
13804 | S_086_83 | 56 | -456
13805 | S_086_83 | 70 | -490
13806 | S_087_01 | 0 | 0
13807 | S_087_01 | 7 | -37
13808 | S_087_01 | 14 | -52
13809 | S_087_01 | 28 | -172
13810 | S_087_01 | 56 | -300
13811 | S_087_01 | 91 | -407
13812 | S_087_01 | 182 | -626
13813 | S_087_08 | 0 | 0
13814 | S_087_08 | 7 | -15
13815 | S_087_08 | 14 | -27
13816 | S_087_08 | 28 | -114
13817 | S_087_08 | 56 | -220
13818 | S_087_08 | 91 | -330
13819 | S_087_08 | 182 | -558
13820 | S_087_15 | 0 | 0
13821 | S_087_15 | 7 | -15
13822 | S_087_15 | 14 | -20
13823 | S_087_15 | 28 | -72
13824 | S_087_15 | 56 | -127
13825 | S_087_15 | 91 | -207
13826 | S_087_15 | 182 | -316
13827 | S_088_01 | 0 | 0
13828 | S_088_01 | 3 | -80
13829 | S_088_01 | 7 | -170
13830 | S_088_01 | 14 | -288
13831 | S_088_01 | 21 | -375
13832 | S_088_01 | 28 | -452
13833 | S_088_01 | 35 | -510
13834 | S_088_01 | 42 | -560
13835 | S_088_01 | 56 | -625
13836 | S_088_01 | 70 | -680
13837 | S_088_101 | 0 | 0
13838 | S_088_101 | 3 | -86
13839 | S_088_101 | 7 | -190
13840 | S_088_101 | 14 | -305
13841 | S_088_101 | 21 | -382
13842 | S_088_101 | 28 | -438
13843 | S_088_101 | 35 | -463
13844 | S_088_101 | 42 | -489
13845 | S_088_101 | 56 | -551
13846 | S_088_101 | 70 | -586
13847 | S_088_11 | 0 | 0
13848 | S_088_11 | 3 | -80
13849 | S_088_11 | 7 | -170
13850 | S_088_11 | 14 | -288
13851 | S_088_11 | 21 | -375
13852 | S_088_11 | 28 | -452
13853 | S_088_11 | 35 | -512
13854 | S_088_11 | 42 | -560
13855 | S_088_11 | 56 | -614
13856 | S_088_11 | 70 | -649
13857 | S_088_111 | 0 | 0
13858 | S_088_111 | 3 | -82
13859 | S_088_111 | 7 | -167
13860 | S_088_111 | 14 | -277
13861 | S_088_111 | 21 | -366
13862 | S_088_111 | 28 | -422
13863 | S_088_111 | 35 | -458
13864 | S_088_111 | 42 | -489
13865 | S_088_111 | 56 | -540
13866 | S_088_111 | 70 | -578
13867 | S_088_121 | 0 | 0
13868 | S_088_121 | 3 | -75
13869 | S_088_121 | 7 | -155
13870 | S_088_121 | 14 | -255
13871 | S_088_121 | 21 | -325
13872 | S_088_121 | 28 | -377
13873 | S_088_121 | 35 | -423
13874 | S_088_121 | 42 | -462
13875 | S_088_121 | 56 | -510
13876 | S_088_121 | 70 | -540
13877 | S_088_131 | 0 | 0
13878 | S_088_131 | 3 | -82
13879 | S_088_131 | 7 | -167
13880 | S_088_131 | 14 | -277
13881 | S_088_131 | 21 | -343
13882 | S_088_131 | 28 | -397
13883 | S_088_131 | 35 | -435
13884 | S_088_131 | 42 | -465
13885 | S_088_131 | 56 | -512
13886 | S_088_131 | 70 | -548
13887 | S_088_141 | 0 | 0
13888 | S_088_141 | 3 | -75
13889 | S_088_141 | 7 | -155
13890 | S_088_141 | 14 | -255
13891 | S_088_141 | 21 | -325
13892 | S_088_141 | 28 | -377
13893 | S_088_141 | 35 | -429
13894 | S_088_141 | 42 | -450
13895 | S_088_141 | 56 | -492
13896 | S_088_141 | 70 | -531
13897 | S_088_151 | 0 | 0
13898 | S_088_151 | 3 | -82
13899 | S_088_151 | 7 | -160
13900 | S_088_151 | 14 | -260
13901 | S_088_151 | 21 | -333
13902 | S_088_151 | 28 | -397
13903 | S_088_151 | 35 | -446
13904 | S_088_151 | 42 | -479
13905 | S_088_151 | 56 | -529
13906 | S_088_151 | 70 | -568
13907 | S_088_21 | 0 | 0
13908 | S_088_21 | 3 | -80
13909 | S_088_21 | 7 | -170
13910 | S_088_21 | 14 | -282
13911 | S_088_21 | 21 | -370
13912 | S_088_21 | 28 | -448
13913 | S_088_21 | 35 | -527
13914 | S_088_21 | 42 | -568
13915 | S_088_21 | 56 | -622
13916 | S_088_21 | 70 | -660
13917 | S_088_31 | 0 | 0
13918 | S_088_31 | 3 | -78
13919 | S_088_31 | 7 | -165
13920 | S_088_31 | 14 | -279
13921 | S_088_31 | 21 | -353
13922 | S_088_31 | 28 | -426
13923 | S_088_31 | 35 | -479
13924 | S_088_31 | 42 | -510
13925 | S_088_31 | 56 | -557
13926 | S_088_31 | 70 | -581
13927 | S_088_41 | 0 | 0
13928 | S_088_41 | 3 | -75
13929 | S_088_41 | 7 | -160
13930 | S_088_41 | 14 | -270
13931 | S_088_41 | 21 | -342
13932 | S_088_41 | 28 | -413
13933 | S_088_41 | 35 | -470
13934 | S_088_41 | 42 | -520
13935 | S_088_41 | 56 | -578
13936 | S_088_41 | 70 | -617
13937 | S_088_51 | 0 | 0
13938 | S_088_51 | 3 | -78
13939 | S_088_51 | 7 | -165
13940 | S_088_51 | 14 | -279
13941 | S_088_51 | 21 | -353
13942 | S_088_51 | 28 | -426
13943 | S_088_51 | 35 | -483
13944 | S_088_51 | 42 | -530
13945 | S_088_51 | 56 | -590
13946 | S_088_51 | 70 | -627
13947 | S_088_61 | 0 | 0
13948 | S_088_61 | 3 | -70
13949 | S_088_61 | 7 | -150
13950 | S_088_61 | 14 | -253
13951 | S_088_61 | 21 | -330
13952 | S_088_61 | 28 | -409
13953 | S_088_61 | 35 | -453
13954 | S_088_61 | 42 | -486
13955 | S_088_61 | 56 | -526
13956 | S_088_61 | 70 | -552
13957 | S_088_71 | 0 | 0
13958 | S_088_71 | 3 | -86
13959 | S_088_71 | 7 | -195
13960 | S_088_71 | 14 | -283
13961 | S_088_71 | 21 | -343
13962 | S_088_71 | 28 | -387
13963 | S_088_71 | 35 | -428
13964 | S_088_71 | 42 | -450
13965 | S_088_71 | 56 | -491
13966 | S_088_71 | 70 | -529
13967 | S_088_81 | 0 | 0
13968 | S_088_81 | 3 | -75
13969 | S_088_81 | 7 | -160
13970 | S_088_81 | 14 | -260
13971 | S_088_81 | 21 | -333
13972 | S_088_81 | 28 | -387
13973 | S_088_81 | 35 | -433
13974 | S_088_81 | 42 | -465
13975 | S_088_81 | 56 | -512
13976 | S_088_81 | 70 | -548
13977 | S_088_91 | 0 | 0
13978 | S_088_91 | 3 | -82
13979 | S_088_91 | 7 | -167
13980 | S_088_91 | 14 | -277
13981 | S_088_91 | 21 | -352
13982 | S_088_91 | 28 | -407
13983 | S_088_91 | 35 | -446
13984 | S_088_91 | 42 | -479
13985 | S_088_91 | 56 | -529
13986 | S_088_91 | 70 | -568
13987 | S_089_01 | 0 | 0
13988 | S_089_01 | 7 | -170
13989 | S_089_01 | 14 | -255
13990 | S_089_01 | 21 | -427
13991 | S_089_01 | 28 | -468
13992 | S_089_01 | 35 | -492
13993 | S_089_01 | 42 | -520
13994 | S_089_01 | 49 | -607
13995 | S_089_01 | 56 | -618
13996 | S_089_01 | 63 | -660
13997 | S_089_01 | 70 | -665
13998 | S_089_01 | 77 | -700
13999 | S_089_01 | 84 | -710
14000 | S_089_14 | 0 | 0
14001 | S_089_14 | 7 | -235
14002 | S_089_14 | 14 | -355
14003 | S_089_14 | 21 | -558
14004 | S_089_14 | 28 | -623
14005 | S_089_14 | 35 | -665
14006 | S_089_14 | 42 | -733
14007 | S_089_14 | 49 | -805
14008 | S_089_14 | 56 | -817
14009 | S_089_14 | 63 | -855
14010 | S_089_14 | 70 | -890
14011 | S_089_14 | 77 | -937
14012 | S_089_14 | 84 | -974
14013 | S_089_27 | 0 | 0
14014 | S_089_27 | 7 | -225
14015 | S_089_27 | 14 | -303
14016 | S_089_27 | 21 | -475
14017 | S_089_27 | 28 | -536
14018 | S_089_27 | 35 | -565
14019 | S_089_27 | 42 | -608
14020 | S_089_27 | 49 | -733
14021 | S_089_27 | 56 | -708
14022 | S_089_27 | 63 | -704
14023 | S_089_27 | 70 | -746
14024 | S_089_27 | 77 | -750
14025 | S_089_27 | 84 | -780
14026 | S_089_40 | 0 | 0
14027 | S_089_40 | 7 | -218
14028 | S_089_40 | 14 | -230
14029 | S_089_40 | 21 | -257
14030 | S_089_40 | 28 | -278
14031 | S_089_40 | 35 | -293
14032 | S_089_40 | 42 | -315
14033 | S_089_40 | 49 | -338
14034 | S_089_40 | 56 | -348
14035 | S_089_40 | 63 | -361
14036 | S_089_40 | 70 | -380
14037 | S_089_40 | 77 | -400
14038 | S_089_40 | 84 | -455
14039 | S_089_53 | 0 | 0
14040 | S_089_53 | 7 | -183
14041 | S_089_53 | 14 | -230
14042 | S_089_53 | 21 | -257
14043 | S_089_53 | 28 | -278
14044 | S_089_53 | 35 | -328
14045 | S_089_53 | 42 | -380
14046 | S_089_53 | 49 | -381
14047 | S_089_53 | 56 | -398
14048 | S_089_53 | 63 | -418
14049 | S_089_53 | 70 | -438
14050 | S_089_53 | 77 | -447
14051 | S_089_53 | 84 | -487
14052 | S_089_66 | 0 | 0
14053 | S_089_66 | 7 | -168
14054 | S_089_66 | 14 | -261
14055 | S_089_66 | 21 | -276
14056 | S_089_66 | 28 | -328
14057 | S_089_66 | 35 | -340
14058 | S_089_66 | 42 | -420
14059 | S_089_66 | 49 | -433
14060 | S_089_66 | 56 | -450
14061 | S_089_66 | 63 | -478
14062 | S_089_66 | 70 | -502
14063 | S_089_66 | 77 | -522
14064 | S_089_66 | 84 | -532
14065 | S_090_01 | 91 | -685.79
14066 | S_090_02 | 91 | -780.85
14067 | S_090_03 | 91 | -814.8
14068 | S_090_04 | 91 | -679
14069 | S_090_05 | 91 | -664.062
14070 | S_090_06 | 91 | -675.605
14071 | S_090_07 | 91 | -672.21
14072 | S_090_08 | 91 | -641.655
14073 | S_090_09 | 91 | -665.42
14074 | S_090_10 | 91 | -751.74
14075 | S_090_11 | 91 | -832.81
14076 | S_090_12 | 91 | -847.55
14077 | S_090_13 | 91 | -773.85
14078 | S_090_14 | 91 | -737
14079 | S_090_15 | 91 | -744.37
14080 | S_090_16 | 91 | -681.725
14081 | S_090_17 | 91 | -729.63
14082 | S_090_18 | 91 | -674.355
14083 | S_090_19 | 91 | -560.675
14084 | S_090_20 | 91 | -589.119
14085 | S_090_21 | 91 | -629.05
14086 | S_090_22 | 91 | -519.65
14087 | S_090_23 | 91 | -530.59
14088 | S_090_24 | 91 | -545.906
14089 | S_090_25 | 91 | -567.239
14090 | S_090_26 | 91 | -528.402
14091 | S_090_27 | 91 | -599.512
14092 | S_090_28 | 91 | -511.546
14093 | S_090_29 | 91 | -666.12
14094 | S_090_30 | 91 | -670.39
14095 | S_090_31 | 91 | -529.48
14096 | S_090_32 | 91 | -531.615
14097 | S_090_33 | 91 | -511.546
14098 | S_090_34 | 91 | -488.915
14099 | S_090_35 | 91 | -656.299
14100 | S_090_36 | 91 | -488.915
14101 | S_091_01 | 0 | 0
14102 | S_091_01 | 1 | -20
14103 | S_091_01 | 3 | -80
14104 | S_091_01 | 7 | -210
14105 | S_091_01 | 14 | -300
14106 | S_091_01 | 21 | -380
14107 | S_091_01 | 28 | -460
14108 | S_091_01 | 56 | -710
14109 | S_091_01 | 91 | -780
14110 | S_091_01 | 180 | -870
14111 | S_091_11 | 0 | 0
14112 | S_091_11 | 1 | -10
14113 | S_091_11 | 3 | -50
14114 | S_091_11 | 7 | -130
14115 | S_091_11 | 14 | -190
14116 | S_091_11 | 21 | -250
14117 | S_091_11 | 28 | -290
14118 | S_091_11 | 56 | -460
14119 | S_091_11 | 91 | -510
14120 | S_091_11 | 180 | -590
14121 | S_092_01 | 91 | -495
14122 | S_092_02 | 91 | -580
14123 | S_092_03 | 91 | -653
14124 | S_092_04 | 91 | -614
14125 | S_092_05 | 91 | -570
14126 | S_092_06 | 91 | -554
14127 | S_092_07 | 91 | -634
14128 | S_092_08 | 91 | -540
14129 | S_092_09 | 91 | -600
14130 | S_092_10 | 91 | -475
14131 | S_092_11 | 91 | -512
14132 | S_092_12 | 91 | -624
14133 | S_092_13 | 91 | -600
14134 | S_092_14 | 91 | -540
14135 | S_092_15 | 91 | -635
14136 | S_092_16 | 91 | -523
14137 | S_093_01 | 0 | 0
14138 | S_093_01 | 3 | -186
14139 | S_093_01 | 7 | -332
14140 | S_093_01 | 14 | -504
14141 | S_093_01 | 21 | -606
14142 | S_093_01 | 28 | -674
14143 | S_093_01 | 35 | -690
14144 | S_093_01 | 42 | -730
14145 | S_093_01 | 56 | -770
14146 | S_093_01 | 70 | -790
14147 | S_093_01 | 91 | -814
14148 | S_093_100 | 0 | 0
14149 | S_093_100 | 3 | -113
14150 | S_093_100 | 7 | -213
14151 | S_093_100 | 14 | -310
14152 | S_093_100 | 21 | -363
14153 | S_093_100 | 28 | -390
14154 | S_093_100 | 35 | -410
14155 | S_093_100 | 42 | -427
14156 | S_093_100 | 56 | -444
14157 | S_093_100 | 70 | -460
14158 | S_093_100 | 91 | -475
14159 | S_093_111 | 0 | 0
14160 | S_093_111 | 3 | -113
14161 | S_093_111 | 7 | -200
14162 | S_093_111 | 14 | -260
14163 | S_093_111 | 21 | -303
14164 | S_093_111 | 28 | -327
14165 | S_093_111 | 35 | -342
14166 | S_093_111 | 42 | -357
14167 | S_093_111 | 56 | -371
14168 | S_093_111 | 70 | -386
14169 | S_093_111 | 91 | -399
14170 | S_093_12 | 0 | 0
14171 | S_093_12 | 3 | -280
14172 | S_093_12 | 7 | -398
14173 | S_093_12 | 14 | -511
14174 | S_093_12 | 21 | -568
14175 | S_093_12 | 28 | -618
14176 | S_093_12 | 35 | -627
14177 | S_093_12 | 42 | -655
14178 | S_093_12 | 56 | -686
14179 | S_093_12 | 70 | -707
14180 | S_093_12 | 91 | -720
14181 | S_093_122 | 0 | 0
14182 | S_093_122 | 3 | -100
14183 | S_093_122 | 7 | -129
14184 | S_093_122 | 14 | -155
14185 | S_093_122 | 21 | -170
14186 | S_093_122 | 28 | -180
14187 | S_093_122 | 35 | -185
14188 | S_093_122 | 42 | -188
14189 | S_093_122 | 56 | -184
14190 | S_093_122 | 70 | -190
14191 | S_093_122 | 91 | -213
14192 | S_093_133 | 0 | 0
14193 | S_093_133 | 3 | -122
14194 | S_093_133 | 7 | -152
14195 | S_093_133 | 14 | -193
14196 | S_093_133 | 21 | -213
14197 | S_093_133 | 28 | -227
14198 | S_093_133 | 35 | -230
14199 | S_093_133 | 42 | -237
14200 | S_093_133 | 56 | -237
14201 | S_093_133 | 70 | -237
14202 | S_093_133 | 91 | -238
14203 | S_093_23 | 0 | 0
14204 | S_093_23 | 3 | -113
14205 | S_093_23 | 7 | -196
14206 | S_093_23 | 14 | -260
14207 | S_093_23 | 21 | -303
14208 | S_093_23 | 28 | -327
14209 | S_093_23 | 35 | -345
14210 | S_093_23 | 42 | -360
14211 | S_093_23 | 56 | -378
14212 | S_093_23 | 70 | -389
14213 | S_093_23 | 91 | -407
14214 | S_093_34 | 0 | 0
14215 | S_093_34 | 3 | -192
14216 | S_093_34 | 7 | -260
14217 | S_093_34 | 14 | -315
14218 | S_093_34 | 21 | -348
14219 | S_093_34 | 28 | -363
14220 | S_093_34 | 35 | -374
14221 | S_093_34 | 42 | -384
14222 | S_093_34 | 56 | -392
14223 | S_093_34 | 70 | -401
14224 | S_093_34 | 91 | -414
14225 | S_093_45 | 0 | 0
14226 | S_093_45 | 3 | -230
14227 | S_093_45 | 7 | -290
14228 | S_093_45 | 14 | -330
14229 | S_093_45 | 21 | -355
14230 | S_093_45 | 28 | -370
14231 | S_093_45 | 35 | -375
14232 | S_093_45 | 42 | -384
14233 | S_093_45 | 56 | -390
14234 | S_093_45 | 70 | -397
14235 | S_093_45 | 91 | -404
14236 | S_093_56 | 0 | 0
14237 | S_093_56 | 3 | -230
14238 | S_093_56 | 7 | -305
14239 | S_093_56 | 14 | -336
14240 | S_093_56 | 21 | -347
14241 | S_093_56 | 28 | -350
14242 | S_093_56 | 35 | -351
14243 | S_093_56 | 42 | -353
14244 | S_093_56 | 56 | -361
14245 | S_093_56 | 70 | -367
14246 | S_093_56 | 91 | -370
14247 | S_093_67 | 0 | 0
14248 | S_093_67 | 3 | -192
14249 | S_093_67 | 7 | -228
14250 | S_093_67 | 14 | -260
14251 | S_093_67 | 21 | -273
14252 | S_093_67 | 28 | -280
14253 | S_093_67 | 35 | -286
14254 | S_093_67 | 42 | -290
14255 | S_093_67 | 56 | -292
14256 | S_093_67 | 70 | -297
14257 | S_093_67 | 91 | -302
14258 | S_093_78 | 0 | 0
14259 | S_093_78 | 3 | -230
14260 | S_093_78 | 7 | -287
14261 | S_093_78 | 14 | -320
14262 | S_093_78 | 21 | -340
14263 | S_093_78 | 28 | -350
14264 | S_093_78 | 35 | -360
14265 | S_093_78 | 42 | -366
14266 | S_093_78 | 56 | -370
14267 | S_093_78 | 70 | -379
14268 | S_093_78 | 91 | -386
14269 | S_093_89 | 0 | 0
14270 | S_093_89 | 3 | -206
14271 | S_093_89 | 7 | -260
14272 | S_093_89 | 14 | -283
14273 | S_093_89 | 21 | -293
14274 | S_093_89 | 28 | -298
14275 | S_093_89 | 35 | -302
14276 | S_093_89 | 42 | -308
14277 | S_093_89 | 56 | -311
14278 | S_093_89 | 70 | -319
14279 | S_093_89 | 91 | -325
14280 | S_094_01 | 0 | 0
14281 | S_094_01 | 3 | 0
14282 | S_094_01 | 4 | -50
14283 | S_094_01 | 6 | -80
14284 | S_094_01 | 9 | -170
14285 | S_094_01 | 13 | -240
14286 | S_094_01 | 17 | -330
14287 | S_094_01 | 21 | -360
14288 | S_094_01 | 28 | -470
14289 | S_094_01 | 31 | -500
14290 | S_094_01 | 38 | -550
14291 | S_094_01 | 44 | -590
14292 | S_094_01 | 47 | -630
14293 | S_094_01 | 54 | -670
14294 | S_094_01 | 63 | -730
14295 | S_094_01 | 76 | -750
14296 | S_094_01 | 90 | -810
14297 | S_094_18 | 0 | 0
14298 | S_094_18 | 3 | 0
14299 | S_094_18 | 4 | -40
14300 | S_094_18 | 6 | -70
14301 | S_094_18 | 9 | -150
14302 | S_094_18 | 13 | -210
14303 | S_094_18 | 17 | -290
14304 | S_094_18 | 21 | -340
14305 | S_094_18 | 28 | -440
14306 | S_094_18 | 31 | -480
14307 | S_094_18 | 38 | -540
14308 | S_094_18 | 44 | -580
14309 | S_094_18 | 47 | -630
14310 | S_094_18 | 54 | -680
14311 | S_094_18 | 63 | -730
14312 | S_094_18 | 76 | -780
14313 | S_094_18 | 90 | -820
14314 | S_094_35 | 0 | 0
14315 | S_094_35 | 3 | -100
14316 | S_094_35 | 4 | -130
14317 | S_094_35 | 6 | -180
14318 | S_094_35 | 9 | -270
14319 | S_094_35 | 13 | -360
14320 | S_094_35 | 17 | -430
14321 | S_094_35 | 21 | -480
14322 | S_094_35 | 28 | -580
14323 | S_094_35 | 31 | -600
14324 | S_094_35 | 38 | -640
14325 | S_094_35 | 44 | -660
14326 | S_094_35 | 47 | -700
14327 | S_094_35 | 54 | -730
14328 | S_094_35 | 63 | -790
14329 | S_094_35 | 76 | -790
14330 | S_094_35 | 90 | -830
14331 | S_094_52 | 0 | 0
14332 | S_094_52 | 3 | -100
14333 | S_094_52 | 4 | -130
14334 | S_094_52 | 6 | -170
14335 | S_094_52 | 9 | -250
14336 | S_094_52 | 13 | -310
14337 | S_094_52 | 17 | -380
14338 | S_094_52 | 21 | -420
14339 | S_094_52 | 28 | -500
14340 | S_094_52 | 31 | -520
14341 | S_094_52 | 38 | -550
14342 | S_094_52 | 44 | -580
14343 | S_094_52 | 47 | -610
14344 | S_094_52 | 54 | -650
14345 | S_094_52 | 63 | -680
14346 | S_094_52 | 76 | -690
14347 | S_094_52 | 90 | -730
14348 | S_095_01 | 0 | 0
14349 | S_095_01 | 1 | -20
14350 | S_095_01 | 2 | -70
14351 | S_095_01 | 3 | -110
14352 | S_095_01 | 7 | -200
14353 | S_095_01 | 14 | -250
14354 | S_095_01 | 21 | -400
14355 | S_095_01 | 28 | -430
14356 | S_095_01 | 35 | -510
14357 | S_095_01 | 42 | -520
14358 | S_095_01 | 56 | -650
14359 | S_095_01 | 70 | -650
14360 | S_095_01 | 91 | -680
14361 | S_095_01 | 182 | -790
14362 | S_095_15 | 0 | 0
14363 | S_095_15 | 1 | -50
14364 | S_095_15 | 2 | -120
14365 | S_095_15 | 3 | -150
14366 | S_095_15 | 7 | -270
14367 | S_095_15 | 14 | -450
14368 | S_095_15 | 21 | -530
14369 | S_095_15 | 28 | -610
14370 | S_095_15 | 35 | -650
14371 | S_095_15 | 42 | -680
14372 | S_095_15 | 56 | -720
14373 | S_095_15 | 70 | -770
14374 | S_095_15 | 91 | -825
14375 | S_095_15 | 182 | -1082
14376 | S_095_29 | 0 | 0
14377 | S_095_29 | 1 | -70
14378 | S_095_29 | 2 | -140
14379 | S_095_29 | 3 | -195
14380 | S_095_29 | 7 | -325
14381 | S_095_29 | 14 | -490
14382 | S_095_29 | 21 | -580
14383 | S_095_29 | 28 | -650
14384 | S_095_29 | 35 | -680
14385 | S_095_29 | 42 | -720
14386 | S_095_29 | 56 | -750
14387 | S_095_29 | 70 | -810
14388 | S_095_29 | 91 | -860
14389 | S_095_29 | 182 | -1118
14390 | S_095_29 | 182 | -1039
14391 | S_095_44 | 0 | 0
14392 | S_095_44 | 1 | -110
14393 | S_095_44 | 2 | -150
14394 | S_095_44 | 3 | -200
14395 | S_095_44 | 7 | -320
14396 | S_095_44 | 14 | -500
14397 | S_095_44 | 21 | -590
14398 | S_095_44 | 28 | -650
14399 | S_095_44 | 35 | -675
14400 | S_095_44 | 42 | -720
14401 | S_095_44 | 56 | -755
14402 | S_095_44 | 70 | -815
14403 | S_095_44 | 91 | -850
14404 | S_095_44 | 182 | -997
14405 | S_095_44 | 182 | -928
14406 | S_095_59 | 0 | 0
14407 | S_095_59 | 1 | -110
14408 | S_095_59 | 2 | -150
14409 | S_095_59 | 3 | -240
14410 | S_095_59 | 7 | -375
14411 | S_095_59 | 14 | -530
14412 | S_095_59 | 21 | -590
14413 | S_095_59 | 28 | -640
14414 | S_095_59 | 35 | -640
14415 | S_095_59 | 42 | -665
14416 | S_095_59 | 56 | -700
14417 | S_095_59 | 70 | -750
14418 | S_095_59 | 91 | -780
14419 | S_095_59 | 182 | -944
14420 | S_095_73 | 182 | -914
14421 | S_095_74 | 182 | -938
14422 | S_095_75 | 182 | -821
14423 | S_095_76 | 182 | -883
14424 | S_095_77 | 182 | -826
14425 | S_095_78 | 182 | -907
14426 | S_096_01 | 0 | 0
14427 | S_096_01 | 3 | -158
14428 | S_096_01 | 7 | -220
14429 | S_096_01 | 14 | -295
14430 | S_096_01 | 28 | -400
14431 | S_096_01 | 56 | -449
14432 | S_096_01 | 91 | -485
14433 | S_096_01 | 180 | -550
14434 | S_096_09 | 0 | 0
14435 | S_096_09 | 3 | -158
14436 | S_096_09 | 7 | -223
14437 | S_096_09 | 14 | -319
14438 | S_096_09 | 28 | -426
14439 | S_096_09 | 56 | -473
14440 | S_096_09 | 91 | -528
14441 | S_096_09 | 180 | -597
14442 | S_096_107 | 0 | 0
14443 | S_096_107 | 3 | -130
14444 | S_096_107 | 7 | -180
14445 | S_096_107 | 14 | -255
14446 | S_096_107 | 28 | -370
14447 | S_096_107 | 56 | -420
14448 | S_096_107 | 91 | -490
14449 | S_096_107 | 180 | -535
14450 | S_096_115 | 0 | 0
14451 | S_096_115 | 3 | -130
14452 | S_096_115 | 7 | -180
14453 | S_096_115 | 14 | -255
14454 | S_096_115 | 28 | -370
14455 | S_096_115 | 56 | -425
14456 | S_096_115 | 91 | -485
14457 | S_096_115 | 180 | -535
14458 | S_096_17 | 0 | 0
14459 | S_096_17 | 3 | -167
14460 | S_096_17 | 7 | -220
14461 | S_096_17 | 14 | -290
14462 | S_096_17 | 28 | -382
14463 | S_096_17 | 56 | -420
14464 | S_096_17 | 91 | -461
14465 | S_096_17 | 180 | -518
14466 | S_096_25 | 0 | 0
14467 | S_096_25 | 3 | -190
14468 | S_096_25 | 7 | -245
14469 | S_096_25 | 14 | -321
14470 | S_096_25 | 28 | -430
14471 | S_096_25 | 56 | -480
14472 | S_096_25 | 91 | -532
14473 | S_096_25 | 180 | -605
14474 | S_096_33 | 0 | 0
14475 | S_096_33 | 1 | -80
14476 | S_096_33 | 3 | -120
14477 | S_096_33 | 7 | -200
14478 | S_096_33 | 14 | -270
14479 | S_096_33 | 28 | -400
14480 | S_096_33 | 56 | -465
14481 | S_096_33 | 91 | -530
14482 | S_096_33 | 180 | -590
14483 | S_096_42 | 0 | 0
14484 | S_096_42 | 7 | -210
14485 | S_096_42 | 14 | -285
14486 | S_096_42 | 28 | -415
14487 | S_096_42 | 56 | -470
14488 | S_096_42 | 91 | -535
14489 | S_096_42 | 180 | -595
14490 | S_096_49 | 0 | 0
14491 | S_096_49 | 7 | -210
14492 | S_096_49 | 14 | -285
14493 | S_096_49 | 28 | -425
14494 | S_096_49 | 56 | -510
14495 | S_096_49 | 91 | -580
14496 | S_096_49 | 180 | -640
14497 | S_096_56 | 0 | 0
14498 | S_096_56 | 7 | -195
14499 | S_096_56 | 14 | -260
14500 | S_096_56 | 28 | -390
14501 | S_096_56 | 56 | -440
14502 | S_096_56 | 91 | -505
14503 | S_096_56 | 180 | -560
14504 | S_096_63 | 0 | 0
14505 | S_096_63 | 7 | -200
14506 | S_096_63 | 14 | -270
14507 | S_096_63 | 28 | -395
14508 | S_096_63 | 56 | -465
14509 | S_096_63 | 91 | -515
14510 | S_096_63 | 180 | -580
14511 | S_096_70 | 0 | 0
14512 | S_096_70 | 7 | -195
14513 | S_096_70 | 14 | -270
14514 | S_096_70 | 28 | -390
14515 | S_096_70 | 56 | -460
14516 | S_096_70 | 91 | -520
14517 | S_096_70 | 180 | -575
14518 | S_096_77 | 0 | 0
14519 | S_096_77 | 7 | -180
14520 | S_096_77 | 14 | -235
14521 | S_096_77 | 28 | -365
14522 | S_096_77 | 56 | -415
14523 | S_096_77 | 91 | -470
14524 | S_096_77 | 180 | -540
14525 | S_096_84 | 0 | 0
14526 | S_096_84 | 7 | -210
14527 | S_096_84 | 14 | -285
14528 | S_096_84 | 28 | -420
14529 | S_096_84 | 56 | -480
14530 | S_096_84 | 91 | -545
14531 | S_096_84 | 180 | -600
14532 | S_096_91 | 0 | 0
14533 | S_096_91 | 3 | -140
14534 | S_096_91 | 7 | -205
14535 | S_096_91 | 14 | -285
14536 | S_096_91 | 28 | -405
14537 | S_096_91 | 56 | -475
14538 | S_096_91 | 91 | -545
14539 | S_096_91 | 180 | -600
14540 | S_096_99 | 0 | 0
14541 | S_096_99 | 3 | -140
14542 | S_096_99 | 7 | -205
14543 | S_096_99 | 14 | -285
14544 | S_096_99 | 28 | -405
14545 | S_096_99 | 56 | -470
14546 | S_096_99 | 91 | -535
14547 | S_096_99 | 180 | -590
14548 | S_097_01 | 0 | 0
14549 | S_097_01 | 1 | -18
14550 | S_097_01 | 3 | -64
14551 | S_097_01 | 7 | -100
14552 | S_097_01 | 14 | -150
14553 | S_097_01 | 21 | -232
14554 | S_097_01 | 28 | -264
14555 | S_097_01 | 56 | -337
14556 | S_097_01 | 91 | -400
14557 | S_097_01 | 182 | -425
14558 | S_098_01 | 0 | 0
14559 | S_098_01 | 28 | -450
14560 | S_098_01 | 56 | -556
14561 | S_098_01 | 91 | -659
14562 | S_098_05 | 0 | 0
14563 | S_098_05 | 28 | -384
14564 | S_098_05 | 56 | -497
14565 | S_098_05 | 91 | -600
14566 | S_098_09 | 0 | 0
14567 | S_098_09 | 28 | -350
14568 | S_098_09 | 56 | -475
14569 | S_098_09 | 91 | -582
14570 | S_098_13 | 0 | 0
14571 | S_098_13 | 28 | -372
14572 | S_098_13 | 56 | -473
14573 | S_098_13 | 91 | -573
14574 | S_098_17 | 0 | 0
14575 | S_098_17 | 28 | -611
14576 | S_098_17 | 56 | -877
14577 | S_098_17 | 91 | -1021
14578 | S_098_21 | 0 | 0
14579 | S_098_21 | 28 | -568
14580 | S_098_21 | 56 | -750
14581 | S_098_21 | 91 | -899
14582 | S_098_25 | 0 | 0
14583 | S_098_25 | 28 | -533
14584 | S_098_25 | 56 | -767
14585 | S_098_25 | 91 | -870
14586 | S_098_29 | 0 | 0
14587 | S_098_29 | 28 | -750
14588 | S_098_29 | 56 | -993
14589 | S_098_29 | 91 | -1190
14590 | S_098_33 | 0 | 0
14591 | S_098_33 | 28 | -677
14592 | S_098_33 | 56 | -882
14593 | S_098_33 | 91 | -1019
14594 | S_098_37 | 0 | 0
14595 | S_098_37 | 28 | -659
14596 | S_098_37 | 56 | -888
14597 | S_098_37 | 91 | -1000
14598 | S_098_41 | 0 | 0
14599 | S_098_41 | 28 | -665
14600 | S_098_41 | 56 | -910
14601 | S_098_41 | 91 | -999
14602 | S_099_01 | 0 | 0
14603 | S_099_01 | 7 | -195
14604 | S_099_01 | 14 | -243
14605 | S_099_01 | 28 | -303
14606 | S_099_01 | 56 | -367
14607 | S_099_01 | 91 | -393
14608 | S_099_01 | 182 | -442
14609 | S_099_01 | 364 | -493
14610 | S_099_09 | 0 | 0
14611 | S_099_09 | 7 | -200
14612 | S_099_09 | 14 | -315
14613 | S_099_09 | 28 | -435
14614 | S_099_09 | 56 | -505
14615 | S_099_09 | 91 | -540
14616 | S_099_09 | 182 | -575
14617 | S_099_09 | 364 | -615
14618 | S_099_17 | 0 | 0
14619 | S_099_17 | 7 | -207
14620 | S_099_17 | 14 | -273
14621 | S_099_17 | 28 | -350
14622 | S_099_17 | 56 | -420
14623 | S_099_17 | 91 | -450
14624 | S_099_17 | 182 | -507
14625 | S_099_17 | 364 | -545
14626 | S_099_25 | 0 | 0
14627 | S_099_25 | 7 | -160
14628 | S_099_25 | 14 | -220
14629 | S_099_25 | 28 | -315
14630 | S_099_25 | 56 | -373
14631 | S_099_25 | 91 | -405
14632 | S_099_25 | 182 | -450
14633 | S_099_25 | 364 | -500
14634 | S_099_33 | 0 | 0
14635 | S_099_33 | 7 | -180
14636 | S_099_33 | 14 | -257
14637 | S_099_33 | 28 | -335
14638 | S_099_33 | 56 | -410
14639 | S_099_33 | 91 | -437
14640 | S_099_33 | 182 | -485
14641 | S_099_33 | 364 | -527
14642 | S_100_01 | 0 | 0
14643 | S_100_01 | 7 | -165
14644 | S_100_01 | 14 | -280
14645 | S_100_01 | 21 | -360
14646 | S_100_01 | 28 | -440
14647 | S_100_01 | 42 | -593
14648 | S_100_01 | 56 | -645
14649 | S_100_01 | 91 | -695
14650 | S_100_09 | 0 | 0
14651 | S_100_09 | 7 | -160
14652 | S_100_09 | 14 | -235
14653 | S_100_09 | 21 | -285
14654 | S_100_09 | 28 | -335
14655 | S_100_09 | 42 | -374
14656 | S_100_09 | 56 | -425
14657 | S_100_09 | 91 | -450
14658 | S_100_17 | 0 | 0
14659 | S_100_17 | 7 | -185
14660 | S_100_17 | 14 | -260
14661 | S_100_17 | 21 | -315
14662 | S_100_17 | 28 | -355
14663 | S_100_17 | 42 | -378
14664 | S_100_17 | 56 | -440
14665 | S_100_17 | 91 | -475
14666 | S_100_25 | 0 | 0
14667 | S_100_25 | 7 | -190
14668 | S_100_25 | 14 | -285
14669 | S_100_25 | 21 | -355
14670 | S_100_25 | 28 | -390
14671 | S_100_25 | 42 | -418
14672 | S_100_25 | 56 | -450
14673 | S_100_25 | 91 | -505
14674 | S_101_01 | 0 | 0
14675 | S_101_01 | 7 | -135
14676 | S_101_01 | 14 | -225
14677 | S_101_01 | 21 | -300
14678 | S_101_01 | 28 | -320
14679 | S_101_01 | 42 | -390
14680 | S_101_01 | 56 | -440
14681 | S_101_01 | 70 | -455
14682 | S_101_01 | 91 | -505
14683 | S_101_01 | 119 | -521
14684 | S_101_11 | 0 | 0
14685 | S_101_11 | 7 | -200
14686 | S_101_11 | 14 | -380
14687 | S_101_11 | 21 | -550
14688 | S_101_11 | 28 | -640
14689 | S_101_11 | 42 | -865
14690 | S_101_11 | 56 | -1000
14691 | S_101_11 | 70 | -1125
14692 | S_101_11 | 91 | -1260
14693 | S_101_11 | 119 | -1382
14694 | S_101_21 | 0 | 0
14695 | S_101_21 | 7 | -225
14696 | S_101_21 | 14 | -330
14697 | S_101_21 | 21 | -505
14698 | S_101_21 | 28 | -615
14699 | S_101_21 | 42 | -840
14700 | S_101_21 | 56 | -970
14701 | S_101_21 | 70 | -1080
14702 | S_101_21 | 91 | -1215
14703 | S_101_21 | 119 | -1332
14704 | S_101_31 | 0 | 0
14705 | S_101_31 | 7 | -60
14706 | S_101_31 | 14 | -165
14707 | S_101_31 | 21 | -230
14708 | S_101_31 | 28 | -275
14709 | S_101_31 | 42 | -400
14710 | S_101_31 | 56 | -500
14711 | S_101_31 | 70 | -600
14712 | S_101_31 | 91 | -750
14713 | S_101_31 | 119 | -869
14714 | S_102_01 | 0 | 0
14715 | S_102_01 | 7 | -115
14716 | S_102_01 | 14 | -190
14717 | S_102_01 | 21 | -290
14718 | S_102_01 | 28 | -340
14719 | S_102_01 | 42 | -430
14720 | S_102_01 | 56 | -440
14721 | S_102_01 | 70 | -455
14722 | S_102_01 | 91 | -520
14723 | S_102_01 | 119 | -520
14724 | S_102_01 | 147 | -580
14725 | S_102_01 | 182 | -600
14726 | S_102_13 | 0 | 0
14727 | S_102_13 | 7 | -25
14728 | S_102_13 | 14 | -95
14729 | S_102_13 | 21 | -95
14730 | S_102_13 | 28 | -160
14731 | S_102_13 | 42 | -215
14732 | S_102_13 | 56 | -240
14733 | S_102_13 | 70 | -260
14734 | S_102_13 | 91 | -320
14735 | S_102_13 | 119 | -320
14736 | S_102_13 | 147 | -350
14737 | S_102_13 | 182 | -395
14738 | S_102_25 | 0 | 0
14739 | S_102_25 | 7 | -70
14740 | S_102_25 | 14 | -175
14741 | S_102_25 | 21 | -300
14742 | S_102_25 | 28 | -360
14743 | S_102_25 | 42 | -530
14744 | S_102_25 | 56 | -570
14745 | S_102_25 | 70 | -600
14746 | S_102_25 | 91 | -650
14747 | S_102_25 | 119 | -660
14748 | S_102_25 | 147 | -700
14749 | S_102_25 | 182 | -900
14750 | S_102_37 | 0 | 0
14751 | S_102_37 | 7 | -60
14752 | S_102_37 | 14 | -90
14753 | S_102_37 | 21 | -120
14754 | S_102_37 | 28 | -215
14755 | S_102_37 | 42 | -330
14756 | S_102_37 | 56 | -340
14757 | S_102_37 | 70 | -370
14758 | S_102_37 | 91 | -430
14759 | S_102_37 | 119 | -495
14760 | S_102_37 | 147 | -505
14761 | S_102_37 | 182 | -575
14762 | S_102_49 | 0 | 0
14763 | S_102_49 | 7 | -200
14764 | S_102_49 | 14 | -330
14765 | S_102_49 | 21 | -440
14766 | S_102_49 | 28 | -520
14767 | S_102_49 | 42 | -690
14768 | S_102_49 | 56 | -700
14769 | S_102_49 | 70 | -730
14770 | S_102_49 | 91 | -790
14771 | S_102_49 | 119 | -840
14772 | S_102_49 | 147 | -950
14773 | S_102_49 | 182 | -950
14774 | S_102_61 | 0 | 0
14775 | S_102_61 | 7 | -90
14776 | S_102_61 | 14 | -115
14777 | S_102_61 | 21 | -140
14778 | S_102_61 | 28 | -205
14779 | S_102_61 | 42 | -305
14780 | S_102_61 | 56 | -320
14781 | S_102_61 | 70 | -310
14782 | S_102_61 | 91 | -420
14783 | S_102_61 | 119 | -450
14784 | S_102_61 | 147 | -485
14785 | S_102_61 | 182 | -570
14786 | S_102_73 | 0 | 0
14787 | S_102_73 | 7 | -225
14788 | S_102_73 | 14 | -310
14789 | S_102_73 | 21 | -565
14790 | S_102_73 | 28 | -700
14791 | S_102_73 | 42 | -895
14792 | S_102_73 | 56 | -950
14793 | S_102_73 | 70 | -990
14794 | S_102_73 | 91 | -1130
14795 | S_102_73 | 119 | -1195
14796 | S_102_73 | 147 | -1260
14797 | S_102_73 | 182 | -1360
14798 | S_102_85 | 0 | 0
14799 | S_102_85 | 7 | -75
14800 | S_102_85 | 14 | -80
14801 | S_102_85 | 21 | -130
14802 | S_102_85 | 28 | -240
14803 | S_102_85 | 42 | -400
14804 | S_102_85 | 56 | -410
14805 | S_102_85 | 70 | -500
14806 | S_102_85 | 91 | -590
14807 | S_102_85 | 119 | -630
14808 | S_102_85 | 147 | -670
14809 | S_102_85 | 182 | -805
14810 | A_001_01 | -0.005801 | -145.748
14811 | A_001_01 | 0.2919 | -166.066
14812 | A_001_01 | 0.60942 | -188.413
14813 | A_001_01 | 0.98672 | -208.752
14814 | A_001_01 | 1.28466 | -222.997
14815 | A_001_01 | 1.60258 | -235.223
14816 | A_001_01 | 1.92042 | -249.474
14817 | A_001_01 | 2.29804 | -261.715
14818 | A_001_01 | 2.71538 | -275.991
14819 | A_001_01 | 3.07311 | -288.227
14820 | A_001_01 | 3.51043 | -300.483
14821 | A_001_01 | 3.86815 | -312.72
14822 | A_001_01 | 4.26591 | -318.893
14823 | A_001_01 | 4.68358 | -325.072
14824 | A_001_01 | 5.12131 | -327.207
14825 | A_001_01 | 5.55887 | -333.39
14826 | A_001_01 | 5.97653 | -339.569
14827 | A_001_01 | 6.43416 | -341.709
14828 | A_001_01 | 6.89155 | -349.922
14829 | A_001_01 | 7.30937 | -352.052
14830 | A_001_01 | 7.54809 | -354.137
14831 | A_001_01 | 7.76684 | -358.241
14832 | A_001_02 | 0.01998 | 2.01924
14833 | A_001_02 | 0.3379 | -10.207
14834 | A_001_02 | 0.6559 | -20.4089
14835 | A_001_02 | 1.01363 | -32.6451
14836 | A_001_02 | 1.33163 | -42.8471
14837 | A_001_02 | 1.66953 | -53.054
14838 | A_001_02 | 2.04715 | -65.2953
14839 | A_001_02 | 2.32543 | -73.4629
14840 | A_001_02 | 2.68332 | -81.6506
14841 | A_001_02 | 2.9616 | -89.8182
14842 | A_001_02 | 3.33938 | -98.011
14843 | A_001_02 | 3.69719 | -108.223
14844 | A_001_02 | 4.01535 | -114.376
14845 | A_001_02 | 4.35349 | -118.51
14846 | A_001_02 | 4.69164 | -122.645
14847 | A_001_02 | 5.0098 | -128.798
14848 | A_001_02 | 5.368 | -128.889
14849 | A_001_02 | 5.66635 | -133.013
14850 | A_001_02 | 6.00449 | -137.147
14851 | A_001_02 | 6.36254 | -141.286
14852 | A_001_02 | 6.72058 | -145.425
14853 | A_001_02 | 7.09844 | -151.594
14854 | A_001_02 | 7.43659 | -155.728
14855 | A_001_02 | 7.69513 | -159.842
14856 | A_001_02 | 7.87415 | -161.911
14857 | A_001_03 | -0.00572 | -143.723
14858 | A_001_03 | 0.37085 | -182.28
14859 | A_001_03 | 0.68797 | -214.749
14860 | A_001_03 | 1.02507 | -245.199
14861 | A_001_03 | 1.36232 | -271.6
14862 | A_001_03 | 1.75912 | -302.065
14863 | A_001_03 | 2.2157 | -330.52
14864 | A_001_03 | 2.69218 | -358.981
14865 | A_001_03 | 3.14884 | -385.412
14866 | A_001_03 | 3.54588 | -409.804
14867 | A_001_03 | 3.88362 | -424.06
14868 | A_001_03 | 4.22144 | -436.291
14869 | A_001_03 | 4.4998 | -442.434
14870 | A_001_03 | 4.85777 | -448.598
14871 | A_001_03 | 5.21557 | -458.81
14872 | A_001_03 | 5.63315 | -467.012
14873 | A_001_03 | 6.07056 | -477.245
14874 | A_001_03 | 6.44834 | -485.437
14875 | A_001_03 | 6.80622 | -493.625
14876 | A_001_03 | 7.18393 | -503.842
14877 | A_001_03 | 7.50209 | -509.995
14878 | A_001_03 | 7.76055 | -516.134
14879 | A_001_03 | 7.91967 | -518.198
14880 | A_001_04 | 0.00484 | -121.212
14881 | A_001_04 | 0.44443 | -138.528
14882 | A_001_04 | 0.98395 | -160.173
14883 | A_001_04 | 1.60344 | -186.147
14884 | A_001_04 | 2.16273 | -203.463
14885 | A_001_04 | 2.8419 | -225.108
14886 | A_001_04 | 3.40111 | -240.26
14887 | A_001_04 | 4.0003 | -257.576
14888 | A_001_04 | 4.71885 | -266.234
14889 | A_001_04 | 5.29775 | -274.892
14890 | A_001_04 | 5.91664 | -285.714
14891 | A_001_04 | 6.63519 | -294.372
14892 | A_001_04 | 7.25399 | -303.03
14893 | A_001_04 | 7.71318 | -311.688
14894 | A_001_04 | 7.97262 | -313.853
14895 | A_001_05 | -8.6e-05 | 2.1645
14896 | A_001_05 | 0.97911 | -38.961
14897 | A_001_05 | 1.81823 | -69.2641
14898 | A_001_05 | 2.8368 | -97.4026
14899 | A_001_05 | 3.71565 | -123.377
14900 | A_001_05 | 4.69381 | -138.528
14901 | A_001_05 | 5.51228 | -151.515
14902 | A_001_05 | 6.37048 | -160.173
14903 | A_001_05 | 7.36868 | -177.489
14904 | A_001_05 | 7.92771 | -188.312
14905 | A_001_06 | -0.015114 | -121.212
14906 | A_001_06 | 0.42517 | -155.844
14907 | A_001_06 | 0.80543 | -186.147
14908 | A_001_06 | 1.14571 | -214.286
14909 | A_001_06 | 1.52588 | -242.424
14910 | A_001_06 | 1.92592 | -268.398
14911 | A_001_06 | 2.30601 | -294.372
14912 | A_001_06 | 2.64585 | -311.688
14913 | A_001_06 | 3.02577 | -333.333
14914 | A_001_06 | 3.42572 | -357.143
14915 | A_001_06 | 3.82559 | -378.788
14916 | A_001_06 | 4.18521 | -391.775
14917 | A_001_06 | 4.70452 | -406.926
14918 | A_001_06 | 5.3836 | -426.407
14919 | A_001_06 | 5.92286 | -441.558
14920 | A_001_06 | 6.44225 | -458.874
14921 | A_001_06 | 6.94152 | -471.861
14922 | A_001_06 | 7.42084 | -484.848
14923 | A_001_06 | 7.76043 | -495.671
14924 | A_001_06 | 7.98005 | -500
14925 | A_001_07 | -0.014613 | -107.287
14926 | A_001_07 | 0.60024 | -131.579
14927 | A_001_07 | 1.14038 | -147.773
14928 | A_001_07 | 1.68044 | -161.943
14929 | A_001_07 | 2.25764 | -174.089
14930 | A_001_07 | 2.81623 | -186.235
14931 | A_001_07 | 3.35614 | -196.356
14932 | A_001_07 | 3.85885 | -206.478
14933 | A_001_07 | 4.38008 | -214.575
14934 | A_001_07 | 4.97573 | -222.672
14935 | A_001_07 | 5.53409 | -228.745
14936 | A_001_07 | 6.11114 | -236.842
14937 | A_001_07 | 6.744 | -244.939
14938 | A_001_07 | 7.28376 | -251.012
14939 | A_001_07 | 7.67468 | -257.085
14940 | A_001_07 | 7.99111 | -261.134
14941 | A_001_08 | -7.5e-05 | 2.02429
14942 | A_001_08 | 0.54029 | -20.2429
14943 | A_001_08 | 1.04329 | -38.4615
14944 | A_001_08 | 1.63969 | -66.8016
14945 | A_001_08 | 2.18013 | -91.0931
14946 | A_001_08 | 2.72035 | -109.312
14947 | A_001_08 | 3.20475 | -127.53
14948 | A_001_08 | 3.70775 | -145.749
14949 | A_001_08 | 4.0244 | -155.87
14950 | A_001_08 | 4.3968 | -163.968
14951 | A_001_08 | 4.9178 | -165.992
14952 | A_001_08 | 5.55066 | -174.089
14953 | A_001_08 | 6.22066 | -180.162
14954 | A_001_08 | 7.03964 | -190.283
14955 | A_001_08 | 7.50491 | -194.332
14956 | A_001_08 | 7.89568 | -196.356
14957 | A_001_09 | 0.00414 | -111.336
14958 | A_001_09 | 0.6196 | -151.822
14959 | A_001_09 | 1.10468 | -188.259
14960 | A_001_09 | 1.68301 | -230.769
14961 | A_001_09 | 2.18661 | -265.182
14962 | A_001_09 | 2.7086 | -293.522
14963 | A_001_09 | 3.26802 | -327.935
14964 | A_001_09 | 3.75264 | -352.227
14965 | A_001_09 | 4.18123 | -370.445
14966 | A_001_09 | 4.5909 | -380.567
14967 | A_001_09 | 5.16818 | -394.737
14968 | A_001_09 | 5.72684 | -408.907
14969 | A_001_09 | 6.34125 | -421.053
14970 | A_001_09 | 6.91852 | -435.223
14971 | A_001_09 | 7.4399 | -447.368
14972 | A_001_09 | 7.94268 | -459.514
14973 | A_001_10 | 0.00444 | -119.433
14974 | A_001_10 | 0.33963 | -127.53
14975 | A_001_10 | 0.76799 | -139.676
14976 | A_001_10 | 1.17767 | -149.798
14977 | A_001_10 | 1.60603 | -161.943
14978 | A_001_10 | 2.12726 | -170.04
14979 | A_001_10 | 2.63003 | -182.186
14980 | A_001_10 | 3.18848 | -190.283
14981 | A_001_10 | 3.6725 | -198.381
14982 | A_001_10 | 4.26822 | -208.502
14983 | A_001_10 | 4.84512 | -212.551
14984 | A_001_10 | 5.40348 | -218.623
14985 | A_001_10 | 5.81301 | -224.696
14986 | A_001_10 | 6.3527 | -228.745
14987 | A_001_10 | 6.81804 | -234.818
14988 | A_001_10 | 7.28338 | -240.891
14989 | A_001_10 | 7.69283 | -244.939
14990 | A_001_10 | 7.97206 | -248.988
14991 | A_001_11 | 0.0186 | 0
14992 | A_001_11 | 0.44719 | -18.2186
14993 | A_001_11 | 0.83857 | -36.4372
14994 | A_001_11 | 1.22987 | -52.6316
14995 | A_001_11 | 1.60256 | -68.8259
14996 | A_001_11 | 2.03107 | -85.0202
14997 | A_001_11 | 2.47811 | -99.1903
14998 | A_001_11 | 2.90654 | -113.36
14999 | A_001_11 | 3.37219 | -127.53
15000 | A_001_11 | 3.89372 | -143.725
15001 | A_001_11 | 4.37789 | -155.87
15002 | A_001_11 | 4.86192 | -163.968
15003 | A_001_11 | 5.34586 | -170.04
15004 | A_001_11 | 5.84864 | -182.186
15005 | A_001_11 | 6.35127 | -190.283
15006 | A_001_11 | 6.85397 | -200.405
15007 | A_001_11 | 7.35652 | -206.478
15008 | A_001_11 | 7.71031 | -214.575
15009 | A_001_11 | 7.87783 | -216.599
15010 | A_001_12 | 0.00429 | -115.385
15011 | A_001_12 | 0.4148 | -147.773
15012 | A_001_12 | 0.99313 | -190.283
15013 | A_001_12 | 1.55262 | -226.721
15014 | A_001_12 | 2.13057 | -259.109
15015 | A_001_12 | 2.67124 | -289.474
15016 | A_001_12 | 3.36081 | -321.862
15017 | A_001_12 | 4.03171 | -352.227
15018 | A_001_12 | 4.72091 | -374.494
15019 | A_001_12 | 5.46585 | -394.737
15020 | A_001_12 | 6.1363 | -412.955
15021 | A_001_12 | 6.78821 | -433.198
15022 | A_001_12 | 7.32835 | -449.393
15023 | A_001_12 | 7.79392 | -461.538
15024 | A_001_12 | 7.98019 | -467.611
15025 | A_001_13 | -0.014264 | -116.663
15026 | A_001_13 | 0.50708 | -127.895
15027 | A_001_13 | 1.1588 | -142.861
15028 | A_001_13 | 1.77311 | -152.262
15029 | A_001_13 | 2.3316 | -161.651
15030 | A_001_13 | 3.00165 | -169.213
15031 | A_001_13 | 3.57874 | -178.606
15032 | A_001_13 | 4.13702 | -182.439
15033 | A_001_13 | 4.82567 | -190.006
15034 | A_001_13 | 5.4027 | -197.547
15035 | A_001_13 | 5.90524 | -203.219
15036 | A_001_13 | 6.38924 | -210.738
15037 | A_001_13 | 6.83596 | -216.397
15038 | A_001_13 | 7.31982 | -220.213
15039 | A_001_13 | 7.80382 | -227.732
15040 | A_001_13 | 7.95266 | -227.767
15041 | A_001_14 | 0 | 0
15042 | A_001_14 | 0.46608 | -26.0338
15043 | A_001_14 | 0.91357 | -52.0633
15044 | A_001_14 | 1.34237 | -76.2367
15045 | A_001_14 | 1.86455 | -109.691
15046 | A_001_14 | 2.40484 | -130.186
15047 | A_001_14 | 3.00116 | -156.25
15048 | A_001_14 | 3.50432 | -178.589
15049 | A_001_14 | 4.00734 | -197.224
15050 | A_001_14 | 4.54715 | -204.756
15051 | A_001_14 | 5.2172 | -212.319
15052 | A_001_14 | 5.81269 | -216.16
15053 | A_001_14 | 6.40832 | -223.706
15054 | A_001_14 | 6.91093 | -231.229
15055 | A_001_14 | 7.432 | -235.054
15056 | A_001_14 | 7.89719 | -237.013
15057 | A_001_15 | 0.00441 | -118.52
15058 | A_001_15 | 0.50826 | -159.377
15059 | A_001_15 | 0.9188 | -192.805
15060 | A_001_15 | 1.34795 | -226.238
15061 | A_001_15 | 1.79557 | -255.971
15062 | A_001_15 | 2.26179 | -285.709
15063 | A_001_15 | 2.78383 | -315.459
15064 | A_001_15 | 3.23138 | -343.341
15065 | A_001_15 | 3.75321 | -367.535
15066 | A_001_15 | 4.21902 | -386.162
15067 | A_001_15 | 4.79618 | -397.407
15068 | A_001_15 | 5.31753 | -408.638
15069 | A_001_15 | 5.95051 | -419.896
15070 | A_001_15 | 6.52774 | -432.993
15071 | A_001_15 | 7.17939 | -446.106
15072 | A_001_15 | 7.6822 | -459.186
15073 | A_001_15 | 7.96141 | -462.954
15074 | A_002_01 | -8.88e-16 | 5.68e-14
15075 | A_002_01 | 2.06118 | -31.215
15076 | A_002_01 | 2.97887 | -42.2966
15077 | A_002_01 | 10.9798 | -189.26
15078 | A_002_01 | 18.9285 | -226.674
15079 | A_002_01 | 29.9861 | -281.263
15080 | A_002_02 | -8.88e-16 | 5.68e-14
15081 | A_002_02 | 2.0664 | -22.1699
15082 | A_002_02 | 3.10367 | -26.2198
15083 | A_002_02 | 11.0448 | -76.6991
15084 | A_002_02 | 18.8432 | -174.41
15085 | A_002_02 | 29.9269 | -183.774
15086 | A_003_01 | 7.5 | -143
15087 | A_003_01 | 15 | -179
15088 | A_003_01 | 22.5 | -196
15089 | A_003_01 | 30 | -208
15090 | A_003_01 | 60 | -249
15091 | A_003_01 | 90 | -260
15092 | A_003_01 | 150 | -313
15093 | A_003_01 | 270 | -351
15094 | A_003_01 | 360 | -413
15095 | A_003_01 | 450 | -436
15096 | A_003_01 | 600 | -453
15097 | A_003_02 | 7.5 | -158
15098 | A_003_02 | 15 | -209
15099 | A_003_02 | 22.5 | -233
15100 | A_003_02 | 30 | -249
15101 | A_003_02 | 60 | -313
15102 | A_003_02 | 90 | -325
15103 | A_003_02 | 150 | -374
15104 | A_003_02 | 270 | -412
15105 | A_003_02 | 360 | -483
15106 | A_003_02 | 450 | -494
15107 | A_003_02 | 600 | -514
15108 | A_003_03 | 15 | -190
15109 | A_003_03 | 22.5 | -261
15110 | A_003_03 | 30 | -313
15111 | A_003_03 | 60 | -412
15112 | A_003_03 | 120 | -470
15113 | A_003_03 | 240 | -560
15114 | A_003_04 | 15 | -246
15115 | A_003_04 | 22.5 | -318
15116 | A_003_04 | 30 | -370
15117 | A_003_04 | 60 | -464
15118 | A_003_04 | 120 | -503
15119 | A_003_04 | 240 | -584
15120 | A_004_01 | -0.650888 | 2.61483
15121 | A_004_01 | 0.976331 | -125.332
15122 | A_004_01 | 1.30178 | -133.167
15123 | A_004_01 | 2.27811 | -144.922
15124 | A_004_01 | 3.25444 | -152.761
15125 | A_004_01 | 3.90533 | -163.209
15126 | A_004_01 | 6.18343 | -171.055
15127 | A_004_01 | 7.15976 | -178.894
15128 | A_004_01 | 7.81065 | -188.036
15129 | A_004_01 | 8.46154 | -214.149
15130 | A_004_01 | 10.4142 | -219.383
15131 | A_004_01 | 12.0414 | -224.615
15132 | A_004_01 | 13.6686 | -220.708
15133 | A_004_01 | 15.6213 | -236.385
15134 | A_004_01 | 18.5503 | -249.457
15135 | A_004_01 | 21.4793 | -254.697
15136 | A_004_01 | 23.1065 | -262.539
15137 | A_004_01 | 25.3846 | -278.219
15138 | A_004_01 | 27.0118 | -279.534
15139 | A_004_01 | 27.9882 | -296.511
15140 | A_004_01 | 30.5917 | -301.748
15141 | A_004_01 | 32.5444 | -293.927
15142 | A_004_01 | 33.8462 | -301.767
15143 | A_004_01 | 36.4497 | -299.172
15144 | A_004_01 | 39.7041 | -305.719
15145 | A_004_01 | 43.6095 | -324.019
15146 | A_004_01 | 47.5148 | -331.875
15147 | A_004_01 | 61.8343 | -339.793
15148 | A_004_01 | 76.4793 | -346.407
15149 | A_004_01 | 82.9882 | -350.362
15150 | A_004_01 | 91.1243 | -354.327
15151 | A_004_01 | 97.6331 | -364.809
15152 | A_004_01 | 104.793 | -370.074
15153 | A_004_01 | 112.278 | -371.423
15154 | A_004_01 | 131.479 | -380.676
15155 | A_004_01 | 144.822 | -385.977
15156 | A_004_01 | 162.722 | -392.611
15157 | A_004_01 | 165.325 | -405.681
15158 | A_004_01 | 169.882 | -386.126
15159 | A_004_01 | 176.716 | -392.694
15160 | A_004_01 | 183.225 | -391.427
15161 | A_004_01 | 186.805 | -382.31
15162 | A_004_01 | 190.385 | -382.331
15163 | A_004_01 | 202.101 | -387.622
15164 | A_004_01 | 215.444 | -399.451
15165 | A_004_02 | 0.323746 | 2.60904
15166 | A_004_02 | 1.67226 | -69.2005
15167 | A_004_02 | 2.00705 | -83.5628
15168 | A_004_02 | 2.66559 | -95.3161
15169 | A_004_02 | 4.29282 | -95.3257
15170 | A_004_02 | 4.9488 | -103.163
15171 | A_004_02 | 7.23032 | -108.398
15172 | A_004_02 | 8.21685 | -124.07
15173 | A_004_02 | 9.52288 | -130.605
15174 | A_004_02 | 10.8408 | -155.417
15175 | A_004_02 | 14.1021 | -165.88
15176 | A_004_02 | 16.3793 | -164.588
15177 | A_004_02 | 17.6862 | -172.429
15178 | A_004_02 | 20.9508 | -188.114
15179 | A_004_02 | 23.8841 | -194.659
15180 | A_004_02 | 25.1901 | -201.194
15181 | A_004_02 | 27.1513 | -214.26
15182 | A_004_02 | 29.1065 | -218.188
15183 | A_004_02 | 30.0896 | -228.638
15184 | A_004_02 | 31.3965 | -236.479
15185 | A_004_02 | 34.6493 | -233.887
15186 | A_004_02 | 35.9553 | -240.422
15187 | A_004_02 | 37.58 | -236.515
15188 | A_004_02 | 39.8623 | -243.056
15189 | A_004_02 | 42.4685 | -246.988
15190 | A_004_02 | 45.7382 | -270.506
15191 | A_004_02 | 49.6469 | -275.752
15192 | A_004_02 | 64.2988 | -286.282
15193 | A_004_02 | 79.2735 | -292.899
15194 | A_004_02 | 85.7883 | -302.076
15195 | A_004_02 | 93.6033 | -308.649
15196 | A_004_02 | 100.119 | -319.132
15197 | A_004_02 | 114.769 | -327.052
15198 | A_004_02 | 133.971 | -328.471
15199 | A_004_02 | 147.646 | -337.691
15200 | A_004_02 | 164.895 | -339.099
15201 | A_004_02 | 168.483 | -350.869
15202 | A_004_02 | 172.047 | -327.392
15203 | A_004_02 | 179.211 | -332.656
15204 | A_004_02 | 186.373 | -336.615
15205 | A_004_02 | 188.646 | -328.796
15206 | A_004_02 | 193.206 | -335.35
15207 | A_004_02 | 204.278 | -345.86
15208 | A_004_02 | 216.972 | -347.241
15209 | A_004_03 | 1.62482 | -3.91587
15210 | A_004_03 | 2.27474 | -29.9614
15211 | A_004_03 | 3.89956 | -37.7835
15212 | A_004_03 | 5.52437 | -40.3973
15213 | A_004_03 | 6.82422 | -50.8216
15214 | A_004_03 | 7.79911 | -76.8691
15215 | A_004_03 | 11.3737 | -86.0048
15216 | A_004_03 | 12.6736 | -76.8979
15217 | A_004_03 | 14.2984 | -92.5325
15218 | A_004_03 | 17.873 | -102.97
15219 | A_004_03 | 21.1226 | -106.896
15220 | A_004_03 | 23.0724 | -109.512
15221 | A_004_03 | 24.0473 | -127.746
15222 | A_004_03 | 25.6721 | -138.173
15223 | A_004_03 | 27.9468 | -147.301
15224 | A_004_03 | 31.8464 | -139.511
15225 | A_004_03 | 34.4461 | -146.037
15226 | A_004_03 | 35.7459 | -148.649
15227 | A_004_03 | 38.6706 | -147.364
15228 | A_004_03 | 43.2201 | -164.318
15229 | A_004_03 | 47.1196 | -166.946
15230 | A_004_03 | 60.7681 | -173.537
15231 | A_004_03 | 76.0414 | -178.835
15232 | A_004_03 | 82.2157 | -184.08
15233 | A_004_03 | 90.0148 | -188.033
15234 | A_004_03 | 96.839 | -195.886
15235 | A_004_03 | 103.988 | -195.928
15236 | A_004_03 | 112.112 | -202.486
15237 | A_004_03 | 129.985 | -206.498
15238 | A_004_03 | 143.959 | -209.185
15239 | A_004_03 | 161.182 | -222.308
15240 | A_004_03 | 165.081 | -226.237
15241 | A_004_03 | 168.331 | -202.819
15242 | A_004_03 | 176.13 | -206.772
15243 | A_004_03 | 182.629 | -210.716
15244 | A_004_03 | 185.554 | -201.619
15245 | A_004_03 | 189.778 | -204.248
15246 | A_004_03 | 202.452 | -205.625
15247 | A_004_03 | 214.801 | -216.115
15248 | A_004_04 | 0 | -2.27e-13
15249 | A_004_04 | 0.976036 | -387.861
15250 | A_004_04 | 1.7811 | -427.515
15251 | A_004_04 | 2.96815 | -445.125
15252 | A_004_04 | 3.37393 | -471.563
15253 | A_004_04 | 19.181 | -665.212
15254 | A_004_04 | 20.381 | -709.268
15255 | A_004_04 | 21.9651 | -735.685
15256 | A_004_04 | 23.545 | -753.287
15257 | A_004_04 | 25.9104 | -770.874
15258 | A_004_04 | 27.1104 | -814.929
15259 | A_004_04 | 29.4737 | -828.109
15260 | A_004_04 | 29.8773 | -850.14
15261 | A_004_04 | 33.4363 | -898.559
15262 | A_004_04 | 35.014 | -911.754
15263 | A_004_04 | 37.77 | -924.926
15264 | A_004_04 | 40.1506 | -973.367
15265 | A_004_04 | 42.9088 | -990.947
15266 | A_004_04 | 46.4548 | -1012.92
15267 | A_004_04 | 48.0303 | -1021.71
15268 | A_004_04 | 49.2217 | -1048.13
15269 | A_004_04 | 51.9842 | -1074.53
15270 | A_004_04 | 55.1396 | -1100.92
15271 | A_004_04 | 57.1122 | -1118.51
15272 | A_004_04 | 61.0531 | -1144.88
15273 | A_004_04 | 65.7862 | -1184.47
15274 | A_004_04 | 69.3321 | -1206.44
15275 | A_004_04 | 78.3729 | -1219.5
15276 | A_004_04 | 83.4792 | -1219.4
15277 | A_004_04 | 90.9467 | -1228.08
15278 | A_004_04 | 98.4141 | -1236.76
15279 | A_004_04 | 105.087 | -1227.82
15280 | A_004_04 | 112.164 | -1240.92
15281 | A_004_04 | 119.632 | -1249.59
15282 | A_004_04 | 126.32 | -1271.51
15283 | A_004_04 | 134.961 | -1271.35
15284 | A_004_04 | 154.215 | -1284.22
15285 | A_004_04 | 166.791 | -1297.21
15286 | A_004_04 | 184.482 | -1327.74
15287 | A_004_04 | 188.809 | -1340.89
15288 | A_004_04 | 191.554 | -1332.02
15289 | A_004_04 | 199.024 | -1345.11
15290 | A_004_04 | 205.706 | -1353.8
15291 | A_004_04 | 208.863 | -1384.59
15292 | A_004_04 | 212.787 | -1375.71
15293 | A_004_04 | 224.186 | -1393.13
15294 | A_004_04 | 237.934 | -1392.88
15295 | A_004_05 | 0.391517 | 4.42209
15296 | A_004_05 | 0.783034 | -312.919
15297 | A_004_05 | 24.6656 | -730.774
15298 | A_004_05 | 29.3638 | -774.679
15299 | A_004_05 | 30.9299 | -814.291
15300 | A_004_05 | 34.845 | -853.817
15301 | A_004_05 | 37.5856 | -884.57
15302 | A_004_05 | 40.3263 | -915.323
15303 | A_004_05 | 44.2414 | -923.995
15304 | A_004_05 | 46.199 | -945.961
15305 | A_004_05 | 48.9396 | -981.123
15306 | A_004_05 | 52.0718 | -998.638
15307 | A_004_05 | 61.8597 | -1046.76
15308 | A_004_05 | 66.1664 | -1068.64
15309 | A_004_05 | 69.2985 | -1103.79
15310 | A_004_05 | 78.6949 | -1116.67
15311 | A_004_05 | 83.0016 | -1116.51
15312 | A_004_05 | 90.4405 | -1133.87
15313 | A_004_05 | 98.2708 | -1142.4
15314 | A_004_05 | 106.101 | -1155.33
15315 | A_004_05 | 112.365 | -1168.32
15316 | A_004_05 | 119.804 | -1181.27
15317 | A_004_05 | 125.677 | -1194.28
15318 | A_004_05 | 134.29 | -1207.19
15319 | A_004_05 | 154.649 | -1215.26
15320 | A_004_05 | 166.395 | -1223.64
15321 | A_004_05 | 183.622 | -1231.82
15322 | A_004_05 | 188.711 | -1249.27
15323 | A_004_05 | 192.235 | -1240.32
15324 | A_004_05 | 197.716 | -1253.34
15325 | A_004_05 | 205.155 | -1266.29
15326 | A_004_05 | 207.504 | -1279.43
15327 | A_004_05 | 211.419 | -1279.29
15328 | A_004_05 | 224.339 | -1296.44
15329 | A_004_05 | 237.651 | -1282.73
15330 | A_004_06 | 0.215195 | -291.709
15331 | A_004_06 | 3.03447 | -380.055
15332 | A_004_06 | 8.20458 | -455.098
15333 | A_004_06 | 12.9878 | -538.987
15334 | A_004_06 | 18.5578 | -622.863
15335 | A_004_06 | 23.3247 | -684.653
15336 | A_004_06 | 29.2687 | -742.002
15337 | A_004_06 | 36.3962 | -803.75
15338 | A_004_06 | 43.9041 | -847.81
15339 | A_004_06 | 51.8218 | -913.963
15340 | A_004_06 | 60.1198 | -962.429
15341 | A_004_06 | 70.7752 | -1006.43
15342 | A_004_06 | 78.2603 | -1019.55
15343 | A_004_06 | 88.0995 | -1023.79
15344 | A_004_06 | 96.7714 | -1045.73
15345 | A_004_06 | 106.224 | -1058.82
15346 | A_004_06 | 116.873 | -1093.98
15347 | A_004_06 | 129.082 | -1111.43
15348 | A_004_06 | 139.315 | -1115.67
15349 | A_004_06 | 146.8 | -1128.79
15350 | A_004_06 | 157.036 | -1137.44
15351 | A_004_06 | 167.655 | -1132.82
15352 | A_004_06 | 179.072 | -1141.45
15353 | A_004_06 | 190.884 | -1154.5
15354 | A_004_06 | 203.088 | -1163.11
15355 | A_004_06 | 214.904 | -1180.57
15356 | A_004_06 | 225.149 | -1202.48
15357 | A_004_06 | 237.739 | -1202.25
15358 | A_004_07 | 0.0705298 | -287.292
15359 | A_004_07 | 3.62415 | -362.364
15360 | A_004_07 | 9.13958 | -428.561
15361 | A_004_07 | 13.469 | -463.84
15362 | A_004_07 | 19.7722 | -538.862
15363 | A_004_07 | 24.8959 | -609.486
15364 | A_004_07 | 31.9804 | -666.814
15365 | A_004_07 | 39.0648 | -724.142
15366 | A_004_07 | 46.9316 | -768.196
15367 | A_004_07 | 55.9757 | -807.809
15368 | A_004_07 | 63.0569 | -851.877
15369 | A_004_07 | 70.1425 | -913.625
15370 | A_004_07 | 78.4053 | -970.932
15371 | A_004_07 | 86.6638 | -1010.56
15372 | A_004_07 | 94.5252 | -1032.51
15373 | A_004_07 | 103.174 | -1063.29
15374 | A_004_07 | 112.607 | -1085.22
15375 | A_004_07 | 123.608 | -1098.28
15376 | A_004_07 | 133.427 | -1093.68
15377 | A_004_07 | 146.388 | -1089.02
15378 | A_004_07 | 154.648 | -1133.06
15379 | A_004_07 | 166.826 | -1137.26
15380 | A_004_07 | 178.999 | -1123.78
15381 | A_004_07 | 187.646 | -1145.72
15382 | A_004_07 | 197.855 | -1127.85
15383 | A_004_07 | 204.531 | -1123.31
15384 | A_004_07 | 212.002 | -1154.11
15385 | A_004_07 | 223.002 | -1162.74
15386 | A_004_07 | 235.967 | -1171.34
15387 | A_004_08 | -0.0163199 | -0.263265
15388 | A_004_08 | 1.00504 | -39.2039
15389 | A_004_08 | 2.04577 | -48.1444
15390 | A_004_08 | 2.97057 | -56.5594
15391 | A_004_08 | 5.05714 | -66.5457
15392 | A_004_08 | 5.98636 | -68.1185
15393 | A_004_08 | 7.96175 | -70.2108
15394 | A_004_08 | 9.00691 | -72.3092
15395 | A_004_08 | 12.0285 | -74.9209
15396 | A_004_08 | 15.0463 | -83.3221
15397 | A_004_08 | 18.9967 | -88.0329
15398 | A_004_08 | 19.9256 | -90.1321
15399 | A_004_08 | 23.0638 | -92.2167
15400 | A_004_08 | 26.8983 | -96.402
15401 | A_004_08 | 30.0355 | -100.066
15402 | A_004_08 | 37.0014 | -116.862
15403 | A_004_08 | 40.0246 | -116.842
15404 | A_004_08 | 43.9782 | -116.816
15405 | A_004_08 | 55.9454 | -131.474
15406 | A_004_08 | 69.0718 | -151.914
15407 | A_004_09 | 0.0996196 | -0.788818
15408 | A_004_09 | 1.02612 | -6.5722
15409 | A_004_09 | 1.94547 | -23.4083
15410 | A_004_09 | 3.91951 | -27.6058
15411 | A_004_09 | 4.95956 | -37.599
15412 | A_004_09 | 7.04545 | -48.6379
15413 | A_004_09 | 8.09061 | -50.7362
15414 | A_004_09 | 9.94972 | -52.8293
15415 | A_004_09 | 10.9952 | -54.4013
15416 | A_004_09 | 13.8995 | -58.5928
15417 | A_004_09 | 17.0363 | -62.7827
15418 | A_004_09 | 20.9898 | -62.7566
15419 | A_004_09 | 22.0353 | -64.3287
15420 | A_004_09 | 25.0576 | -65.8878
15421 | A_004_09 | 29.1246 | -70.0715
15422 | A_004_09 | 31.9089 | -80.0532
15423 | A_004_09 | 38.9982 | -85.7961
15424 | A_004_09 | 41.9069 | -83.1453
15425 | A_004_09 | 46.0926 | -83.6441
15426 | A_004_09 | 58.0629 | -93.5654
15427 | A_004_09 | 70.9496 | -125.06
15428 | A_004_10 | 0.0999596 | -0.2625
15429 | A_004_10 | 1.15362 | 10.7971
15430 | A_004_10 | 2.09065 | 21.3295
15431 | A_004_10 | 3.02157 | 22.3883
15432 | A_004_10 | 4.99866 | 22.9276
15433 | A_004_10 | 6.16248 | 24.5142
15434 | A_004_10 | 8.01513 | 12.4212
15435 | A_004_10 | 9.06199 | 12.9544
15436 | A_004_10 | 12.0808 | 6.13211
15437 | A_004_10 | 14.9837 | -0.164581
15438 | A_004_10 | 19.0494 | -6.45362
15439 | A_004_10 | 19.9797 | -6.4475
15440 | A_004_10 | 23.0009 | -9.58552
15441 | A_004_10 | 27.0693 | -11.664
15442 | A_004_10 | 30.0926 | -11.6441
15443 | A_004_10 | 37.0687 | -12.6509
15444 | A_004_10 | 39.976 | -12.1054
15445 | A_004_10 | 44.0455 | -12.605
15446 | A_004_10 | 56.0144 | -24.6315
15447 | A_004_10 | 68.9082 | -45.073
15448 | A_004_11 | 0 | 1.14e-13
15449 | A_004_11 | 0.97561 | -74.4746
15450 | A_004_11 | 1.30081 | -102.402
15451 | A_004_11 | 2.92683 | -105.073
15452 | A_004_11 | 3.90244 | -114.388
15453 | A_004_11 | 5.85366 | -117.06
15454 | A_004_11 | 6.50407 | -125.043
15455 | A_004_11 | 7.47967 | -130.369
15456 | A_004_11 | 8.78049 | -142.346
15457 | A_004_11 | 9.7561 | -162.299
15458 | A_004_11 | 12.6829 | -176.946
15459 | A_004_11 | 13.6585 | -184.931
15460 | A_004_11 | 16.9106 | -191.602
15461 | A_004_11 | 19.8374 | -208.908
15462 | A_004_11 | 22.7642 | -214.247
15463 | A_004_11 | 23.7398 | -224.892
15464 | A_004_11 | 26.6667 | -236.879
15465 | A_004_11 | 27.6423 | -242.205
15466 | A_004_11 | 29.2683 | -252.854
15467 | A_004_11 | 30.5691 | -256.852
15468 | A_004_11 | 33.4959 | -256.872
15469 | A_004_11 | 34.7967 | -263.529
15470 | A_004_11 | 35.7724 | -258.217
15471 | A_004_11 | 37.7236 | -259.559
15472 | A_004_11 | 40.6504 | -267.558
15473 | A_004_11 | 44.878 | -283.543
15474 | A_004_11 | 48.7805 | -295.537
15475 | A_004_11 | 62.7642 | -298.29
15476 | A_004_11 | 77.3984 | -307.695
15477 | A_004_11 | 84.878 | -310.405
15478 | A_004_11 | 91.7073 | -313.11
15479 | A_004_11 | 98.8618 | -311.828
15480 | A_004_11 | 113.821 | -314.587
15481 | A_004_11 | 132.683 | -320.031
15482 | A_004_11 | 145.366 | -320.115
15483 | A_004_11 | 163.577 | -320.237
15484 | A_004_11 | 166.504 | -333.554
15485 | A_004_11 | 170.732 | -309.646
15486 | A_004_11 | 177.236 | -317.668
15487 | A_004_11 | 184.39 | -317.715
15488 | A_004_11 | 187.642 | -313.748
15489 | A_004_11 | 191.545 | -315.103
15490 | A_004_11 | 203.902 | -333.803
15491 | A_004_11 | 216.911 | -324.581
15492 | A_004_12 | 0 | 1.14e-13
15493 | A_004_12 | 0.97561 | -70.4852
15494 | A_004_12 | 1.62602 | -82.4576
15495 | A_004_12 | 2.92683 | -90.445
15496 | A_004_12 | 3.25203 | -95.7663
15497 | A_004_12 | 4.55285 | -103.754
15498 | A_004_12 | 6.50407 | -93.1284
15499 | A_004_12 | 6.82927 | -106.428
15500 | A_004_12 | 7.47967 | -114.411
15501 | A_004_12 | 8.45528 | -126.386
15502 | A_004_12 | 9.43089 | -134.371
15503 | A_004_12 | 10.7317 | -155.656
15504 | A_004_12 | 14.3089 | -171.638
15505 | A_004_12 | 15.935 | -165
15506 | A_004_12 | 17.561 | -175.649
15507 | A_004_12 | 20.813 | -190.298
15508 | A_004_12 | 23.7398 | -195.637
15509 | A_004_12 | 25.0407 | -203.624
15510 | A_004_12 | 27.6423 | -218.269
15511 | A_004_12 | 28.6179 | -222.265
15512 | A_004_12 | 30.2439 | -234.244
15513 | A_004_12 | 31.8699 | -240.903
15514 | A_004_12 | 34.7967 | -239.593
15515 | A_004_12 | 35.7724 | -244.919
15516 | A_004_12 | 36.4228 | -239.604
15517 | A_004_12 | 38.6992 | -246.268
15518 | A_004_12 | 41.9512 | -251.609
15519 | A_004_12 | 45.2033 | -272.907
15520 | A_004_12 | 49.7561 | -279.586
15521 | A_004_12 | 63.4146 | -287.656
15522 | A_004_12 | 78.6992 | -295.736
15523 | A_004_12 | 85.8537 | -305.092
15524 | A_004_12 | 92.6829 | -314.446
15525 | A_004_12 | 99.5122 | -322.47
15526 | A_004_12 | 115.122 | -327.893
15527 | A_004_12 | 133.984 | -332.008
15528 | A_004_12 | 146.667 | -338.741
15529 | A_004_12 | 164.553 | -344.179
15530 | A_004_12 | 167.48 | -354.837
15531 | A_004_12 | 172.033 | -330.931
15532 | A_004_12 | 178.537 | -336.293
15533 | A_004_12 | 185.691 | -341.66
15534 | A_004_12 | 188.618 | -333.701
15535 | A_004_12 | 192.52 | -335.057
15536 | A_004_12 | 204.553 | -352.424
15537 | A_004_12 | 217.561 | -349.851
15538 | A_004_13 | 0 | 1.14e-13
15539 | A_004_13 | 0.97561 | -67.8256
15540 | A_004_13 | 2.27642 | -83.7917
15541 | A_004_13 | 3.90244 | -89.1217
15542 | A_004_13 | 5.85366 | -107.752
15543 | A_004_13 | 8.78049 | -111.761
15544 | A_004_13 | 9.7561 | -133.044
15545 | A_004_13 | 12.6829 | -145.031
15546 | A_004_13 | 13.9837 | -147.699
15547 | A_004_13 | 14.6341 | -137.065
15548 | A_004_13 | 16.9106 | -151.708
15549 | A_004_13 | 19.5122 | -165.023
15550 | A_004_13 | 22.439 | -166.373
15551 | A_004_13 | 24.065 | -170.373
15552 | A_004_13 | 26.9919 | -192.999
15553 | A_004_13 | 27.6423 | -193.003
15554 | A_004_13 | 29.9187 | -200.997
15555 | A_004_13 | 30.8943 | -208.982
15556 | A_004_13 | 33.4959 | -202.35
15557 | A_004_13 | 34.7967 | -207.678
15558 | A_004_13 | 35.7724 | -202.366
15559 | A_004_13 | 37.7236 | -206.368
15560 | A_004_13 | 40.9756 | -210.379
15561 | A_004_13 | 44.878 | -226.362
15562 | A_004_13 | 48.4553 | -229.046
15563 | A_004_13 | 62.7642 | -229.141
15564 | A_004_13 | 78.0488 | -234.561
15565 | A_004_13 | 84.878 | -237.266
15566 | A_004_13 | 92.0325 | -235.984
15567 | A_004_13 | 98.5366 | -238.687
15568 | A_004_13 | 105.691 | -242.724
15569 | A_004_13 | 113.821 | -244.108
15570 | A_004_13 | 133.008 | -250.884
15571 | A_004_13 | 146.016 | -253.63
15572 | A_004_13 | 163.577 | -260.396
15573 | A_004_13 | 166.504 | -268.394
15574 | A_004_13 | 171.057 | -247.148
15575 | A_004_13 | 177.561 | -251.181
15576 | A_004_13 | 184.715 | -255.218
15577 | A_004_13 | 187.642 | -240.609
15578 | A_004_13 | 192.195 | -241.969
15579 | A_004_13 | 203.902 | -263.324
15580 | A_004_13 | 216.911 | -264.74
15581 | A_004_14 | 0 | 1.14e-13
15582 | A_004_14 | 0.650407 | -47.8767
15583 | A_004_14 | 1.95122 | -55.864
15584 | A_004_14 | 2.92683 | -67.8386
15585 | A_004_14 | 5.85366 | -67.8581
15586 | A_004_14 | 6.82927 | -78.5029
15587 | A_004_14 | 7.47967 | -86.4859
15588 | A_004_14 | 8.13008 | -105.107
15589 | A_004_14 | 12.3577 | -115.774
15590 | A_004_14 | 13.6585 | -109.133
15591 | A_004_14 | 15.935 | -122.446
15592 | A_004_14 | 18.8618 | -133.104
15593 | A_004_14 | 22.1138 | -137.115
15594 | A_004_14 | 22.7642 | -145.098
15595 | A_004_14 | 26.9919 | -162.414
15596 | A_004_14 | 28.6179 | -174.392
15597 | A_004_14 | 29.9187 | -174.401
15598 | A_004_14 | 32.5203 | -167.769
15599 | A_004_14 | 33.8211 | -177.087
15600 | A_004_14 | 34.7967 | -173.104
15601 | A_004_14 | 37.0732 | -174.449
15602 | A_004_14 | 39.6748 | -177.125
15603 | A_004_14 | 43.9024 | -195.771
15604 | A_004_14 | 47.8049 | -195.797
15605 | A_004_14 | 61.7886 | -195.89
15606 | A_004_14 | 77.0732 | -193.332
15607 | A_004_14 | 83.5772 | -198.694
15608 | A_004_14 | 90.7317 | -202.731
15609 | A_004_14 | 98.2114 | -205.44
15610 | A_004_14 | 104.715 | -210.803
15611 | A_004_14 | 112.846 | -209.527
15612 | A_004_14 | 132.033 | -212.314
15613 | A_004_14 | 144.39 | -213.726
15614 | A_004_14 | 162.927 | -213.849
15615 | A_004_14 | 165.854 | -227.167
15616 | A_004_14 | 169.756 | -204.586
15617 | A_004_14 | 176.585 | -209.951
15618 | A_004_14 | 183.74 | -213.988
15619 | A_004_14 | 186.667 | -204.699
15620 | A_004_14 | 190.894 | -203.397
15621 | A_004_14 | 202.602 | -219.432
15622 | A_004_14 | 215.935 | -219.521
15623 | A_005_01 | 6.45857 | -103.493
15624 | A_005_01 | 6.6742 | -140.334
15625 | A_005_01 | 42.8175 | -315.682
15626 | A_005_01 | 112.989 | -504.98
15627 | A_005_01 | 143.649 | -543.5
15628 | A_005_01 | 173.016 | -560.97
15629 | A_005_01 | 204.734 | -580.189
15630 | A_005_01 | 231.749 | -595.91
15631 | A_005_01 | 261.064 | -604.609
15632 | A_005_01 | 312.63 | -615.006
15633 | A_005_01 | 372.4 | -627.137
15634 | A_005_01 | 605.493 | -652.868
15635 | A_005_02 | 12.241 | -196.923
15636 | A_005_02 | 28.8154 | -279.56
15637 | A_005_02 | 42.9897 | -339.341
15638 | A_005_02 | 54.7538 | -372.747
15639 | A_005_02 | 84.2436 | -483.516
15640 | A_005_02 | 108.913 | -541.538
15641 | A_005_02 | 138.162 | -569.67
15642 | A_005_02 | 165.036 | -583.736
15643 | A_005_02 | 300.621 | -669.89
15644 | A_005_02 | 359 | -685.714
15645 | A_005_02 | 601.728 | -706.813
15646 | A_005_03 | 21.8667 | -297.143
15647 | A_005_03 | 30.1923 | -351.648
15648 | A_005_03 | 45.5128 | -404.396
15649 | A_005_03 | 60.8179 | -451.868
15650 | A_005_03 | 91.2846 | -497.582
15651 | A_005_03 | 148.61 | -552.088
15652 | A_005_03 | 170.823 | -567.912
15653 | A_005_03 | 342.621 | -669.89
15654 | A_005_03 | 602.921 | -715.604
15655 | A_005_04 | 0 | 0
15656 | A_005_04 | 3.68621 | -29.8153
15657 | A_005_04 | 14.0466 | -199.965
15658 | A_005_04 | 18.5953 | -177.146
15659 | A_005_04 | 41.5443 | -298.141
15660 | A_005_04 | 56.9566 | -331.436
15661 | A_005_04 | 84.3002 | -403.297
15662 | A_005_04 | 114.016 | -480.416
15663 | A_005_04 | 141.093 | -506.664
15664 | A_005_04 | 188.12 | -541.634
15665 | A_005_04 | 231.543 | -560.823
15666 | A_005_04 | 260.858 | -569.522
15667 | A_005_04 | 387.473 | -602.538
15668 | A_005_04 | 604.128 | -619.539
15669 | A_005_05 | 0.451792 | -77.1919
15670 | A_005_05 | 57.049 | -347.225
15671 | A_005_05 | 83.4583 | -459.44
15672 | A_005_05 | 137.992 | -576.847
15673 | A_005_05 | 163.877 | -599.589
15674 | A_005_05 | 203.892 | -636.331
15675 | A_005_05 | 300.185 | -688.721
15676 | A_005_05 | 358.795 | -702.61
15677 | A_005_05 | 605.884 | -719.534
15678 | A_005_06 | 1.22308 | -19.3407
15679 | A_005_06 | 2.48718 | -52.7473
15680 | A_005_06 | 5 | -114.286
15681 | A_005_06 | 7.41026 | -140.659
15682 | A_005_06 | 17.0205 | -235.604
15683 | A_005_06 | 25.259 | -260.22
15684 | A_005_06 | 37.0436 | -300.659
15685 | A_005_06 | 47.6205 | -327.033
15686 | A_005_06 | 54.6667 | -342.857
15687 | A_005_06 | 74.5103 | -346.374
15688 | A_005_06 | 122.405 | -367.473
15689 | A_005_06 | 178.518 | -406.154
15690 | A_005_06 | 359.674 | -516.923
15691 | A_005_07 | 1.14834 | -5.62587
15692 | A_005_07 | 2.07355 | -87.8837
15693 | A_005_07 | 27.6854 | -92.0323
15694 | A_005_07 | 54.4293 | -107.414
15695 | A_005_07 | 83.5352 | -111.619
15696 | A_005_07 | 113.762 | -130.795
15697 | A_005_07 | 148.73 | -122.009
15698 | A_005_07 | 173.122 | -144.83
15699 | A_005_07 | 203.415 | -141.577
15700 | A_005_07 | 232.504 | -151.389
15701 | A_005_07 | 262.748 | -164.957
15702 | A_005_07 | 310.445 | -184.413
15703 | A_005_07 | 371.008 | -185.383
15704 | A_005_08 | 2.09884 | -80.3962
15705 | A_005_08 | 26.5163 | -108.694
15706 | A_005_08 | 43.9231 | -140.656
15707 | A_005_08 | 87.0284 | -161.677
15708 | A_005_08 | 115.028 | -161.976
15709 | A_005_08 | 143.038 | -158.537
15710 | A_005_08 | 166.348 | -166.263
15711 | A_005_08 | 205.981 | -177.901
15712 | A_005_08 | 302.724 | -208.841
15713 | A_005_08 | 364.479 | -235.669
15714 | A_005_08 | 605.885 | -268.154
15715 | A_005_09 | 29.9235 | -140.507
15716 | A_005_09 | 62.5565 | -152.07
15717 | A_005_09 | 110.328 | -173.141
15718 | A_005_09 | 159.343 | -168.057
15719 | A_005_09 | 347.018 | -222.398
15720 | A_005_10 | 7.95133 | -69.2863
15721 | A_005_10 | 17.2034 | -91.8644
15722 | A_005_10 | 38.1348 | -103.415
15723 | A_005_10 | 81.1787 | -120.927
15724 | A_005_10 | 111.466 | -119.543
15725 | A_005_10 | 141.736 | -123.766
15726 | A_005_10 | 187.169 | -120.756
15727 | A_005_10 | 230.24 | -128.922
15728 | A_005_10 | 260.527 | -127.538
15729 | A_005_10 | 383.955 | -138.862
15730 | A_005_10 | 598.298 | -127.343
15731 | A_005_11 | 3.21645 | -95.3786
15732 | A_005_11 | 12.5012 | -106.742
15733 | A_005_11 | 28.7195 | -136.909
15734 | A_005_11 | 56.6553 | -142.964
15735 | A_005_11 | 83.4536 | -139.655
15736 | A_005_11 | 113.762 | -130.795
15737 | A_005_11 | 138.193 | -140.532
15738 | A_005_11 | 159.125 | -152.082
15739 | A_005_11 | 205.755 | -137.876
15740 | A_005_11 | 296.463 | -186.058
15741 | A_005_11 | 354.664 | -198.206
15742 | A_005_11 | 599.234 | -205.862
15743 | A_005_12 | 1.02489 | -48.6091
15744 | A_005_12 | 13.6289 | -127.248
15745 | A_005_12 | 18.2354 | -147.858
15746 | A_005_12 | 26.331 | -172.244
15747 | A_005_12 | 40.2978 | -183.608
15748 | A_005_12 | 57.8027 | -181.926
15749 | A_005_12 | 75.3022 | -182.113
15750 | A_005_12 | 121.967 | -182.611
15751 | A_005_12 | 182.605 | -192.605
15752 | A_005_12 | 359.878 | -213.19
15753 | A_006_01 | 0.27714 | 1.47758
15754 | A_006_01 | 1.42656 | -28.9982
15755 | A_006_01 | 1.68199 | -77.5915
15756 | A_006_01 | 3.21456 | -116.374
15757 | A_006_01 | 6.27969 | -177.272
15758 | A_006_01 | 9.2171 | -225.679
15759 | A_006_01 | 13.0485 | -286.524
15760 | A_006_01 | 19.0511 | -345.83
15761 | A_006_01 | 29.2682 | -385.398
15762 | A_006_01 | 39.3576 | -420.809
15763 | A_006_01 | 49.1916 | -442.348
15764 | A_006_01 | 59.0255 | -462.498
15765 | A_006_01 | 68.8595 | -479.871
15766 | A_006_01 | 78.6935 | -486.132
15767 | A_006_01 | 98.6169 | -491.693
15768 | A_006_02 | 0.14943 | 1.46871
15769 | A_006_02 | 0.91571 | -44.3114
15770 | A_006_02 | 3.46999 | -91.3563
15771 | A_006_02 | 6.02427 | -152.29
15772 | A_006_02 | 9.2171 | -211.79
15773 | A_006_02 | 13.0485 | -239.302
15774 | A_006_02 | 19.3065 | -279.145
15775 | A_006_02 | 29.1405 | -338.185
15776 | A_006_02 | 39.2299 | -380.54
15777 | A_006_02 | 49.0639 | -417.357
15778 | A_006_02 | 59.0255 | -438.887
15779 | A_006_02 | 69.1149 | -445.131
15780 | A_006_02 | 78.6935 | -451.41
15781 | A_006_02 | 98.6169 | -458.36
15782 | A_006_03 | 1.17114 | -4.01589
15783 | A_006_03 | 2.44828 | -46.9828
15784 | A_006_03 | 3.34227 | -70.5318
15785 | A_006_03 | 3.5977 | -101.07
15786 | A_006_03 | 6.02427 | -160.623
15787 | A_006_03 | 9.0894 | -189.577
15788 | A_006_03 | 12.9208 | -224.033
15789 | A_006_03 | 19.1788 | -243.043
15790 | A_006_03 | 29.0128 | -286.805
15791 | A_006_03 | 39.3576 | -301.364
15792 | A_006_03 | 49.3193 | -318.728
15793 | A_006_03 | 59.1533 | -331.934
15794 | A_006_03 | 68.8595 | -345.149
15795 | A_006_03 | 78.6935 | -363.91
15796 | A_006_03 | 98.6169 | -373.638
15797 | A_006_04 | -0.106003 | -2.71569
15798 | A_006_04 | 0.78799 | -74.8758
15799 | A_006_04 | 2.19285 | -102.556
15800 | A_006_04 | 3.34227 | -162.198
15801 | A_006_04 | 5.89655 | -205.077
15802 | A_006_04 | 9.0894 | -260.41
15803 | A_006_04 | 12.9208 | -282.367
15804 | A_006_04 | 18.9234 | -308.339
15805 | A_006_04 | 29.2682 | -336.787
15806 | A_006_04 | 39.2299 | -354.151
15807 | A_006_04 | 49.0639 | -370.134
15808 | A_006_04 | 59.0255 | -374.998
15809 | A_006_04 | 68.8595 | -389.593
15810 | A_006_04 | 78.6935 | -394.466
15811 | A_006_04 | 98.6169 | -402.804
15812 | A_006_05 | 0.14943 | 0.0798212
15813 | A_006_05 | 0.78799 | -113.765
15814 | A_006_05 | 2.19285 | -141.445
15815 | A_006_05 | 2.95913 | -170.558
15816 | A_006_05 | 6.15198 | -220.337
15817 | A_006_05 | 9.0894 | -279.855
15818 | A_006_05 | 13.0485 | -310.136
15819 | A_006_05 | 18.9234 | -351.394
15820 | A_006_05 | 29.1405 | -365.962
15821 | A_006_05 | 39.3576 | -386.086
15822 | A_006_05 | 49.3193 | -397.894
15823 | A_006_05 | 59.1533 | -408.323
15824 | A_006_05 | 69.1149 | -413.186
15825 | A_006_05 | 78.8212 | -416.679
15826 | A_006_05 | 98.7446 | -422.24
15827 | A_006_06 | 0.03625 | 0.0626135
15828 | A_006_06 | 1.2083 | -24.0358
15829 | A_006_06 | 3.03544 | -76.7954
15830 | A_006_06 | 6.15476 | -117.392
15831 | A_006_06 | 9.0162 | -162.537
15832 | A_006_06 | 13.054 | -248.396
15833 | A_006_06 | 19.025 | -296.373
15834 | A_006_06 | 29.0095 | -336.555
15835 | A_006_06 | 39.2546 | -382.764
15836 | A_006_06 | 49.3604 | -391.217
15837 | A_006_06 | 59.3367 | -399.678
15838 | A_006_06 | 69.1862 | -418.72
15839 | A_006_06 | 78.9054 | -434.749
15840 | A_006_06 | 98.9843 | -439.578
15841 | A_006_07 | -0.222419 | -1.46359
15842 | A_006_07 | 2.25003 | -45.1208
15843 | A_006_07 | 3.03387 | -70.7532
15844 | A_006_07 | 6.15594 | -121.924
15845 | A_006_07 | 8.88902 | -171.608
15846 | A_006_07 | 12.9131 | -204.597
15847 | A_006_07 | 18.8825 | -246.533
15848 | A_006_07 | 29.13 | -301.805
15849 | A_006_07 | 39.3712 | -332.908
15850 | A_006_07 | 49.0908 | -350.448
15851 | A_006_07 | 59.3304 | -375.509
15852 | A_006_07 | 69.3059 | -380.948
15853 | A_006_07 | 78.8929 | -386.411
15854 | A_006_07 | 98.9726 | -394.261
15855 | A_006_08 | -0.224375 | 6.08916
15856 | A_006_08 | 1.07799 | -21.0225
15857 | A_006_08 | 3.03309 | -67.7321
15858 | A_006_08 | 5.63312 | -103.829
15859 | A_006_08 | 9.1453 | -161.018
15860 | A_006_08 | 13.0399 | -194.016
15861 | A_006_08 | 19.0066 | -225.377
15862 | A_006_08 | 29.2517 | -271.586
15863 | A_006_08 | 39.4918 | -298.158
15864 | A_006_08 | 49.3405 | -314.179
15865 | A_006_08 | 59.3179 | -327.171
15866 | A_006_08 | 69.0363 | -340.179
15867 | A_006_08 | 78.7539 | -350.166
15868 | A_006_08 | 98.7034 | -355.003
15869 | A_006_09 | -0.22281 | 0.0469601
15870 | A_006_09 | 0.9645 | -82.9629
15871 | A_006_09 | 2.00545 | -101.027
15872 | A_006_09 | 3.04914 | -129.665
15873 | A_006_09 | 6.03697 | -162.717
15874 | A_006_09 | 8.8988 | -209.372
15875 | A_006_09 | 13.0571 | -260.48
15876 | A_006_09 | 18.7655 | -294.878
15877 | A_006_09 | 29.0059 | -322.96
15878 | A_006_09 | 39.3736 | -341.971
15879 | A_006_09 | 49.092 | -354.979
15880 | A_006_09 | 59.3293 | -370.977
15881 | A_006_09 | 69.1748 | -374.914
15882 | A_006_09 | 78.8909 | -378.859
15883 | A_006_09 | 99.099 | -383.68
15884 | A_006_10 | -0.095235 | 7.60754
15885 | A_006_10 | 0.96567 | -87.4945
15886 | A_006_10 | 1.61685 | -101.05
15887 | A_006_10 | 3.04874 | -128.154
15888 | A_006_10 | 5.65151 | -174.825
15889 | A_006_10 | 8.7767 | -238.08
15890 | A_006_10 | 12.9315 | -275.593
15891 | A_006_10 | 18.8997 | -312.997
15892 | A_006_10 | 28.7547 | -353.187
15893 | A_006_10 | 39.2503 | -366.148
15894 | A_006_10 | 49.3549 | -370.069
15895 | A_006_10 | 59.5915 | -383.046
15896 | A_006_10 | 69.05 | -393.048
15897 | A_006_10 | 79.0259 | -399.998
15898 | A_006_10 | 98.7163 | -404.851
15899 | A_006_11 | 0.95545 | -14.9591
15900 | A_006_11 | 3.30628 | -46.1272
15901 | A_006_11 | 6.30994 | -85.3733
15902 | A_006_11 | 9.0539 | -125.794
15903 | A_006_11 | 13.2241 | -153.378
15904 | A_006_11 | 19.2216 | -201.726
15905 | A_006_11 | 29.7727 | -256.767
15906 | A_006_11 | 39.2838 | -313.027
15907 | A_006_11 | 49.0456 | -340.287
15908 | A_006_11 | 59.0637 | -355.938
15909 | A_006_11 | 69.0784 | -361.155
15910 | A_006_11 | 78.706 | -375.669
15911 | A_006_11 | 98.994 | -381.45
15912 | A_006_12 | -0.089367 | -1.10663
15913 | A_006_12 | 1.08548 | -14.9516
15914 | A_006_12 | 2.91957 | -56.5844
15915 | A_006_12 | 6.17802 | -79.5839
15916 | A_006_12 | 9.0479 | -107.244
15917 | A_006_12 | 12.9622 | -147.596
15918 | A_006_12 | 19.092 | -202.893
15919 | A_006_12 | 29.5145 | -262.579
15920 | A_006_12 | 39.1474 | -293.325
15921 | A_006_12 | 49.0452 | -339.128
15922 | A_006_12 | 59.0607 | -346.663
15923 | A_006_12 | 68.9465 | -355.365
15924 | A_006_12 | 78.7019 | -362.916
15925 | A_006_12 | 98.859 | -366.385
15926 | A_006_13 | 1.21477 | -12.6252
15927 | A_006_13 | 1.48238 | -35.7981
15928 | A_006_13 | 3.05752 | -80.9242
15929 | A_006_13 | 6.32464 | -130.59
15930 | A_006_13 | 9.1964 | -164.047
15931 | A_006_13 | 12.8453 | -188.183
15932 | A_006_13 | 19.484 | -208.668
15933 | A_006_13 | 29.3747 | -232.442
15934 | A_006_13 | 39.6562 | -258.513
15935 | A_006_13 | 49.412 | -267.222
15936 | A_006_13 | 59.3004 | -284.041
15937 | A_006_13 | 69.0558 | -291.591
15938 | A_006_13 | 78.8119 | -301.46
15939 | A_006_13 | 98.8387 | -303.777
15940 | A_006_14 | 1.08398 | -10.314
15941 | A_006_14 | 1.0983 | -54.3711
15942 | A_006_14 | 1.89284 | -98.383
15943 | A_006_14 | 3.33041 | -120.329
15944 | A_006_14 | 6.1995 | -145.67
15945 | A_006_14 | 9.3253 | -160.561
15946 | A_006_14 | 12.972 | -177.741
15947 | A_006_14 | 18.8364 | -216.821
15948 | A_006_14 | 29.1157 | -235.935
15949 | A_006_14 | 39.268 | -264.332
15950 | A_006_14 | 49.4161 | -279.976
15951 | A_006_14 | 59.043 | -292.171
15952 | A_006_14 | 69.1877 | -297.38
15953 | A_006_14 | 78.6838 | -307.265
15954 | A_006_14 | 98.7105 | -309.582
15955 | A_006_15 | 1.21175 | -3.35004
15956 | A_006_15 | 2.01119 | -62.4341
15957 | A_006_15 | 3.32362 | -99.4595
15958 | A_006_15 | 9.2032 | -184.916
15959 | A_006_15 | 13.2418 | -207.87
15960 | A_006_15 | 19.1055 | -244.632
15961 | A_006_15 | 29.1289 | -276.514
15962 | A_006_15 | 39.2778 | -294.477
15963 | A_006_15 | 49.1658 | -310.135
15964 | A_006_15 | 59.0516 | -318.838
15965 | A_006_15 | 69.0675 | -327.532
15966 | A_006_15 | 78.6913 | -330.453
15967 | A_006_15 | 98.5899 | -338.574
15968 | A_007_01 | 0.002351392 | 1.20003
15969 | A_007_01 | 0.009405583 | -33.6878
15970 | A_007_01 | 0.021162542 | -49.3371
15971 | A_007_01 | 0.030568083 | -69.7947
15972 | A_007_01 | 0.039973667 | -74.6166
15973 | A_007_01 | 0.049379167 | -86.655
15974 | A_007_01 | 0.06113625 | -90.2768
15975 | A_007_01 | 0.070541667 | -96.3014
15976 | A_007_01 | 0.08229875 | -92.7067
15977 | A_007_01 | 0.091704167 | -98.7313
15978 | A_007_01 | 0.10346125 | -105.961
15979 | A_007_01 | 0.112866667 | -111.986
15980 | A_007_01 | 0.12462375 | -108.391
15981 | A_007_01 | 0.134029167 | -115.619
15982 | A_007_01 | 0.14578625 | -116.835
15983 | A_007_01 | 0.155191667 | -110.832
15984 | A_007_01 | 0.16694875 | -113.251
15985 | A_007_01 | 0.176354583 | -115.668
15986 | A_007_01 | 0.18576 | -119.287
15987 | A_007_01 | 0.197517083 | -127.719
15988 | A_007_01 | 0.2069225 | -131.339
15989 | A_007_01 | 0.218679583 | -139.771
15990 | A_007_01 | 0.228085 | -146.999
15991 | A_007_01 | 0.239842083 | -156.634
15992 | A_007_01 | 0.2492475 | -154.24
15993 | A_007_01 | 0.263355833 | -157.864
15994 | A_007_01 | 0.272761667 | -160.281
15995 | A_007_01 | 0.279815833 | -166.302
15996 | A_007_01 | 0.2915725 | -172.33
15997 | A_007_01 | 0.303329583 | -175.952
15998 | A_007_01 | 0.312735 | -175.962
15999 | A_007_01 | 0.324492083 | -175.976
16000 | A_007_01 | 0.3338975 | -178.392
16001 | A_007_01 | 0.348005833 | -180.814
16002 | A_007_01 | 0.35270875 | -182.022
16003 | A_007_01 | 0.362114167 | -184.439
16004 | A_007_01 | 0.37387125 | -182.047
16005 | A_007_01 | 0.385628333 | -183.263
16006 | A_007_01 | 0.397385417 | -185.682
16007 | A_007_01 | 0.404439583 | -186.893
16008 | A_007_01 | 0.418545833 | -180.896
16009 | A_007_01 | 0.4256 | -184.512
16010 | A_007_01 | 0.439708333 | -183.326
16011 | A_007_01 | 0.4467625 | -188.145
16012 | A_007_01 | 0.458520833 | -195.375
16013 | A_007_01 | 0.467925 | -188.169
16014 | A_007_01 | 0.479683333 | -188.183
16015 | A_007_01 | 0.4890875 | -184.585
16016 | A_007_01 | 0.503195833 | -194.224
16017 | A_007_01 | 0.512604167 | -187.018
16018 | A_007_01 | 0.522008333 | -196.651
16019 | A_007_01 | 0.531416667 | -190.648
16020 | A_007_01 | 0.540820833 | -191.862
16021 | A_007_01 | 0.554929167 | -189.472
16022 | A_007_01 | 0.561983333 | -188.278
16023 | A_007_01 | 0.573741667 | -194.305
16024 | A_007_01 | 0.583145833 | -196.721
16025 | A_007_01 | 0.59255 | -197.935
16026 | A_007_01 | 0.601958333 | -197.946
16027 | A_007_01 | 0.6137125 | -203.973
16028 | A_007_01 | 0.625470833 | -194.365
16029 | A_007_01 | 0.634875 | -202.795
16030 | A_007_01 | 0.646633333 | -202.808
16031 | A_007_01 | 0.6560375 | -206.428
16032 | A_007_01 | 0.665445833 | -208.844
16033 | A_007_01 | 0.6772 | -204.047
16034 | A_007_01 | 0.688958333 | -202.857
16035 | A_007_01 | 0.6983625 | -208.882
16036 | A_007_01 | 0.707770833 | -211.298
16037 | A_007_01 | 0.717175 | -212.512
16038 | A_007_01 | 0.726579167 | -212.523
16039 | A_007_02 | -3.7e-17 | -1.20275
16040 | A_007_02 | 0.023513917 | -22.8794
16041 | A_007_02 | 0.0329195 | -36.1205
16042 | A_007_02 | 0.039973667 | -40.9396
16043 | A_007_02 | 0.047027917 | -45.7588
16044 | A_007_02 | 0.051730417 | -55.3862
16045 | A_007_02 | 0.06113625 | -57.8025
16046 | A_007_02 | 0.070541667 | -61.4217
16047 | A_007_02 | 0.08465 | -66.2489
16048 | A_007_02 | 0.094055833 | -69.8681
16049 | A_007_02 | 0.110515417 | -72.2926
16050 | A_007_02 | 0.115218333 | -71.0952
16051 | A_007_02 | 0.131677917 | -79.5335
16052 | A_007_02 | 0.1481375 | -74.7415
16053 | A_007_02 | 0.155191667 | -80.7634
16054 | A_007_02 | 0.16694875 | -81.9797
16055 | A_007_02 | 0.174002917 | -79.5824
16056 | A_007_02 | 0.18340875 | -81.9987
16057 | A_007_02 | 0.197517083 | -85.6232
16058 | A_007_02 | 0.2069225 | -90.4451
16059 | A_007_02 | 0.228085 | -94.0778
16060 | A_007_02 | 0.2492475 | -103.724
16061 | A_007_02 | 0.258652917 | -104.938
16062 | A_007_02 | 0.272761667 | -115.779
16063 | A_007_02 | 0.282167083 | -115.79
16064 | A_007_02 | 0.28922125 | -124.217
16065 | A_007_02 | 0.303329583 | -124.233
16066 | A_007_02 | 0.31038375 | -126.647
16067 | A_007_02 | 0.324492083 | -133.88
16068 | A_007_02 | 0.33154625 | -130.28
16069 | A_007_02 | 0.345654583 | -136.31
16070 | A_007_02 | 0.357411667 | -139.932
16071 | A_007_02 | 0.376222917 | -137.548
16072 | A_007_02 | 0.385628333 | -144.775
16073 | A_007_02 | 0.402087917 | -143.591
16074 | A_007_02 | 0.41619625 | -152.027
16075 | A_007_02 | 0.427954167 | -143.621
16076 | A_007_02 | 0.439708333 | -148.446
16077 | A_007_02 | 0.449116667 | -148.457
16078 | A_007_02 | 0.458520833 | -144.859
16079 | A_007_02 | 0.465575 | -148.476
16080 | A_007_02 | 0.482033333 | -152.103
16081 | A_007_02 | 0.4890875 | -150.908
16082 | A_007_02 | 0.500845833 | -149.719
16083 | A_007_02 | 0.51025 | -152.136
16084 | A_007_02 | 0.519658333 | -150.944
16085 | A_007_02 | 0.5290625 | -154.563
16086 | A_007_02 | 0.540820833 | -150.968
16087 | A_007_02 | 0.552579167 | -155.793
16088 | A_007_02 | 0.561983333 | -155.804
16089 | A_007_02 | 0.573741667 | -155.817
16090 | A_007_02 | 0.583145833 | -155.828
16091 | A_007_02 | 0.594904167 | -155.842
16092 | A_007_02 | 0.601958333 | -159.458
16093 | A_007_02 | 0.6137125 | -154.661
16094 | A_007_02 | 0.623120833 | -163.091
16095 | A_007_02 | 0.634875 | -161.901
16096 | A_007_02 | 0.646633333 | -160.712
16097 | A_007_02 | 0.658391667 | -160.726
16098 | A_007_02 | 0.679554167 | -159.548
16099 | A_007_02 | 0.688958333 | -161.964
16100 | A_007_02 | 0.6960125 | -161.972
16101 | A_007_02 | 0.705416667 | -160.78
16102 | A_007_03 | -3.7e-17 | 0
16103 | A_007_03 | 0.009405583 | -14.4438
16104 | A_007_03 | 0.021162542 | -14.4574
16105 | A_007_03 | 0.030568083 | -30.104
16106 | A_007_03 | 0.042325 | -31.3203
16107 | A_007_03 | 0.051730417 | -39.7505
16108 | A_007_03 | 0.0634875 | -38.5613
16109 | A_007_03 | 0.072893333 | -45.7886
16110 | A_007_03 | 0.08229875 | -39.7857
16111 | A_007_03 | 0.096407083 | -44.613
16112 | A_007_03 | 0.1058125 | -45.8266
16113 | A_007_03 | 0.115218333 | -44.6348
16114 | A_007_03 | 0.126975 | -45.8511
16115 | A_007_03 | 0.136380833 | -53.0784
16116 | A_007_03 | 0.1481375 | -54.2948
16117 | A_007_03 | 0.155191667 | -59.1139
16118 | A_007_03 | 0.171651667 | -61.5384
16119 | A_007_03 | 0.178705833 | -55.5328
16120 | A_007_03 | 0.18576 | -63.9602
16121 | A_007_03 | 0.197517083 | -69.9875
16122 | A_007_03 | 0.20927375 | -72.4066
16123 | A_007_03 | 0.218679583 | -79.6339
16124 | A_007_03 | 0.228085 | -89.2668
16125 | A_007_03 | 0.242193333 | -94.0941
16126 | A_007_03 | 0.25159875 | -94.1049
16127 | A_007_03 | 0.261004583 | -95.3185
16128 | A_007_03 | 0.272761667 | -89.3184
16129 | A_007_03 | 0.282167083 | -92.9375
16130 | A_007_03 | 0.293924167 | -94.1538
16131 | A_007_03 | 0.303329583 | -90.5564
16132 | A_007_03 | 0.31038375 | -97.7811
16133 | A_007_03 | 0.329195 | -96.6
16134 | A_007_03 | 0.33154625 | -95.4
16135 | A_007_03 | 0.348005833 | -91.8108
16136 | A_007_03 | 0.35270875 | -99.0327
16137 | A_007_03 | 0.362114167 | -100.246
16138 | A_007_03 | 0.37387125 | -102.665
16139 | A_007_03 | 0.385628333 | -100.273
16140 | A_007_03 | 0.3926825 | -97.8761
16141 | A_007_03 | 0.404439583 | -99.0924
16142 | A_007_03 | 0.413845 | -97.9005
16143 | A_007_03 | 0.427954167 | -97.9168
16144 | A_007_03 | 0.437358333 | -101.536
16145 | A_007_03 | 0.4467625 | -105.155
16146 | A_007_03 | 0.456170833 | -103.963
16147 | A_007_03 | 0.465575 | -107.582
16148 | A_007_03 | 0.477333333 | -100.379
16149 | A_007_03 | 0.4867375 | -103.998
16150 | A_007_03 | 0.498495833 | -101.607
16151 | A_007_03 | 0.5079 | -101.617
16152 | A_007_03 | 0.522008333 | -104.039
16153 | A_007_03 | 0.531416667 | -107.658
16154 | A_007_03 | 0.543170833 | -101.658
16155 | A_007_03 | 0.552579167 | -101.669
16156 | A_007_03 | 0.561983333 | -107.694
16157 | A_007_03 | 0.576091667 | -107.71
16158 | A_007_03 | 0.5902 | -107.726
16159 | A_007_03 | 0.601958333 | -107.74
16160 | A_007_03 | 0.616066667 | -107.756
16161 | A_007_03 | 0.627820833 | -107.77
16162 | A_007_03 | 0.644283333 | -108.991
16163 | A_007_03 | 0.660741667 | -106.605
16164 | A_007_03 | 0.681904167 | -104.224
16165 | A_007_03 | 0.691308333 | -106.64
16166 | A_007_03 | 0.703066667 | -106.654
16167 | A_007_03 | 0.714825 | -109.073
16168 | A_007_03 | 0.731283333 | -105.484
16169 | A_007_04 | 0.002351392 | 1.20003
16170 | A_007_04 | 0.009405583 | -37.2961
16171 | A_007_04 | 0.021162542 | -64.9729
16172 | A_007_04 | 0.028216708 | -86.6305
16173 | A_007_04 | 0.042325 | -107.094
16174 | A_007_04 | 0.051730417 | -127.551
16175 | A_007_04 | 0.06113625 | -143.198
16176 | A_007_04 | 0.070541667 | -150.425
16177 | A_007_04 | 0.08465 | -160.063
16178 | A_007_04 | 0.091704167 | -167.288
16179 | A_007_04 | 0.117569583 | -176.94
16180 | A_007_04 | 0.126975 | -181.762
16181 | A_007_04 | 0.152840417 | -186.603
16182 | A_007_04 | 0.171651667 | -193.841
16183 | A_007_04 | 0.181057083 | -195.054
16184 | A_007_04 | 0.20457125 | -199.893
16185 | A_007_04 | 0.213976667 | -208.323
16186 | A_007_04 | 0.228085 | -211.947
16187 | A_007_04 | 0.244544583 | -219.183
16188 | A_007_04 | 0.25159875 | -226.407
16189 | A_007_04 | 0.263355833 | -228.826
16190 | A_007_04 | 0.272761667 | -230.04
16191 | A_007_04 | 0.284518333 | -242.081
16192 | A_007_04 | 0.28922125 | -245.695
16193 | A_007_04 | 0.305680833 | -249.322
16194 | A_007_04 | 0.324492083 | -251.749
16195 | A_007_04 | 0.338600417 | -251.766
16196 | A_007_04 | 0.359762917 | -256.601
16197 | A_007_04 | 0.37152 | -259.02
16198 | A_007_04 | 0.387979583 | -262.647
16199 | A_007_04 | 0.406790833 | -265.075
16200 | A_007_04 | 0.42325 | -266.296
16201 | A_007_04 | 0.439708333 | -266.315
16202 | A_007_04 | 0.449116667 | -261.515
16203 | A_007_04 | 0.467925 | -265.145
16204 | A_007_04 | 0.482033333 | -268.77
16205 | A_007_04 | 0.503195833 | -268.794
16206 | A_007_04 | 0.51025 | -263.991
16207 | A_007_04 | 0.519658333 | -271.219
16208 | A_007_04 | 0.533766667 | -273.64
16209 | A_007_04 | 0.552579167 | -273.662
16210 | A_007_04 | 0.5666875 | -270.07
16211 | A_007_04 | 0.580795833 | -277.303
16212 | A_007_04 | 0.59255 | -277.316
16213 | A_007_04 | 0.606658333 | -274.927
16214 | A_007_04 | 0.618416667 | -276.144
16215 | A_007_04 | 0.644283333 | -283.39
16216 | A_007_04 | 0.660741667 | -283.409
16217 | A_007_04 | 0.679554167 | -282.228
16218 | A_007_04 | 0.6960125 | -282.247
16219 | A_007_04 | 0.714825 | -287.08
16220 | A_007_04 | 0.733633333 | -287.101
16221 | A_007_04 | 0.7595 | -295.55
16222 | A_007_04 | 0.768904167 | -293.156
16223 | A_007_04 | 0.794770833 | -297.997
16224 | A_007_04 | 0.811229167 | -294.407
16225 | A_007_04 | 0.8229875 | -299.232
16226 | A_007_04 | 0.837095833 | -301.654
16227 | A_007_05 | 0.0252744 | -13.2842
16228 | A_007_05 | 0.663454 | -48.7114
16229 | A_007_05 | 4.21451 | -115.148
16230 | A_007_05 | 5.41084 | -143.935
16231 | A_007_05 | 5.95424 | -129.547
16232 | A_007_05 | 7.14214 | -153.906
16233 | A_007_05 | 10.0087 | -160.561
16234 | A_007_05 | 13.4565 | -172.753
16235 | A_007_05 | 18.027 | -174.988
16236 | A_007_05 | 19.7478 | -179.423
16237 | A_007_05 | 24.8953 | -184.981
16238 | A_007_05 | 28.8971 | -188.32
16239 | A_007_05 | 34.6386 | -206.057
16240 | A_007_05 | 39.7862 | -211.615
16241 | A_007_05 | 45.4982 | -213.855
16242 | A_007_05 | 50.0623 | -212.768
16243 | A_007_05 | 60.3448 | -217.241
16244 | A_007_05 | 70.0523 | -219.498
16245 | A_007_05 | 80.3453 | -229.507
16246 | A_007_05 | 89.4694 | -225.119
16247 | A_007_05 | 100.35 | -243.987
16248 | A_007_05 | 119.788 | -260.678
16249 | A_007_05 | 139.77 | -262.981
16250 | A_007_05 | 159.758 | -268.604
16251 | A_007_05 | 180.304 | -267.588
16252 | A_007_05 | 200.856 | -269.893
16253 | A_007_06 | 0.695047 | -8.86122
16254 | A_007_06 | 1.15841 | -65.3167
16255 | A_007_06 | 1.92718 | -112.924
16256 | A_007_06 | 3.11086 | -135.069
16257 | A_007_06 | 4.28191 | -150.572
16258 | A_007_06 | 4.88429 | -167.18
16259 | A_007_06 | 4.89903 | -174.929
16260 | A_007_06 | 7.20532 | -187.117
16261 | A_007_06 | 10.0698 | -192.665
16262 | A_007_06 | 14.0673 | -193.789
16263 | A_007_06 | 17.5004 | -198.232
16264 | A_007_06 | 20.3543 | -198.245
16265 | A_007_06 | 24.354 | -200.477
16266 | A_007_06 | 28.9224 | -201.604
16267 | A_007_06 | 34.6197 | -196.094
16268 | A_007_06 | 39.7651 | -200.545
16269 | A_007_06 | 45.4666 | -197.249
16270 | A_007_06 | 50.61 | -200.593
16271 | A_007_06 | 60.3132 | -200.636
16272 | A_007_06 | 70.0313 | -208.428
16273 | A_007_06 | 79.7577 | -220.648
16274 | A_007_06 | 89.4799 | -230.655
16275 | A_007_06 | 100.333 | -235.131
16276 | A_007_06 | 119.752 | -241.859
16277 | A_007_06 | 140.313 | -248.592
16278 | A_007_06 | 159.72 | -248.678
16279 | A_007_06 | 179.703 | -252.087
16280 | A_007_06 | 200.258 | -255.499
16281 | A_007_07 | 0.570781 | -0.00252744
16282 | A_007_07 | 0.661348 | -47.6044
16283 | A_007_07 | 1.8661 | -80.8201
16284 | A_007_07 | 1.89137 | -94.1043
16285 | A_007_07 | 2.46847 | -97.4279
16286 | A_007_07 | 2.53376 | -131.746
16287 | A_007_07 | 4.29665 | -158.322
16288 | A_007_07 | 4.8885 | -169.394
16289 | A_007_07 | 5.46981 | -174.932
16290 | A_007_07 | 7.76346 | -180.477
16291 | A_007_07 | 10.0655 | -190.45
16292 | A_007_07 | 14.0631 | -191.575
16293 | A_007_07 | 18.0586 | -191.593
16294 | A_007_07 | 20.3396 | -190.496
16295 | A_007_07 | 23.7643 | -190.511
16296 | A_007_07 | 30.045 | -191.646
16297 | A_007_07 | 35.7486 | -189.457
16298 | A_007_07 | 40.3043 | -183.942
16299 | A_007_07 | 45.4477 | -187.286
16300 | A_007_07 | 48.8702 | -186.194
16301 | A_007_07 | 59.7151 | -186.242
16302 | A_007_07 | 69.9933 | -188.502
16303 | A_007_07 | 80.8761 | -208.476
16304 | A_007_07 | 89.9896 | -198.553
16305 | A_007_07 | 100.297 | -216.311
16306 | A_007_07 | 119.698 | -213.076
16307 | A_007_07 | 140.829 | -219.812
16308 | A_007_07 | 160.234 | -218.791
16309 | A_007_07 | 180.221 | -224.414
16310 | A_007_07 | 199.622 | -221.179
16311 | A_007_08 | 0.570781 | -0.00252744
16312 | A_007_08 | 0.606587 | -18.8219
16313 | A_007_08 | 0.68241 | -58.6746
16314 | A_007_08 | 1.29531 | -80.8175
16315 | A_007_08 | 1.30795 | -87.4597
16316 | A_007_08 | 4.74106 | -91.9029
16317 | A_007_08 | 8.74074 | -94.1346
16318 | A_007_08 | 12.1654 | -94.1498
16319 | A_007_08 | 15.0193 | -94.1624
16320 | A_007_08 | 17.8901 | -103.031
16321 | A_007_08 | 24.2003 | -119.664
16322 | A_007_08 | 27.6271 | -120.787
16323 | A_007_08 | 32.7641 | -120.809
16324 | A_007_08 | 34.4764 | -120.817
16325 | A_007_08 | 39.6008 | -114.197
16326 | A_007_08 | 44.7484 | -119.755
16327 | A_007_08 | 48.1731 | -119.771
16328 | A_007_08 | 59.5971 | -124.249
16329 | A_007_08 | 69.3004 | -124.292
16330 | A_007_08 | 80.7287 | -130.985
16331 | A_007_08 | 90.4193 | -124.386
16332 | A_007_08 | 100.717 | -136.608
16333 | A_007_08 | 119.554 | -137.799
16334 | A_007_08 | 140.103 | -137.89
16335 | A_007_08 | 160.653 | -139.088
16336 | A_007_08 | 179.489 | -139.171
16337 | A_007_08 | 199.474 | -143.688
16338 | A_007_09 | 0.564036 | 1.99203
16339 | A_007_09 | 0.881866 | -215.139
16340 | A_007_09 | 1.38771 | -264.94
16341 | A_007_09 | 1.89579 | -312.749
16342 | A_007_09 | 5.233 | -342.629
16343 | A_007_09 | 5.77689 | -358.566
16344 | A_007_09 | 8.01065 | -370.518
16345 | A_007_09 | 10.8129 | -376.494
16346 | A_007_09 | 14.7366 | -384.462
16347 | A_007_09 | 18.6647 | -388.446
16348 | A_007_09 | 20.9051 | -394.422
16349 | A_007_09 | 23.7074 | -400.398
16350 | A_007_09 | 28.1951 | -406.375
16351 | A_007_09 | 30.4356 | -412.351
16352 | A_007_09 | 34.9188 | -422.311
16353 | A_007_09 | 41.0963 | -424.303
16354 | A_007_09 | 45.0266 | -426.295
16355 | A_007_09 | 50.6446 | -426.295
16356 | A_007_09 | 60.748 | -434.263
16357 | A_007_09 | 70.2986 | -434.263
16358 | A_007_09 | 80.3975 | -446.215
16359 | A_007_09 | 89.9548 | -440.239
16360 | A_007_09 | 100.047 | -458.167
16361 | A_007_09 | 120.254 | -474.104
16362 | A_007_09 | 139.912 | -478.088
16363 | A_007_09 | 159.571 | -482.072
16364 | A_007_09 | 180.355 | -484.064
16365 | A_007_09 | 198.892 | -486.056
16366 | A_007_10 | 0.564036 | 1.99203
16367 | A_007_10 | 0.928869 | -173.307
16368 | A_007_10 | 1.91146 | -298.805
16369 | A_007_10 | 1.9316 | -280.876
16370 | A_007_10 | 4.70254 | -314.741
16371 | A_007_10 | 5.80823 | -330.677
16372 | A_007_10 | 7.48467 | -338.645
16373 | A_007_10 | 9.15439 | -352.59
16374 | A_007_10 | 10.2735 | -356.574
16375 | A_007_10 | 13.0825 | -356.574
16376 | A_007_10 | 18.1387 | -356.574
16377 | A_007_10 | 20.941 | -362.55
16378 | A_007_10 | 23.7477 | -364.542
16379 | A_007_10 | 28.7994 | -368.526
16380 | A_007_10 | 31.0466 | -368.526
16381 | A_007_10 | 35.5499 | -360.558
16382 | A_007_10 | 40.6039 | -362.55
16383 | A_007_10 | 45.6668 | -356.574
16384 | A_007_10 | 50.7162 | -362.55
16385 | A_007_10 | 61.3882 | -364.542
16386 | A_007_10 | 69.8062 | -372.51
16387 | A_007_10 | 79.9096 | -380.478
16388 | A_007_10 | 89.4445 | -394.422
16389 | A_007_10 | 100.116 | -396.414
16390 | A_007_10 | 120.896 | -402.39
16391 | A_007_10 | 141.105 | -416.335
16392 | A_007_10 | 159.649 | -412.351
16393 | A_007_10 | 179.869 | -416.335
16394 | A_007_10 | 199.532 | -416.335
16395 | A_007_11 | 0.481221 | -15.9363
16396 | A_007_11 | 0.543892 | -71.7131
16397 | A_007_11 | 1.00049 | -109.562
16398 | A_007_11 | 2.07708 | -151.394
16399 | A_007_11 | 3.66623 | -237.052
16400 | A_007_11 | 3.70876 | -199.203
16401 | A_007_11 | 4.75849 | -264.94
16402 | A_007_11 | 5.87537 | -270.916
16403 | A_007_11 | 6.99002 | -278.884
16404 | A_007_11 | 7.54286 | -286.853
16405 | A_007_11 | 10.9002 | -298.805
16406 | A_007_11 | 15.3968 | -296.813
16407 | A_007_11 | 18.2036 | -298.805
16408 | A_007_11 | 21.0126 | -298.805
16409 | A_007_11 | 24.3811 | -300.797
16410 | A_007_11 | 28.8822 | -294.821
16411 | A_007_11 | 30.5631 | -298.805
16412 | A_007_11 | 35.6238 | -294.821
16413 | A_007_11 | 40.6867 | -288.845
16414 | A_007_11 | 44.6148 | -292.829
16415 | A_007_11 | 50.7946 | -292.829
16416 | A_007_11 | 60.9047 | -294.821
16417 | A_007_11 | 70.4553 | -294.821
16418 | A_007_11 | 79.9834 | -314.741
16419 | A_007_11 | 90.107 | -304.781
16420 | A_007_11 | 99.6374 | -322.709
16421 | A_007_11 | 120.428 | -318.725
16422 | A_007_11 | 140.644 | -326.693
16423 | A_007_11 | 160.309 | -324.701
16424 | A_007_11 | 180.527 | -330.677
16425 | A_007_11 | 199.633 | -326.693
16426 | A_007_12 | -0.27978 | 0
16427 | A_007_12 | 1.1236 | -249.004
16428 | A_007_12 | 1.32504 | -300.797
16429 | A_007_12 | 1.34742 | -320.717
16430 | A_007_12 | 1.84207 | -360.558
16431 | A_007_12 | 2.92762 | -394.422
16432 | A_007_12 | 2.94328 | -380.478
16433 | A_007_12 | 6.29393 | -398.406
16434 | A_007_12 | 10.2265 | -398.406 | x
16435 | A_007_12 | 14.1569 | -400.398
16436 | A_007_12 | 18.0827 | -406.375
16437 | A_007_12 | 25.3682 | -422.311
16438 | A_007_12 | 29.8581 | -426.295
16439 | A_007_12 | 34.9165 | -424.303
16440 | A_007_12 | 39.4109 | -424.303
16441 | A_007_12 | 41.103 | -418.327
16442 | A_007_12 | 46.1547 | -422.311
16443 | A_007_12 | 50.6491 | -422.311
16444 | A_007_12 | 60.7592 | -424.303
16445 | A_007_12 | 70.8693 | -426.295
16446 | A_007_12 | 80.4154 | -430.279
16447 | A_007_12 | 91.0873 | -432.271
16448 | A_007_12 | 99.5053 | -440.239
16449 | A_007_12 | 119.168 | -440.239
16450 | A_007_12 | 140.517 | -440.239
16451 | A_007_12 | 160.18 | -440.239
16452 | A_007_12 | 179.838 | -444.223
16453 | A_007_12 | 201.184 | -446.215
16454 | A_007_13 | 0.570776 | -34.657
16455 | A_007_13 | 2.28311 | -190.614
16456 | A_007_13 | 2.85388 | -210.108
16457 | A_007_13 | 5.70776 | -266.426
16458 | A_007_13 | 9.7032 | -283.755
16459 | A_007_13 | 19.4064 | -331.408
16460 | A_007_13 | 27.3973 | -357.401
16461 | A_007_13 | 29.6804 | -366.065
16462 | A_007_13 | 34.8174 | -376.895
16463 | A_007_13 | 39.3836 | -387.726
16464 | A_007_13 | 45.0913 | -387.726
16465 | A_007_13 | 50.7991 | -392.058
16466 | A_007_13 | 59.9315 | -398.556
16467 | A_007_13 | 70.2055 | -411.552
16468 | A_007_13 | 79.9087 | -426.715
16469 | A_007_13 | 89.6119 | -428.881
16470 | A_007_13 | 99.8858 | -454.874
16471 | A_007_13 | 119.863 | -474.368
16472 | A_007_13 | 139.84 | -476.534
16473 | A_007_13 | 160.388 | -487.365
16474 | A_007_13 | 179.795 | -493.863
16475 | A_007_13 | 199.772 | -498.195
16476 | A_007_14 | 0.570776 | -0.570776
16477 | A_007_14 | 0.570776 | -0.570776
16478 | A_007_14 | 2.28311 | -207.942
16479 | A_007_14 | 5.13699 | -253.43
16480 | A_007_14 | 13.6986 | -316.245
16481 | A_007_14 | 20.5479 | -329.242
16482 | A_007_14 | 23.4018 | -340.072
16483 | A_007_14 | 29.1096 | -346.57
16484 | A_007_14 | 35.3881 | -344.404
16485 | A_007_14 | 39.9543 | -348.736
16486 | A_007_14 | 45.6621 | -355.235
16487 | A_007_14 | 49.6575 | -361.733
16488 | A_007_14 | 59.9315 | -368.231
16489 | A_007_14 | 70.7763 | -385.56
16490 | A_007_14 | 79.9087 | -400.722
16491 | A_007_14 | 89.6119 | -413.718
16492 | A_007_14 | 99.8858 | -422.383
16493 | A_007_14 | 120.434 | -433.213
16494 | A_007_14 | 139.269 | -439.711
16495 | A_007_14 | 160.959 | -439.711
16496 | A_007_14 | 179.795 | -448.375
16497 | A_007_14 | 199.201 | -457.04
16498 | A_007_15 | 0.570776 | -0.570776
16499 | A_007_15 | 1.14155 | -97.4729
16500 | A_007_15 | 2.28311 | -155.957
16501 | A_007_15 | 2.85388 | -225.271
16502 | A_007_15 | 4.56621 | -251.264
16503 | A_007_15 | 5.13699 | -268.592
16504 | A_007_15 | 5.70776 | -277.256
16505 | A_007_15 | 7.42009 | -292.419
16506 | A_007_15 | 9.7032 | -307.581
16507 | A_007_15 | 14.2694 | -311.913
16508 | A_007_15 | 19.9772 | -311.913
16509 | A_007_15 | 23.9726 | -316.245
16510 | A_007_15 | 28.5388 | -318.412
16511 | A_007_15 | 29.6804 | -331.408
16512 | A_007_15 | 34.8174 | -333.574
16513 | A_007_15 | 39.3836 | -329.242
16514 | A_007_15 | 44.5205 | -340.072
16515 | A_007_15 | 49.6575 | -348.736
16516 | A_007_15 | 59.9315 | -357.401
16517 | A_007_15 | 70.7763 | -366.065
16518 | A_007_15 | 79.9087 | -392.058
16519 | A_007_15 | 89.6119 | -385.56
16520 | A_007_15 | 100.457 | -400.722
16521 | A_007_15 | 120.434 | -398.556
16522 | A_007_15 | 139.84 | -413.718
16523 | A_007_15 | 159.817 | -415.884
16524 | A_007_15 | 179.795 | -420.217
16525 | A_007_15 | 200.342 | -407.22
16526 | A_007_16 | -7.11e-15 | -2.16606
16527 | A_007_16 | 0.570776 | -56.3177
16528 | A_007_16 | 1.71233 | -162.455
16529 | A_007_16 | 2.28311 | -188.448
16530 | A_007_16 | 5.70776 | -229.603
16531 | A_007_16 | 6.84932 | -255.596
16532 | A_007_16 | 10.274 | -285.921
16533 | A_007_16 | 13.6986 | -316.245
16534 | A_007_16 | 17.6941 | -350.903
16535 | A_007_16 | 23.9726 | -381.227
16536 | A_007_16 | 28.5388 | -400.722
16537 | A_007_16 | 30.2511 | -402.888
16538 | A_007_16 | 34.2466 | -415.884
16539 | A_007_16 | 39.3836 | -420.217
16540 | A_007_16 | 44.5205 | -433.213
16541 | A_007_16 | 49.6575 | -439.711
16542 | A_007_16 | 60.5023 | -452.708
16543 | A_007_16 | 70.7763 | -465.704
16544 | A_007_16 | 79.3379 | -480.866
16545 | A_007_16 | 90.1826 | -480.866
16546 | A_007_16 | 99.8858 | -491.697
16547 | A_007_16 | 119.863 | -506.859
16548 | A_007_16 | 139.269 | -509.025
16549 | A_007_16 | 159.817 | -539.35
16550 | A_007_16 | 179.224 | -552.347
16551 | A_007_16 | 199.772 | -558.845
16552 | A_007_17 | -7.11e-15 | 7.11e-15
16553 | A_007_17 | 7.33634 | -115.834
16554 | A_007_17 | 10.158 | -117.354
16555 | A_007_17 | 13.544 | -135.42
16556 | A_007_17 | 17.4944 | -147.474
16557 | A_007_17 | 19.1874 | -147.484
16558 | A_007_17 | 25.395 | -158.047
16559 | A_007_17 | 27.088 | -159.561
16560 | A_007_17 | 29.3454 | -164.086
16561 | A_007_17 | 34.4244 | -168.628
16562 | A_007_17 | 40.0677 | -171.67
16563 | A_007_17 | 44.0181 | -173.197
16564 | A_007_17 | 49.6614 | -176.239
16565 | A_007_17 | 59.8194 | -177.803
16566 | A_007_17 | 69.9774 | -188.391
16567 | A_007_17 | 80.1354 | -197.474
16568 | A_007_17 | 89.7291 | -200.54
16569 | A_007_17 | 99.8871 | -212.631
16570 | A_007_17 | 120.203 | -214.257
16571 | A_007_17 | 139.955 | -212.872
16572 | A_007_17 | 159.142 | -217.499
16573 | A_007_17 | 179.458 | -225.14
16574 | A_007_17 | 199.21 | -231.273
16575 | A_007_18 | -7.11e-15 | -22.5564
16576 | A_007_18 | 1.693 | -70.6869
16577 | A_007_18 | 3.386 | -81.2234
16578 | A_007_18 | 5.07901 | -94.7674
16579 | A_007_18 | 7.33634 | -100.796
16580 | A_007_18 | 14.1084 | -117.378
16581 | A_007_18 | 16.93 | -120.403
16582 | A_007_18 | 19.7517 | -121.923
16583 | A_007_18 | 24.2664 | -133.981
16584 | A_007_18 | 29.3454 | -138.522
16585 | A_007_18 | 34.9887 | -143.068
16586 | A_007_18 | 40.6321 | -146.109 | x
16587 | A_007_18 | 45.1467 | -155.159
16588 | A_007_18 | 50.2257 | -159.701
16589 | A_007_18 | 59.8194 | -167.277
16590 | A_007_18 | 68.8488 | -173.346
16591 | A_007_18 | 79.5711 | -182.434
16592 | A_007_18 | 89.7291 | -180.991
16593 | A_007_18 | 99.8871 | -187.067
16594 | A_007_18 | 120.203 | -185.685
16595 | A_007_18 | 138.826 | -187.301
16596 | A_007_18 | 159.707 | -190.434
16597 | A_007_18 | 178.894 | -196.565
16598 | A_007_18 | 199.774 | -199.698
16599 | A_007_19 | -0.564334 | 1.50376
16600 | A_007_19 | -7.11e-15 | -24.0568
16601 | A_007_19 | 0.564334 | -49.6275
16602 | A_007_19 | 1.12867 | -70.6835
16603 | A_007_19 | 3.95034 | -85.738
16604 | A_007_19 | 5.07901 | -96.2745
16605 | A_007_19 | 5.64334 | -103.79
16606 | A_007_19 | 7.33634 | -108.315
16607 | A_007_19 | 9.59368 | -112.84
16608 | A_007_19 | 12.9797 | -117.371
16609 | A_007_19 | 17.4944 | -115.895
16610 | A_007_19 | 20.316 | -115.912
16611 | A_007_19 | 23.702 | -120.443
16612 | A_007_19 | 27.6524 | -124.978
16613 | A_007_19 | 29.9097 | -140.03
16614 | A_007_19 | 34.9887 | -143.068
16615 | A_007_19 | 39.5034 | -141.591
16616 | A_007_19 | 44.5824 | -153.652
16617 | A_007_19 | 50.2257 | -158.197
16618 | A_007_19 | 59.2551 | -167.274
16619 | A_007_19 | 69.9774 | -174.857
16620 | A_007_19 | 79.5711 | -180.93
16621 | A_007_19 | 89.7291 | -182.495
16622 | A_007_19 | 99.3228 | -185.56
16623 | A_007_19 | 119.639 | -185.682
16624 | A_007_19 | 139.955 | -196.331
16625 | A_007_19 | 159.707 | -196.449
16626 | A_007_19 | 179.458 | -198.072
16627 | A_007_19 | 199.774 | -190.675
16628 | A_007_20 | -7.11e-15 | 7.11e-15
16629 | A_007_20 | -7.11e-15 | 7.11e-15
16630 | A_007_20 | 1.693 | -75.1982
16631 | A_007_20 | 2.82167 | -102.273
16632 | A_007_20 | 4.51467 | -138.373
16633 | A_007_20 | 5.07901 | -151.91
16634 | A_007_20 | 6.77201 | -165.454
16635 | A_007_20 | 9.59368 | -192.539
16636 | A_007_20 | 14.1084 | -221.137
16637 | A_007_20 | 17.4944 | -243.714
16638 | A_007_20 | 24.2664 | -261.8
16639 | A_007_20 | 27.6524 | -276.858
16640 | A_007_20 | 29.9097 | -281.383
16641 | A_007_20 | 34.4244 | -296.448
16642 | A_007_20 | 40.0677 | -299.489
16643 | A_007_20 | 44.5824 | -310.043
16644 | A_007_20 | 49.6614 | -317.592
16645 | A_007_20 | 59.8194 | -329.683
16646 | A_007_20 | 69.4131 | -341.771
16647 | A_007_20 | 80.1354 | -352.362
16648 | A_007_20 | 89.7291 | -355.427
16649 | A_007_20 | 99.8871 | -356.992
16650 | A_007_20 | 119.074 | -375.152
16651 | A_007_20 | 138.826 | -373.767
16652 | A_007_20 | 159.707 | -400.961
16653 | A_007_20 | 178.894 | -414.61
16654 | A_007_20 | 199.21 | -417.74
16655 | A_008_01 | 7 | -139
16656 | A_008_01 | 14 | -241
16657 | A_008_01 | 28 | -341
16658 | A_008_01 | 56 | -387
16659 | A_008_01 | 112 | -380
16660 | A_008_01 | 224 | -418
16661 | A_008_01 | 448 | -433
16662 | A_008_02 | 7 | -124
16663 | A_008_02 | 14 | -163
16664 | A_008_02 | 28 | -224
16665 | A_008_02 | 56 | -302
16666 | A_008_02 | 112 | -355
16667 | A_008_02 | 224 | -397
16668 | A_008_03 | 7 | -245
16669 | A_008_03 | 14 | -330
16670 | A_008_03 | 28 | -422
16671 | A_008_03 | 56 | -493
16672 | A_008_03 | 112 | -536
16673 | A_008_03 | 224 | -582
16674 | A_008_03 | 448 | -589
16675 | A_008_04 | 7 | -125
16676 | A_008_04 | 14 | -177
16677 | A_008_04 | 28 | -217
16678 | A_008_04 | 56 | -270
16679 | A_008_04 | 112 | -319
16680 | A_008_04 | 224 | -362
16681 | A_008_05 | 7 | -210
16682 | A_008_05 | 14 | -291
16683 | A_008_05 | 28 | -366
16684 | A_008_05 | 56 | -419
16685 | A_008_05 | 112 | -411
16686 | A_008_05 | 224 | -437
16687 | A_008_05 | 448 | -450
16688 | A_008_06 | 7 | -106
16689 | A_008_06 | 14 | -156
16690 | A_008_06 | 28 | -203
16691 | A_008_06 | 56 | -281
16692 | A_008_06 | 112 | -326
16693 | A_008_06 | 224 | -373
16694 | A_008_07 | 7 | -231
16695 | A_008_07 | 14 | -344
16696 | A_008_07 | 28 | -440
16697 | A_008_07 | 56 | -515
16698 | A_008_07 | 112 | -557
16699 | A_008_07 | 224 | -582
16700 | A_008_07 | 448 | -606
16701 | A_008_08 | 7 | -110
16702 | A_008_08 | 14 | -160
16703 | A_008_08 | 28 | -238
16704 | A_008_08 | 56 | -284
16705 | A_008_08 | 112 | -351
16706 | A_008_08 | 224 | -380
16707 | A_008_09 | 7 | -181
16708 | A_008_09 | 14 | -263
16709 | A_008_09 | 28 | -352
16710 | A_008_09 | 56 | -422
16711 | A_008_09 | 112 | -419
16712 | A_008_09 | 224 | -458
16713 | A_008_09 | 448 | -497
16714 | A_008_10 | 7 | -71
16715 | A_008_10 | 14 | -167
16716 | A_008_10 | 28 | -210
16717 | A_008_10 | 56 | -284
16718 | A_008_10 | 112 | -352
16719 | A_008_10 | 224 | -415
16720 | A_008_11 | 7 | -121
16721 | A_008_11 | 14 | -231
16722 | A_008_11 | 28 | -352
16723 | A_008_11 | 56 | -394
16724 | A_008_11 | 112 | -437
16725 | A_008_11 | 224 | -472
16726 | A_008_11 | 448 | -507
16727 | A_008_12 | 7 | -82
16728 | A_008_12 | 14 | -153
16729 | A_008_12 | 28 | -210
16730 | A_008_12 | 56 | -259
16731 | A_008_12 | 112 | -337
16732 | A_008_12 | 224 | -401
16733 | A_008_13 | 7 | -160
16734 | A_008_13 | 14 | -274
16735 | A_008_13 | 28 | -344
16736 | A_008_13 | 56 | -404
16737 | A_008_13 | 112 | -433
16738 | A_008_13 | 224 | -472
16739 | A_008_13 | 448 | -511
16740 | A_008_14 | 7 | -139
16741 | A_008_14 | 14 | -170
16742 | A_008_14 | 28 | -210
16743 | A_008_14 | 56 | -255
16744 | A_008_14 | 112 | -309
16745 | A_008_14 | 224 | -365
16746 | A_008_15 | 7 | -241
16747 | A_008_15 | 14 | -287
16748 | A_008_15 | 28 | -387
16749 | A_008_15 | 56 | -433
16750 | A_008_15 | 112 | -479
16751 | A_008_15 | 224 | -518
16752 | A_008_15 | 448 | -539
16753 | A_008_16 | 7 | -71
16754 | A_008_16 | 14 | -135
16755 | A_008_16 | 28 | -199
16756 | A_008_16 | 56 | -252
16757 | A_008_16 | 112 | -316
16758 | A_008_16 | 224 | -373
16759 | A_008_17 | 7 | -170
16760 | A_008_17 | 14 | -233
16761 | A_008_17 | 28 | -305
16762 | A_008_17 | 56 | -376
16763 | A_008_17 | 112 | -419
16764 | A_008_17 | 224 | -433
16765 | A_008_17 | 448 | -457
16766 | A_008_18 | 7 | -60
16767 | A_008_18 | 14 | -145
16768 | A_008_18 | 28 | -206
16769 | A_008_18 | 56 | -241
16770 | A_008_18 | 112 | -298
16771 | A_008_18 | 224 | -365
16772 | A_008_19 | 7 | -181
16773 | A_008_19 | 14 | -288
16774 | A_008_19 | 28 | -362
16775 | A_008_19 | 56 | -430
16776 | A_008_19 | 112 | -475
16777 | A_008_19 | 224 | -515
16778 | A_008_19 | 448 | -536
16779 | A_008_20 | 7 | -132
16780 | A_008_20 | 14 | -188
16781 | A_008_20 | 28 | -266
16782 | A_008_20 | 56 | -316
16783 | A_008_20 | 112 | -362
16784 | A_008_20 | 224 | -430
16785 | A_008_21 | 7 | -192
16786 | A_008_21 | 14 | -245
16787 | A_008_21 | 28 | -326
16788 | A_008_21 | 56 | -369
16789 | A_008_21 | 112 | -426
16790 | A_008_21 | 224 | -461
16791 | A_008_22 | 7 | -110
16792 | A_008_22 | 14 | -196
16793 | A_008_22 | 28 | -245
16794 | A_008_22 | 56 | -305
16795 | A_008_22 | 112 | -383
16796 | A_008_22 | 224 | -464
16797 | A_008_23 | 7 | -220
16798 | A_008_23 | 14 | -362
16799 | A_008_23 | 28 | -411
16800 | A_008_23 | 56 | -475
16801 | A_008_23 | 112 | -564
16802 | A_008_23 | 224 | -606
16803 | A_008_24 | 7 | -132
16804 | A_008_24 | 14 | -210
16805 | A_008_24 | 28 | -284
16806 | A_008_24 | 56 | -351
16807 | A_008_24 | 112 | -411
16808 | A_008_24 | 224 | -500
16809 | A_008_25 | 7 | -184
16810 | A_008_25 | 14 | -217
16811 | A_008_25 | 28 | -323
16812 | A_008_25 | 56 | -411
16813 | A_008_25 | 112 | -444
16814 | A_008_25 | 224 | -468
16815 | A_008_26 | 7 | -135
16816 | A_008_26 | 14 | -181
16817 | A_008_26 | 28 | -241
16818 | A_008_26 | 56 | -266
16819 | A_008_26 | 112 | -333
16820 | A_008_26 | 224 | -369
16821 | A_008_27 | 7 | -223
16822 | A_008_27 | 14 | -316
16823 | A_008_27 | 28 | -429
16824 | A_008_27 | 56 | -507
16825 | A_008_27 | 112 | -539
16826 | A_008_27 | 224 | -603
16827 | A_008_28 | 7 | -85
16828 | A_008_28 | 14 | -128
16829 | A_008_28 | 28 | -177
16830 | A_008_28 | 56 | -263
16831 | A_008_28 | 112 | -319
16832 | A_008_28 | 224 | -366
16833 | A_008_29 | 7 | -181
16834 | A_008_29 | 14 | -262
16835 | A_008_29 | 28 | -352
16836 | A_008_29 | 56 | -437
16837 | A_008_29 | 112 | -504
16838 | A_008_29 | 224 | -578
16839 | A_008_30 | 7 | -132
16840 | A_008_30 | 14 | -188
16841 | A_008_30 | 28 | -274
16842 | A_008_30 | 56 | -291
16843 | A_008_30 | 112 | -341
16844 | A_008_31 | 7 | -224
16845 | A_008_31 | 14 | -305
16846 | A_008_31 | 28 | -401
16847 | A_008_31 | 56 | -482
16848 | A_008_31 | 112 | -546
16849 | A_008_31 | 224 | -567
16850 | A_008_32 | 7 | -103
16851 | A_008_32 | 14 | -156
16852 | A_008_32 | 28 | -245
16853 | A_008_32 | 56 | -274
16854 | A_008_32 | 112 | -319
16855 | A_009_01 | 1 | -30
16856 | A_009_01 | 3 | -79
16857 | A_009_01 | 7 | -114
16858 | A_009_01 | 29 | -277
16859 | A_009_01 | 56 | -389
16860 | A_009_01 | 90 | -431
16861 | A_009_02 | 1 | -9
16862 | A_009_02 | 3 | -26
16863 | A_009_02 | 7 | -48
16864 | A_009_02 | 29 | -175
16865 | A_009_02 | 56 | -262
16866 | A_009_02 | 90 | -291
16867 | A_009_03 | 1 | -12
16868 | A_009_03 | 3 | -37
16869 | A_009_03 | 7 | -55
16870 | A_009_03 | 29 | -170
16871 | A_009_03 | 56 | -262
16872 | A_009_03 | 90 | -280
16873 | A_009_04 | 1 | -16
16874 | A_009_04 | 3 | -28
16875 | A_009_04 | 7 | -60
16876 | A_009_04 | 29 | -178
16877 | A_009_04 | 56 | -267
16878 | A_009_04 | 90 | -295
16879 | A_009_05 | 1 | -16
16880 | A_009_05 | 3 | -29
16881 | A_009_05 | 7 | -57
16882 | A_009_05 | 29 | -169
16883 | A_009_05 | 56 | -266
16884 | A_009_05 | 90 | -289
16885 | A_009_06 | 1 | -17
16886 | A_009_06 | 3 | -30
16887 | A_009_06 | 7 | -56
16888 | A_009_06 | 29 | -161
16889 | A_009_06 | 56 | -241
16890 | A_009_06 | 90 | -273
16891 | A_009_07 | 1 | -15
16892 | A_009_07 | 3 | -21
16893 | A_009_07 | 7 | -50
16894 | A_009_07 | 29 | -156
16895 | A_009_07 | 56 | -230
16896 | A_009_07 | 90 | -258
16897 | A_009_08 | 1 | -12
16898 | A_009_08 | 3 | -25
16899 | A_009_08 | 7 | -46
16900 | A_009_08 | 29 | -169
16901 | A_009_08 | 56 | -253
16902 | A_009_08 | 90 | -304
16903 | A_009_09 | 1 | -10
16904 | A_009_09 | 3 | -24
16905 | A_009_09 | 7 | -48
16906 | A_009_09 | 29 | -182
16907 | A_009_09 | 56 | -262
16908 | A_009_09 | 90 | -318
16909 | A_009_10 | 1 | -12
16910 | A_009_10 | 3 | -24
16911 | A_009_10 | 7 | -59
16912 | A_009_10 | 29 | -214
16913 | A_009_10 | 56 | -306
16914 | A_009_10 | 90 | -383
16915 | A_009_11 | 1 | -19
16916 | A_009_11 | 3 | -23
16917 | A_009_11 | 7 | -61
16918 | A_009_11 | 29 | -182
16919 | A_009_11 | 56 | -269
16920 | A_009_11 | 90 | -344
16921 | A_010_01 | 0.164223 | 0.164223
16922 | A_010_01 | 0.246334 | -298.295
16923 | A_010_01 | 0.246334 | -298.295
16924 | A_010_01 | 0.903226 | -401.705
16925 | A_010_01 | 1.56012 | -397.727
16926 | A_010_01 | 2.1349 | -417.614
16927 | A_010_01 | 2.62757 | -429.545
16928 | A_010_01 | 3.36657 | -437.5
16929 | A_010_01 | 4.02346 | -449.432
16930 | A_010_01 | 4.84457 | -457.386
16931 | A_010_01 | 5.66569 | -469.318
16932 | A_010_01 | 6.40469 | -477.273
16933 | A_010_01 | 7.22581 | -489.205
16934 | A_010_01 | 8.37537 | -501.136
16935 | A_010_01 | 9.19648 | -509.091
16936 | A_010_01 | 10.1818 | -521.023
16937 | A_010_01 | 11.085 | -532.955
16938 | A_010_01 | 12.1525 | -544.886
16939 | A_010_01 | 13.3842 | -556.818
16940 | A_010_01 | 14.4516 | -568.75
16941 | A_010_01 | 15.5191 | -576.705
16942 | A_010_01 | 16.5865 | -588.636
16943 | A_010_01 | 17.5718 | -600.568
16944 | A_010_01 | 18.8035 | -608.523
16945 | A_010_01 | 19.9531 | -620.455
16946 | A_010_01 | 21.2669 | -628.409
16947 | A_010_01 | 22.827 | -640.341
16948 | A_010_01 | 23.8944 | -648.295
16949 | A_010_01 | 25.044 | -656.25
16950 | A_010_01 | 26.1114 | -664.205
16951 | A_010_01 | 27.261 | -668.182
16952 | A_010_01 | 28 | -676.136
16953 | A_010_01 | 0.0823529 | 0.0823529
16954 | A_010_02 | 0.494118 | -257.711
16955 | A_010_02 | 0.988235 | -253.731
16956 | A_010_02 | 2.55294 | -289.552
16957 | A_010_02 | 3.95294 | -309.453
16958 | A_010_02 | 5.02353 | -325.373
16959 | A_010_02 | 6.25882 | -337.313
16960 | A_010_02 | 7.65882 | -365.174
16961 | A_010_02 | 9.30588 | -393.035
16962 | A_010_02 | 10.9529 | -408.955
16963 | A_010_02 | 12.6 | -428.856
16964 | A_010_02 | 14 | -444.776
16965 | A_010_02 | 15.5647 | -468.657
16966 | A_010_02 | 17.1294 | -488.557
16967 | A_010_02 | 18.8588 | -512.438
16968 | A_010_02 | 20.4235 | -524.378
16969 | A_010_02 | 22.0706 | -544.279
16970 | A_010_02 | 23.8824 | -556.219
16971 | A_010_02 | 25.6941 | -568.159
16972 | A_010_02 | 26.8471 | -572.139
16973 | A_010_02 | 28 | -584.08
16974 | A_010_03 | 0.0818713 | 0.0818713
16975 | A_010_03 | 0.573099 | -78.5255
16976 | A_010_03 | 0.900585 | -58.5785
16977 | A_010_03 | 1.39181 | -54.5285
16978 | A_010_03 | 2.78363 | -54.3307
16979 | A_010_03 | 3.84795 | -54.1794
16980 | A_010_03 | 4.33918 | -66.0499
16981 | A_010_03 | 5.15789 | -69.9136
16982 | A_010_03 | 6.87719 | -73.6493
16983 | A_010_03 | 7.77778 | -69.5412
16984 | A_010_03 | 9.08772 | -81.2953
16985 | A_010_03 | 10.9708 | -88.9878
16986 | A_010_03 | 14.7368 | -104.373
16987 | A_010_03 | 17.6023 | -103.966
16988 | A_010_03 | 20.7135 | -103.523
16989 | A_010_03 | 22.8421 | -111.181
16990 | A_010_03 | 24.8889 | -110.89
16991 | A_010_03 | 26.5263 | -114.637
16992 | A_010_03 | 27.9181 | -118.42
16993 | A_010_04 | 0.15193 | -30.8458
16994 | A_010_04 | 0.23258 | -54.7264
16995 | A_010_04 | 0.479619 | -26.8657
16996 | A_010_04 | 0.64438 | -6.96517
16997 | A_010_04 | 1.21809 | 4.97512
16998 | A_010_04 | 1.95493 | 4.97512
16999 | A_010_04 | 2.85491 | -6.96517
17000 | A_010_04 | 4.16403 | -22.8856
17001 | A_010_04 | 5.06462 | -22.8856
17002 | A_010_04 | 6.37354 | -42.7861
17003 | A_010_04 | 7.35559 | -50.7463
17004 | A_010_04 | 8.58325 | -58.7065
17005 | A_010_04 | 10.0561 | -74.6269
17006 | A_010_04 | 11.5294 | -82.5871
17007 | A_010_04 | 12.8387 | -94.5274
17008 | A_010_04 | 13.9845 | -102.488
17009 | A_010_04 | 15.4578 | -110.448
17010 | A_010_04 | 16.8492 | -118.408
17011 | A_010_04 | 18.5679 | -130.348
17012 | A_010_04 | 19.8772 | -142.289
17013 | A_010_04 | 21.678 | -150.249
17014 | A_010_04 | 23.4787 | -158.209
17015 | A_010_04 | 25.0339 | -166.169
17016 | A_010_04 | 26.1793 | -182.09
17017 | A_010_04 | 27.7344 | -190.05
17018 | A_010_05 | 0.0470378 | -391.59
17019 | A_010_05 | 0.109894 | -214.865
17020 | A_010_05 | 0.176912 | -772.794
17021 | A_010_05 | 0.288055 | -998.055
17022 | A_010_05 | 0.636468 | -1098.59
17023 | A_010_05 | 1.986 | -1133.41
17024 | A_010_05 | 3.41753 | -1150.92
17025 | A_010_05 | 5.10173 | -1171.92
17026 | A_010_05 | 6.78385 | -1175.59
17027 | A_010_05 | 8.88724 | -1186.25
17028 | A_010_05 | 10.6547 | -1200.33
17029 | A_010_05 | 12.4213 | -1207.48
17030 | A_010_05 | 14.3561 | -1214.65
17031 | A_010_05 | 16.0387 | -1221.79
17032 | A_010_05 | 17.8057 | -1232.4
17033 | A_010_05 | 19.6564 | -1239.56
17034 | A_010_05 | 21.6749 | -1243.28
17035 | A_010_05 | 23.5256 | -1250.44
17036 | A_010_05 | 25.2089 | -1264.51
17037 | A_010_05 | 26.6396 | -1275.08
17038 | A_010_05 | 28.2389 | -1289.14
17039 | A_010_06 | 0.0167663 | -279.998
17040 | A_010_06 | 0.104531 | -345.666
17041 | A_010_06 | 0.4411 | -366.365
17042 | A_010_06 | 0.859016 | -345.573
17043 | A_010_06 | 2.20198 | -373.061
17044 | A_010_06 | 3.54515 | -404.007
17045 | A_010_06 | 4.636 | -421.156
17046 | A_010_06 | 5.97855 | -441.731
17047 | A_010_06 | 7.32089 | -458.849
17048 | A_010_06 | 8.74706 | -475.957
17049 | A_010_06 | 10.1732 | -493.065
17050 | A_010_06 | 11.5152 | -503.27
17051 | A_010_06 | 13.025 | -516.91
17052 | A_010_06 | 14.702 | -523.617
17053 | A_010_06 | 16.2956 | -537.247
17054 | A_010_06 | 17.7216 | -550.899
17055 | A_010_06 | 19.1472 | -557.636
17056 | A_010_06 | 20.4887 | -560.927
17057 | A_010_06 | 22.1661 | -574.547
17058 | A_010_06 | 23.927 | -581.244
17059 | A_010_06 | 25.4366 | -591.428
17060 | A_010_06 | 27.1135 | -594.677
17061 | A_010_06 | 28.0352 | -587.65
17062 | A_010_07 | 0.0174828 | -145.545
17063 | A_010_07 | 0.196057 | -232.178
17064 | A_010_07 | 0.543633 | -325.743
17065 | A_010_07 | 1.04481 | -298.02
17066 | A_010_07 | 1.71706 | -294.554
17067 | A_010_07 | 2.98124 | -318.812
17068 | A_010_07 | 4.66583 | -343.069
17069 | A_010_07 | 6.2651 | -356.931
17070 | A_010_07 | 7.94886 | -374.257
17071 | A_010_07 | 9.38079 | -395.05
17072 | A_010_07 | 10.896 | -408.911
17073 | A_010_07 | 12.4116 | -426.238
17074 | A_010_07 | 14.0953 | -443.564
17075 | A_010_07 | 15.6105 | -457.426
17076 | A_010_07 | 17.293 | -464.356
17077 | A_010_07 | 18.8923 | -478.218
17078 | A_010_07 | 20.7421 | -478.218
17079 | A_010_07 | 22.3418 | -495.545
17080 | A_010_07 | 23.9411 | -509.406
17081 | A_010_07 | 25.2868 | -512.871
17082 | A_010_07 | 26.7167 | -516.337
17083 | A_010_07 | 28.0633 | -526.733
17084 | A_010_08 | 0.0835821 | 0
17085 | A_010_08 | 0.167164 | -79.703
17086 | A_010_08 | 0.41791 | -131.683
17087 | A_010_08 | 1.00299 | -152.475
17088 | A_010_08 | 2.17313 | -145.545
17089 | A_010_08 | 3.42687 | -145.545
17090 | A_010_08 | 4.6806 | -152.475
17091 | A_010_08 | 6.18507 | -159.406
17092 | A_010_08 | 7.77313 | -159.406
17093 | A_010_08 | 9.36119 | -159.406
17094 | A_010_08 | 11.2836 | -159.406
17095 | A_010_08 | 12.8716 | -159.406
17096 | A_010_08 | 14.5433 | -166.337
17097 | A_010_08 | 16.7164 | -166.337
17098 | A_010_08 | 19.1403 | -169.802
17099 | A_010_08 | 21.3134 | -169.802
17100 | A_010_08 | 24.1552 | -173.267
17101 | A_010_08 | 26.4119 | -180.198
17102 | A_010_08 | 27.9164 | -180.198
17103 | A_010_09 | 1.10303 | -3.60825
17104 | A_010_09 | 1.18788 | -72.1649
17105 | A_010_09 | 1.35758 | -216.495
17106 | A_010_09 | 1.78182 | -313.918
17107 | A_010_09 | 2.46061 | -386.082
17108 | A_010_09 | 3.81818 | -458.247
17109 | A_010_09 | 5.34545 | -523.196
17110 | A_010_09 | 6.61818 | -591.753
17111 | A_010_09 | 8.2303 | -638.66
17112 | A_010_09 | 10.0121 | -696.392
17113 | A_010_09 | 11.8788 | -739.691
17114 | A_010_09 | 13.8303 | -775.773
17115 | A_010_09 | 16.1212 | -804.639
17116 | A_010_09 | 18.6667 | -826.289
17117 | A_010_09 | 21.0424 | -840.722
17118 | A_010_09 | 23.3333 | -855.155
17119 | A_010_09 | 25.5394 | -869.588
17120 | A_010_09 | 27.7455 | -880.412
17121 | A_010_10 | 1.0997 | 1.0997
17122 | A_010_10 | 1.26888 | -176.804
17123 | A_010_10 | 1.60725 | -274.227
17124 | A_010_10 | 2.1148 | -368.041
17125 | A_010_10 | 2.28399 | -436.598
17126 | A_010_10 | 3.04532 | -505.155
17127 | A_010_10 | 4.14502 | -577.32
17128 | A_010_10 | 5.16012 | -642.268
17129 | A_010_10 | 6.17523 | -710.825
17130 | A_010_10 | 7.5287 | -754.124
17131 | A_010_10 | 8.6284 | -804.639
17132 | A_010_10 | 9.98187 | -833.505
17133 | A_010_10 | 11.4199 | -869.588
17134 | A_010_10 | 13.281 | -905.67
17135 | A_010_10 | 14.5498 | -941.753
17136 | A_010_10 | 16.2417 | -974.227
17137 | A_010_10 | 17.8489 | -988.66
17138 | A_010_10 | 19.5408 | -1006.7
17139 | A_010_10 | 21.4864 | -1017.53
17140 | A_010_10 | 23.1782 | -1031.96
17141 | A_010_10 | 25.3776 | -1042.78
17142 | A_010_10 | 26.9849 | -1053.61
17143 | A_010_10 | 28 | -1053.61
17144 | A_010_11 | 0.941664 | 3.78818
17145 | A_010_11 | 1.11561 | -40.1681
17146 | A_010_11 | 2.05974 | -76.6938
17147 | A_010_11 | 3.17512 | -113.197
17148 | A_010_11 | 4.20443 | -142.382
17149 | A_010_11 | 5.48972 | -156.873
17150 | A_010_11 | 6.60375 | -171.387
17151 | A_010_11 | 7.71824 | -193.231
17152 | A_010_11 | 9.17523 | -215.029
17153 | A_010_11 | 10.9745 | -233.119
17154 | A_010_11 | 12.7736 | -247.543
17155 | A_010_11 | 14.1445 | -262.023
17156 | A_010_11 | 16.0289 | -272.771
17157 | A_010_11 | 17.9138 | -290.849
17158 | A_010_11 | 19.7983 | -301.597
17159 | A_010_11 | 21.6825 | -308.68
17160 | A_010_11 | 23.5667 | -315.764
17161 | A_010_11 | 25.2795 | -319.204
17162 | A_010_11 | 26.5639 | -319.036
17163 | A_010_11 | 28.0202 | -329.84
17164 | A_010_12 | 1.02439 | 3.54011
17165 | A_010_12 | 1.19512 | -80.9967
17166 | A_010_12 | 1.62195 | -136.171
17167 | A_010_12 | 2.73171 | -184.086
17168 | A_010_12 | 4.52439 | -228.415
17169 | A_010_12 | 6.31707 | -269.07
17170 | A_010_12 | 8.45122 | -306.096
17171 | A_010_12 | 10.0732 | -332.031
17172 | A_010_12 | 11.7805 | -354.302
17173 | A_010_12 | 13.6585 | -376.596
17174 | A_010_12 | 15.622 | -387.877
17175 | A_010_12 | 17.5854 | -410.182
17176 | A_010_12 | 19.8902 | -428.857
17177 | A_010_12 | 21.5976 | -429.081
17178 | A_010_12 | 23.4756 | -447.7
17179 | A_010_12 | 25.5244 | -455.318
17180 | A_010_12 | 27.3171 | -466.577
17181 | A_010_12 | 28.0854 | -466.678
17182 | A_011_01 | 0.486631 | -1.78e-13
17183 | A_011_01 | 6.81283 | -413.253
17184 | A_011_01 | 28.2246 | -798.394
17185 | A_011_01 | 56.4492 | -969.88
17186 | A_011_01 | 90.5134 | -1104.82
17187 | A_011_01 | 181.513 | -1259.44
17188 | A_011_02 | 0.487936 | -1.78e-13
17189 | A_011_02 | 6.34316 | -236.145
17190 | A_011_02 | 27.3244 | -531.325
17191 | A_011_02 | 56.1126 | -742.169
17192 | A_011_02 | 90.756 | -908.032
17193 | A_011_02 | 181.024 | -1124.5
17194 | A_011_03 | 0.487936 | -0.00755
17195 | A_011_03 | 6.8311 | -273.345
17196 | A_011_03 | 27.8123 | -558.177
17197 | A_011_03 | 56.6005 | -665.665
17198 | A_011_03 | 90.756 | -745.067
17199 | A_011_03 | 182 | -811.268
17200 | A_011_04 | 0.487936 | -2.81878
17201 | A_011_04 | 5.85523 | -75.9941
17202 | A_011_04 | 26.8365 | -371.499
17203 | A_011_04 | 56.1126 | -512.513
17204 | A_011_04 | 89.7802 | -628.294
17205 | A_011_04 | 181.512 | -742.161
17206 | A_011_05 | 0.486631 | -0.00752
17207 | A_011_05 | 7.29947 | -236.257
17208 | A_011_05 | 27.738 | -450.228
17209 | A_011_05 | 55.9626 | -504.077
17210 | A_011_05 | 91.4866 | -569.285
17211 | A_011_05 | 181.513 | -621.278
17212 | A_011_06 | 0.973262 | -2.81124
17213 | A_011_06 | 6.81283 | -168.675
17214 | A_011_06 | 27.2513 | -337.349
17215 | A_011_06 | 55.4759 | -424.498
17216 | A_011_06 | 90.5134 | -531.325
17217 | A_011_06 | 181.513 | -612.851
17218 | A_012_01 | 0.870434 | -29.6443
17219 | A_012_01 | 1.00421 | -73.1225
17220 | A_012_01 | 4.19291 | -191.7
17221 | A_012_01 | 6.08898 | -221.344
17222 | A_012_01 | 7.25593 | -239.13
17223 | A_012_01 | 8.12173 | -284.585
17224 | A_012_01 | 11.194 | -300.395
17225 | A_012_01 | 12.0714 | -306.324
17226 | A_012_01 | 13.0918 | -324.111
17227 | A_012_01 | 14.1157 | -330.04
17228 | A_012_01 | 14.9885 | -351.779
17229 | A_012_01 | 17.9125 | -373.518
17230 | A_012_01 | 19.0835 | -377.47
17231 | A_012_01 | 20.0993 | -411.067
17232 | A_012_01 | 22.139 | -450.593
17233 | A_012_01 | 25.0654 | -464.427
17234 | A_012_01 | 27.1167 | -464.427
17235 | A_012_01 | 28.1348 | -490.119
17236 | A_012_01 | 29.1569 | -501.976
17237 | A_012_01 | 32.235 | -498.024
17238 | A_012_01 | 41.1635 | -529.644
17239 | A_012_01 | 42.6258 | -539.526
17240 | A_012_01 | 49.9437 | -567.194
17241 | A_012_01 | 60.0513 | -575.099
17242 | A_012_01 | 81.1322 | -636.364
17243 | A_012_01 | 119.942 | -697.628
17244 | A_012_02 | 0.146341 | -0.00242
17245 | A_012_02 | 0.869914 | -27.7922
17246 | A_012_02 | 3.91694 | -117.128
17247 | A_012_02 | 5.07024 | -176.671
17248 | A_012_02 | 5.79614 | -196.524
17249 | A_012_02 | 7.1103 | -206.467
17250 | A_012_02 | 7.98544 | -216.402
17251 | A_012_02 | 11.0586 | -216.453
17252 | A_012_02 | 11.9337 | -226.388
17253 | A_012_02 | 13.1021 | -234.344
17254 | A_012_02 | 14.1225 | -248.249
17255 | A_012_02 | 15.1405 | -270.092
17256 | A_012_02 | 18.0708 | -258.235
17257 | A_012_02 | 19.0917 | -270.157
17258 | A_012_02 | 20.1091 | -293.983
17259 | A_012_02 | 22.1532 | -309.89
17260 | A_012_02 | 25.2252 | -313.909
17261 | A_012_02 | 26.9819 | -311.954
17262 | A_012_02 | 28.1503 | -319.91
17263 | A_012_02 | 29.1729 | -325.879
17264 | A_012_02 | 32.2449 | -329.898
17265 | A_012_02 | 41.0166 | -359.805
17266 | A_012_02 | 42.6217 | -375.705
17267 | A_012_02 | 49.9347 | -389.715
17268 | A_012_02 | 59.7384 | -393.845
17269 | A_012_02 | 80.941 | -451.735
17270 | A_012_02 | 119.707 | -499.995
17271 | A_012_03 | 0.286643 | -21.8
17272 | A_012_03 | 1.00645 | -65.5
17273 | A_012_03 | 3.91125 | -152.842
17274 | A_012_03 | 5.07236 | -190.56
17275 | A_012_03 | 6.23347 | -228.278
17276 | A_012_03 | 7.10561 | -252.102
17277 | A_012_03 | 8.10799 | -331.483
17278 | A_012_03 | 11.0297 | -361.293
17279 | A_012_03 | 12.1989 | -371.233
17280 | A_012_03 | 13.0774 | -373.232
17281 | A_012_03 | 14.0984 | -389.122
17282 | A_012_03 | 15.1171 | -412.948
17283 | A_012_03 | 18.1882 | -432.84
17284 | A_012_03 | 19.069 | -426.903
17285 | A_012_03 | 20.0871 | -452.713
17286 | A_012_03 | 22.2803 | -468.622
17287 | A_012_03 | 25.3496 | -494.467
17288 | A_012_03 | 27.548 | -492.519
17289 | A_012_03 | 28.13 | -506.417
17290 | A_012_03 | 29.2998 | -514.373
17291 | A_012_03 | 32.375 | -520.377
17292 | A_012_03 | 41.0068 | -564.17
17293 | A_012_03 | 42.9075 | -578.09
17294 | A_012_03 | 49.7875 | -600.03
17295 | A_012_03 | 59.7433 | -625.988
17296 | A_012_03 | 81.116 | -691.817
17297 | A_012_03 | 120.067 | -771.827
17298 | A_012_04 | 1.02158 | -13.8614
17299 | A_012_04 | 3.93225 | -81.1881
17300 | A_012_04 | 4.95151 | -102.97
17301 | A_012_04 | 5.82889 | -108.911
17302 | A_012_04 | 7.00279 | -102.97
17303 | A_012_04 | 8.02669 | -108.911
17304 | A_012_04 | 11.2414 | -138.614
17305 | A_012_04 | 12.2601 | -162.376
17306 | A_012_04 | 12.9869 | -182.178
17307 | A_012_04 | 14.0131 | -180.198
17308 | A_012_04 | 14.8905 | -186.139
17309 | A_012_04 | 18.1093 | -201.98
17310 | A_012_04 | 19.1396 | -186.139
17311 | A_012_04 | 20.0106 | -213.861
17312 | A_012_04 | 22.2067 | -219.802
17313 | A_012_04 | 25.4237 | -241.584
17314 | A_012_04 | 27.1831 | -237.624
17315 | A_012_04 | 28.0617 | -239.604
17316 | A_012_04 | 28.7919 | -247.525
17317 | A_012_04 | 29.3798 | -241.584
17318 | A_012_04 | 32.1636 | -241.584
17319 | A_012_04 | 40.9415 | -287.129
17320 | A_012_04 | 42.8434 | -297.03
17321 | A_012_04 | 50.0188 | -310.891
17322 | A_012_04 | 59.8281 | -336.634
17323 | A_012_04 | 80.916 | -374.257
17324 | A_012_04 | 119.871 | -441.584
17325 | A_013_01 | 0.002342558 | -28.1985
17326 | A_013_01 | 0.028240833 | -39.9492
17327 | A_013_01 | 0.278309167 | -50.1442
17328 | A_013_01 | 0.503908333 | -65.821
17329 | A_013_01 | 1.027666667 | -70.5464
17330 | A_013_01 | 2.050779167 | -86.2623
17331 | A_013_01 | 3.148920833 | -105.115
17332 | A_013_01 | 4.020870833 | -101.241
17333 | A_013_01 | 5.267041667 | -102.086
17334 | A_013_01 | 6.214333333 | -105.265
17335 | A_013_01 | 7.211416667 | -107.664
17336 | A_013_01 | 8.332625 | -103.802
17337 | A_013_01 | 9.304708333 | -105.416
17338 | A_013_01 | 10.17645833 | -99.1927
17339 | A_013_01 | 11.24870833 | -106.295
17340 | A_013_01 | 11.971375 | -105.547
17341 | A_013_01 | 13.34191667 | -103.264
17342 | A_013_01 | 14.33875 | -102.53
17343 | A_013_02 | 0.174727083 | -6.27487
17344 | A_013_02 | 0.24961 | -24.2942
17345 | A_013_02 | 0.549141667 | -10.9929
17346 | A_013_02 | 0.998441667 | -5.53191
17347 | A_013_02 | 1.996879167 | -15.7636
17348 | A_013_02 | 3.020279167 | -26.7797
17349 | A_013_02 | 3.494541667 | -26.8029
17350 | A_013_02 | 4.068641667 | -30.7475
17351 | A_013_02 | 5.191875 | -37.8521
17352 | A_013_02 | 6.065541667 | -42.5946
17353 | A_013_02 | 7.163791667 | -41.8651
17354 | A_013_02 | 8.262083333 | -44.2687
17355 | A_013_02 | 9.260541667 | -45.1009
17356 | A_013_02 | 10.28391667 | -42.8011
17357 | A_013_02 | 11.08266667 | -45.1901
17358 | A_013_02 | 12.45554167 | -43.6907
17359 | A_013_02 | 13.17941667 | -44.5094
17360 | A_013_02 | 14.05304167 | -43.7689
17361 | A_013_03 | 0.024961 | 0
17362 | A_013_03 | 0.048032083 | -22.7154
17363 | A_013_03 | 0.14520375 | -54.8303
17364 | A_013_03 | 0.269292083 | -63.4465
17365 | A_013_03 | 0.492704167 | -78.329
17366 | A_013_03 | 1.0392375 | -109.661
17367 | A_013_03 | 1.935095833 | -142.559
17368 | A_013_03 | 2.059379167 | -148.825
17369 | A_013_03 | 3.180408333 | -175.457
17370 | A_013_03 | 4.003925 | -177.807
17371 | A_013_03 | 5.326 | -187.99
17372 | A_013_03 | 6.173041667 | -207.572
17373 | A_013_03 | 7.22075 | -215.405
17374 | A_013_03 | 8.318541667 | -221.671
17375 | A_013_03 | 9.391458333 | -226.371
17376 | A_013_03 | 10.14008333 | -228.721
17377 | A_013_03 | 11.28779167 | -234.987
17378 | A_013_03 | 12.0615 | -235.77
17379 | A_013_03 | 13.38370833 | -244.386
17380 | A_013_03 | 14.38204167 | -245.953
17381 | A_015_01 | 0 | 4.94436
17382 | A_015_01 | 0.024875833 | -21.6893
17383 | A_015_01 | 0.04975125 | -48.3229
17384 | A_015_01 | 0.074627083 | -85.5572
17385 | A_015_01 | 0.09204 | -133.353
17386 | A_015_01 | 0.109452916 | -207.65
17387 | A_015_01 | 0.121890416 | -250.119
17388 | A_015_01 | 0.131840833 | -340.277
17389 | A_015_01 | 0.15422875 | -393.4
17390 | A_015_01 | 0.174129166 | -451.809
17391 | A_015_01 | 0.184079583 | -531.367
17392 | A_015_01 | 0.1915425 | -642.714
17393 | A_015_01 | 0.199005 | -743.46
17394 | A_015_01 | 0.216417916 | -817.758
17395 | A_015_01 | 0.231343333 | -860.239
17396 | A_015_01 | 0.261194166 | -881.599
17397 | A_015_01 | 0.2935325 | -902.972
17398 | A_015_01 | 0.323382916 | -919.031
17399 | A_015_01 | 0.355723333 | -935.104
17400 | A_015_01 | 0.395523333 | -914.113
17401 | A_015_01 | 0.445273333 | -919.677
17402 | A_015_01 | 0.492535833 | -919.928
17403 | A_015_01 | 0.52239 | -935.987
17404 | A_015_01 | 0.5646775 | -925.61
17405 | A_015_01 | 0.6144275 | -931.175
17406 | A_015_01 | 0.656715 | -952.6
17407 | A_015_01 | 0.696519166 | -952.811
17408 | A_015_01 | 0.726369166 | -968.87
17409 | A_015_01 | 0.763681666 | -984.969
17410 | A_015_01 | 0.788556666 | -958.599
17411 | A_015_01 | 0.813431666 | -979.932
17412 | A_015_01 | 0.850748333 | -969.53
17413 | A_015_01 | 0.875623333 | -974.962
17414 | A_015_01 | 0.912935833 | -969.859
17415 | A_015_01 | 0.930348333 | -969.951
17416 | A_015_02 | 0 | 0
17417 | A_015_02 | 0.025 | -26.5018
17418 | A_015_02 | 0.0475 | -26.5018
17419 | A_015_02 | 0.07 | -58.3039
17420 | A_015_02 | 0.1025 | -100.707
17421 | A_015_02 | 0.1225 | -121.908
17422 | A_015_02 | 0.1375 | -121.908
17423 | A_015_02 | 0.155 | -159.011
17424 | A_015_02 | 0.1775 | -164.311
17425 | A_015_02 | 0.2025 | -206.714
17426 | A_015_02 | 0.22 | -254.417
17427 | A_015_02 | 0.2425 | -302.12
17428 | A_015_02 | 0.27 | -344.523
17429 | A_015_02 | 0.2875 | -355.124
17430 | A_015_02 | 0.305 | -376.325
17431 | A_015_02 | 0.3375 | -355.124
17432 | A_015_02 | 0.3475 | -376.325
17433 | A_015_02 | 0.3675 | -371.025
17434 | A_015_02 | 0.4 | -386.926
17435 | A_015_02 | 0.4275 | -397.527
17436 | A_015_02 | 0.455 | -381.625
17437 | A_015_02 | 0.485 | -397.527
17438 | A_015_02 | 0.515 | -386.926
17439 | A_015_02 | 0.5525 | -392.226
17440 | A_015_02 | 0.5875 | -386.926
17441 | A_015_02 | 0.6125 | -386.926
17442 | A_015_02 | 0.65 | -381.625
17443 | A_015_02 | 0.69 | -381.625
17444 | A_015_02 | 0.7325 | -381.625
17445 | A_015_03 | 0 | -42.5532
17446 | A_015_03 | 0.014927083 | -63.8298
17447 | A_015_03 | 0.03477125 | -127.66
17448 | A_015_03 | 0.057144166 | -170.213
17449 | A_015_03 | 0.076988333 | -234.043
17450 | A_015_03 | 0.09684125 | -292.553
17451 | A_015_03 | 0.11917 | -361.702
17452 | A_015_03 | 0.143992916 | -430.851
17453 | A_015_03 | 0.161369583 | -478.723
17454 | A_015_03 | 0.17874625 | -526.596
17455 | A_015_03 | 0.198599166 | -585.106
17456 | A_015_03 | 0.233494166 | -595.745
17457 | A_015_03 | 0.265850833 | -632.979
17458 | A_015_03 | 0.305725833 | -648.936
17459 | A_015_03 | 0.34063 | -654.255
17460 | A_015_03 | 0.378009166 | -670.213
17461 | A_015_03 | 0.4179175 | -664.894
17462 | A_015_03 | 0.457809166 | -670.213
17463 | A_015_03 | 0.502705 | -664.894
17464 | A_015_03 | 0.535159166 | -643.617
17465 | A_015_03 | 0.5625925 | -643.617
17466 | A_015_03 | 0.589988333 | -664.894
17467 | A_015_03 | 0.634909166 | -643.617
17468 | A_015_03 | 0.672300833 | -654.255
17469 | A_015_03 | 0.712171666 | -670.213
17470 | A_015_03 | 0.754559166 | -675.532
17471 | A_015_03 | 0.801950833 | -670.213
17472 | A_015_03 | 0.831855 | -680.851
17473 | A_015_04 | 0 | 2.22e-13
17474 | A_015_04 | 0.022388333 | -5.31915
17475 | A_015_04 | 0.04228875 | -10.6383
17476 | A_015_04 | 0.057214167 | -42.5532
17477 | A_015_04 | 0.08706625 | -47.8723
17478 | A_015_04 | 0.12189125 | -63.8298
17479 | A_015_04 | 0.14925375 | -106.383
17480 | A_015_04 | 0.18407875 | -132.979
17481 | A_015_04 | 0.21890375 | -148.936
17482 | A_015_04 | 0.258707917 | -159.574
17483 | A_015_04 | 0.308457917 | -159.574
17484 | A_015_04 | 0.350745417 | -164.894
17485 | A_015_04 | 0.383082917 | -164.894
17486 | A_015_04 | 0.422887083 | -154.255
17487 | A_015_04 | 0.452737083 | -170.213
17488 | A_015_05 | 0 | -3.49974
17489 | A_015_05 | 0.0237075 | -22.1143
17490 | A_015_05 | 0.052495833 | -44.4505
17491 | A_015_05 | 0.071115 | -66.8247
17492 | A_015_05 | 0.09137375 | -137.821
17493 | A_015_05 | 0.108272083 | -182.646
17494 | A_015_05 | 0.12009 | -223.749
17495 | A_015_05 | 0.126789583 | -294.796
17496 | A_015_05 | 0.136916666 | -332.165
17497 | A_015_05 | 0.150425416 | -377.002
17498 | A_015_05 | 0.1706925 | -440.517
17499 | A_015_05 | 0.180785833 | -507.811
17500 | A_015_05 | 0.190875416 | -578.846
17501 | A_015_05 | 0.195854166 | -672.343
17502 | A_015_05 | 0.20256625 | -732.168
17503 | A_015_05 | 0.210960833 | -803.209
17504 | A_015_05 | 0.22277 | -851.794
17505 | A_015_05 | 0.239698333 | -870.434
17506 | A_015_05 | 0.263414583 | -881.567
17507 | A_015_05 | 0.293902083 | -900.156
17508 | A_015_05 | 0.319304583 | -918.764
17509 | A_015_05 | 0.33964375 | -918.688
17510 | A_015_05 | 0.356567916 | -941.069
17511 | A_015_05 | 0.37692625 | -922.289
17512 | A_015_05 | 0.397284583 | -907.251
17513 | A_015_05 | 0.412522083 | -922.156
17514 | A_015_05 | 0.45320125 | -922.004
17515 | A_015_05 | 0.490492916 | -918.124
17516 | A_015_05 | 0.519292916 | -929.238
17517 | A_015_05 | 0.543022083 | -929.149
17518 | A_015_05 | 0.56846375 | -914.092
17519 | A_015_05 | 0.597267916 | -921.465
17520 | A_015_05 | 0.63115125 | -936.301
17521 | A_015_05 | 0.66503875 | -943.655
17522 | A_015_05 | 0.704022083 | -943.51
17523 | A_015_05 | 0.741297083 | -954.592
17524 | A_015_05 | 0.770092916 | -969.447
17525 | A_015_05 | 0.79722625 | -958.124
17526 | A_015_05 | 0.82432625 | -972.985
17527 | A_015_05 | 0.853147083 | -969.136
17528 | A_015_05 | 0.873472083 | -980.282
17529 | A_015_05 | 0.89891375 | -965.225
17530 | A_015_05 | 0.931109583 | -972.585
17531 | A_015_06 | 0 | 0
17532 | A_015_06 | 0.02198 | -15
17533 | A_015_06 | 0.035477916 | -48.75
17534 | A_015_06 | 0.050685416 | -67.5
17535 | A_015_06 | 0.0692725 | -90
17536 | A_015_06 | 0.082770833 | -123.75
17537 | A_015_06 | 0.092876666 | -165
17538 | A_015_06 | 0.10467 | -210
17539 | A_015_06 | 0.111404583 | -240
17540 | A_015_06 | 0.11978875 | -307.5
17541 | A_015_06 | 0.126467916 | -386.25
17542 | A_015_06 | 0.138206666 | -480
17543 | A_015_06 | 0.14489 | -555
17544 | A_015_06 | 0.1549325 | -652.5
17545 | A_015_06 | 0.164995833 | -731.25
17546 | A_015_06 | 0.1767725 | -791.25
17547 | A_015_06 | 0.185148333 | -866.25
17548 | A_015_06 | 0.193472916 | -986.25
17549 | A_015_06 | 0.195055 | -1083.75
17550 | A_015_06 | 0.205101666 | -1177.5
17551 | A_015_06 | 0.216844583 | -1267.5
17552 | A_015_06 | 0.228608333 | -1338.75
17553 | A_015_06 | 0.24717 | -1383.75
17554 | A_015_06 | 0.264044166 | -1425
17555 | A_015_06 | 0.291108333 | -1432.5
17556 | A_015_06 | 0.321535833 | -1458.75
17557 | A_015_06 | 0.355379583 | -1455
17558 | A_015_06 | 0.397692083 | -1447.5
17559 | A_015_06 | 0.43152125 | -1455
17560 | A_015_06 | 0.46875875 | -1443.75
17561 | A_015_06 | 0.516142083 | -1440
17562 | A_015_06 | 0.55337125 | -1436.25
17563 | A_015_06 | 0.592275416 | -1447.5
17564 | A_015_06 | 0.629487916 | -1458.75
17565 | A_015_06 | 0.663317083 | -1470
17566 | A_015_06 | 0.703925416 | -1470
17567 | A_015_06 | 0.74452125 | -1481.25
17568 | A_015_06 | 0.781737916 | -1488.75
17569 | A_015_06 | 0.817275416 | -1485
17570 | A_015_06 | 0.851117083 | -1485
17571 | A_015_06 | 0.888342083 | -1485
17572 | A_015_06 | 0.923879583 | -1481.25
17573 | A_016_01 | 0.26953 | -2.74042
17574 | A_016_01 | 0.926 | -73.7986
17575 | A_016_01 | 2.77874 | -218.664
17576 | A_016_01 | 6.79067 | -374.523
17577 | A_016_01 | 14.0406 | -549.607
17578 | A_016_01 | 28.1921 | -689.38
17579 | A_016_01 | 45.0668 | -752.734
17580 | A_016_01 | 60.6058 | -758.67
17581 | A_016_01 | 89.9143 | -816.937
17582 | A_016_02 | -0.000735315 | -2.72475
17583 | A_016_02 | 0.932747 | -43.6532
17584 | A_016_02 | 3.07472 | -106.453
17585 | A_016_02 | 6.81968 | -229.296
17586 | A_016_02 | 13.9379 | -352.343
17587 | A_016_02 | 28.2023 | -494.896
17588 | A_016_02 | 45.3289 | -531.355
17589 | A_016_02 | 60.1646 | -556.777
17590 | A_016_02 | 89.5706 | -591.255
17591 | A_016_03 | 0.134394 | -2.7404
17592 | A_016_03 | 0.935592 | -38.3082
17593 | A_016_03 | 2.94043 | -120.397
17594 | A_016_03 | 6.97079 | -208.074
17595 | A_016_03 | 13.8308 | -325.976
17596 | A_016_03 | 28.2502 | -474.393
17597 | A_016_03 | 60.1105 | -591.081
17598 | A_016_03 | 89.6987 | -614.736
17599 | A_016_04 | 0 | 2.27e-13
17600 | A_016_04 | 0.930423 | -57.4335
17601 | A_016_04 | 2.65909 | -161.364
17602 | A_016_04 | 6.79874 | -344.675
17603 | A_016_04 | 14.0597 | -478.996
17604 | A_016_04 | 27.9548 | -567.271
17605 | A_016_04 | 45.2422 | -603.84
17606 | A_016_04 | 60.6459 | -610.24
17607 | A_016_04 | 89.9564 | -661.2
17608 | A_017_01 | 0.89182 | -6.92912
17609 | A_017_01 | 1.72008 | -16.2864
17610 | A_017_01 | 2.54834 | -25.6436
17611 | A_017_01 | 3.5139 | -33.8218
17612 | A_017_01 | 4.34216 | -43.1791
17613 | A_017_01 | 5.30804 | -52.531
17614 | A_017_01 | 6.13598 | -60.7146
17615 | A_017_01 | 7.10185 | -70.0664
17616 | A_017_01 | 7.92979 | -78.25
17617 | A_017_01 | 8.8953 | -86.4282
17618 | A_017_01 | 9.8612 | -95.7801
17619 | A_017_01 | 10.8268 | -103.958
17620 | A_017_01 | 11.7923 | -112.136
17621 | A_017_01 | 12.6203 | -120.32
17622 | A_017_01 | 13.7238 | -129.667
17623 | A_017_01 | 14.6893 | -137.845
17624 | A_017_01 | 15.6545 | -144.849
17625 | A_017_01 | 16.6201 | -153.027
17626 | A_017_01 | 17.5857 | -161.206
17627 | A_017_01 | 18.5512 | -169.384
17628 | A_017_01 | 19.6541 | -176.383
17629 | A_017_01 | 20.6196 | -184.561
17630 | A_017_01 | 21.5848 | -191.566
17631 | A_017_01 | 22.5504 | -199.744
17632 | A_017_01 | 23.6532 | -206.743
17633 | A_017_01 | 24.6188 | -214.921
17634 | A_017_01 | 25.7216 | -221.92
17635 | A_017_01 | 26.6872 | -230.098
17636 | A_017_01 | 27.79 | -237.097
17637 | A_017_01 | 28.8932 | -245.27
17638 | A_017_01 | 29.8581 | -251.101
17639 | A_017_01 | 30.9613 | -259.274
17640 | A_017_01 | 32.0641 | -266.273
17641 | A_017_01 | 33.167 | -273.272
17642 | A_017_01 | 34.2695 | -279.097
17643 | A_017_01 | 35.3723 | -286.097
17644 | A_017_01 | 36.4752 | -293.096
17645 | A_017_01 | 37.578 | -300.095
17646 | A_017_01 | 38.6805 | -305.92
17647 | A_017_01 | 39.9207 | -311.74
17648 | A_017_01 | 41.0235 | -318.739
17649 | A_017_01 | 42.126 | -324.565
17650 | A_017_01 | 43.3662 | -330.385
17651 | A_017_01 | 44.6063 | -336.205
17652 | A_017_01 | 45.7088 | -342.03
17653 | A_017_01 | 46.9489 | -347.85
17654 | A_017_01 | 48.1888 | -352.497
17655 | A_017_01 | 49.4289 | -358.317
17656 | A_017_01 | 50.6687 | -362.963
17657 | A_017_01 | 51.9088 | -368.783
17658 | A_017_01 | 53.1487 | -373.429
17659 | A_017_01 | 54.3885 | -378.076
17660 | A_017_01 | 55.6283 | -382.722
17661 | A_017_01 | 56.8681 | -387.368
17662 | A_017_01 | 58.2452 | -390.835
17663 | A_017_01 | 59.4847 | -394.308
17664 | A_017_01 | 60.7245 | -398.954
17665 | A_017_01 | 62.1013 | -401.248
17666 | A_017_01 | 63.3407 | -404.721
17667 | A_017_01 | 64.7178 | -408.188
17668 | A_017_01 | 65.9573 | -411.661
17669 | A_017_01 | 67.3341 | -413.954
17670 | A_017_01 | 68.7109 | -416.248
17671 | A_017_01 | 69.9504 | -419.72
17672 | A_017_01 | 71.3268 | -420.84
17673 | A_017_01 | 72.566 | -423.139
17674 | A_017_01 | 73.9425 | -424.259
17675 | A_017_01 | 75.3189 | -425.379
17676 | A_017_01 | 76.6954 | -426.499
17677 | A_017_01 | 77.9342 | -427.624
17678 | A_017_01 | 79.3107 | -428.744
17679 | A_017_01 | 80.6868 | -428.69
17680 | A_017_01 | 82.0633 | -429.81
17681 | A_017_01 | 83.4394 | -429.756
17682 | A_017_01 | 84.8155 | -429.702
17683 | A_017_01 | 86.1916 | -429.648
17684 | A_017_01 | 87.2926 | -429.605
17685 | A_018_01 | 0.0190778 | 40.7061
17686 | A_018_01 | 0.331742 | -107.524
17687 | A_018_01 | 0.517221 | -231.055
17688 | A_018_01 | 1.70535 | -300.217
17689 | A_018_01 | 4.87227 | -343.005
17690 | A_018_01 | 9.38735 | -375.897
17691 | A_018_01 | 15.2495 | -395.597
17692 | A_018_01 | 23.1393 | -416.922
17693 | A_018_01 | 30.8022 | -433.309
17694 | A_018_01 | 38.6904 | -449.693
17695 | A_018_01 | 47.7031 | -461.123
17696 | A_018_01 | 59.6484 | -487.345
17697 | A_018_01 | 71.1402 | -503.689
17698 | A_018_01 | 80.1513 | -510.179
17699 | A_018_01 | 92.7665 | -518.276
17700 | A_018_01 | 105.383 | -529.666
17701 | A_018_01 | 117.097 | -537.773
17702 | A_018_01 | 126.784 | -544.255
17703 | A_018_01 | 134.893 | -547.46
17704 | A_018_01 | 142.553 | -553.964
17705 | A_018_01 | 149.536 | -557.182
17706 | A_018_02 | -0.651064 | 17.4313
17707 | A_018_02 | -0.400122 | -60.1547
17708 | A_018_02 | -0.147049 | -144.344
17709 | A_018_02 | 3.25799 | -195.411
17710 | A_018_02 | 9.59654 | -236.476
17711 | A_018_02 | 16.8328 | -259.35
17712 | A_018_02 | 24.9722 | -280.543
17713 | A_018_02 | 36.2758 | -306.585
17714 | A_018_02 | 46.2202 | -321.115
17715 | A_018_02 | 55.7118 | -332.359
17716 | A_018_02 | 64.9764 | -340.307
17717 | A_018_02 | 74.9203 | -353.187
17718 | A_018_02 | 86.8936 | -354.442
17719 | A_018_02 | 98.4173 | -362.316
17720 | A_018_02 | 109.037 | -368.57
17721 | A_018_02 | 118.752 | -373.202
17722 | A_018_02 | 128.919 | -377.819
17723 | A_018_02 | 139.537 | -377.468
17724 | A_018_02 | 149.93 | -383.729
17725 | A_020_01 | 0.542561 | -5.1834
17726 | A_020_01 | 0.577436 | -95.0162
17727 | A_020_01 | 0.684013 | -229.785
17728 | A_020_01 | 1.04447 | -319.734
17729 | A_020_01 | 1.47706 | -424.678
17730 | A_020_01 | 2.12735 | -484.79
17731 | A_020_01 | 2.99463 | -549.97
17732 | A_020_01 | 3.75352 | -605.13
17733 | A_020_01 | 4.69343 | -650.375
17734 | A_020_01 | 5.74194 | -690.669
17735 | A_020_01 | 6.89877 | -745.972
17736 | A_020_01 | 8.09184 | -796.297
17737 | A_020_01 | 9.39336 | -851.651
17738 | A_020_01 | 10.4057 | -891.932
17739 | A_020_01 | 11.6711 | -942.284
17740 | A_020_01 | 12.7557 | -992.57
17741 | A_020_01 | 13.9489 | -1032.92
17742 | A_020_01 | 15.0697 | -1078.23
17743 | A_020_01 | 16.2629 | -1118.57
17744 | A_020_01 | 17.5284 | -1163.93
17745 | A_020_01 | 18.6132 | -1194.26
17746 | A_020_01 | 19.6258 | -1219.57
17747 | A_020_01 | 20.7467 | -1254.9
17748 | A_020_01 | 21.7229 | -1290.18
17749 | A_020_01 | 22.844 | -1315.53
17750 | A_020_01 | 23.9289 | -1340.86
17751 | A_020_01 | 25.05 | -1366.21
17752 | A_020_01 | 26.2073 | -1391.58
17753 | A_020_01 | 27.256 | -1416.9
17754 | A_020_01 | 28.4132 | -1447.25
17755 | A_020_01 | 29.5705 | -1467.63
17756 | A_020_01 | 29.9321 | -1477.73
17757 | A_020_02 | 0.652081 | -5.23289
17758 | A_020_02 | 0.726193 | -120.259
17759 | A_020_02 | 0.764082 | -235.273
17760 | A_020_02 | 1.09161 | -340.39
17761 | A_020_02 | 1.49129 | -425.533
17762 | A_020_02 | 2.07208 | -510.74
17763 | A_020_02 | 2.76147 | -590.986
17764 | A_020_02 | 3.63198 | -671.297
17765 | A_020_02 | 4.50255 | -756.608
17766 | A_020_02 | 5.26446 | -841.88
17767 | A_020_02 | 6.13497 | -922.191
17768 | A_020_02 | 6.89673 | -997.463
17769 | A_020_02 | 7.76709 | -1067.77
17770 | A_020_02 | 8.63737 | -1133.08
17771 | A_020_02 | 9.43522 | -1198.37
17772 | A_020_02 | 10.3416 | -1253.69
17773 | A_020_02 | 11.3205 | -1314.04
17774 | A_020_02 | 12.2993 | -1369.39
17775 | A_020_02 | 13.3505 | -1424.77
17776 | A_020_02 | 14.474 | -1465.17
17777 | A_020_02 | 15.7788 | -1520.64
17778 | A_020_02 | 16.8298 | -1556.01
17779 | A_020_02 | 18.0257 | -1596.44
17780 | A_020_02 | 19.2215 | -1626.86
17781 | A_020_02 | 20.3448 | -1657.27
17782 | A_020_02 | 21.3595 | -1687.63
17783 | A_020_02 | 22.4103 | -1708
17784 | A_020_02 | 23.3886 | -1728.35
17785 | A_020_02 | 24.4393 | -1748.73
17786 | A_020_02 | 25.4538 | -1764.09
17787 | A_020_02 | 26.4321 | -1784.44
17788 | A_020_02 | 27.5552 | -1799.84
17789 | A_020_02 | 28.6059 | -1815.22
17790 | A_020_02 | 29.5478 | -1825.55
17791 | A_020_02 | 29.9825 | -1830.71
17792 | A_020_03 | 0.144891 | -0.0517467
17793 | A_020_03 | 0.2921 | -160.104
17794 | A_020_03 | 0.511899 | -330.183
17795 | A_020_03 | 0.840367 | -500.3
17796 | A_020_03 | 1.16876 | -665.417
17797 | A_020_03 | 1.46072 | -815.522
17798 | A_020_03 | 1.86148 | -975.665
17799 | A_020_03 | 2.33484 | -1145.83
17800 | A_020_03 | 2.77191 | -1310.99
17801 | A_020_03 | 3.39008 | -1476.21
17802 | A_020_03 | 4.00739 | -1581.43
17803 | A_020_03 | 4.58833 | -1676.64
17804 | A_020_03 | 5.35045 | -1776.91
17805 | A_020_03 | 6.22118 | -1872.22
17806 | A_020_03 | 7.01909 | -1942.51
17807 | A_020_03 | 7.9256 | -2007.83
17808 | A_020_03 | 8.90441 | -2063.18
17809 | A_020_03 | 9.8107 | -2113.5
17810 | A_020_03 | 10.862 | -2173.88
17811 | A_020_03 | 11.7681 | -2209.2
17812 | A_020_03 | 12.819 | -2239.58
17813 | A_020_03 | 13.5438 | -2264.84
17814 | A_020_03 | 13.9062 | -2274.97
17815 | A_020_04 | 0.325929 | -5.0582
17816 | A_020_04 | 0.360413 | -125.064
17817 | A_020_04 | 0.50284 | -295.09
17818 | A_020_04 | 0.608754 | -485.109
17819 | A_020_04 | 0.751398 | -640.134
17820 | A_020_04 | 0.857674 | -805.153
17821 | A_020_04 | 1.07262 | -970.192
17822 | A_020_04 | 1.17904 | -1125.21
17823 | A_020_04 | 1.53887 | -1290.27
17824 | A_020_04 | 1.899 | -1435.34
17825 | A_020_04 | 2.43994 | -1600.44
17826 | A_020_04 | 2.98176 | -1705.53
17827 | A_020_04 | 3.66839 | -1815.66
17828 | A_020_04 | 4.42768 | -1910.79
17829 | A_020_04 | 5.33208 | -1990.95
17830 | A_020_04 | 6.16419 | -2061.1
17831 | A_020_04 | 7.1774 | -2131.28
17832 | A_020_04 | 8.11853 | -2176.45
17833 | A_020_04 | 9.09588 | -2221.62
17834 | A_020_04 | 10.182 | -2261.82
17835 | A_021_01 | 1.13972 | -8.15217
17836 | A_021_01 | 4.32156 | -16.9837
17837 | A_021_01 | 7.8169 | -19.7011
17838 | A_021_01 | 14.7695 | -36.0054
17839 | A_021_01 | 27.9691 | -103.261
17840 | A_021_01 | 45.118 | -127.038
17841 | A_021_01 | 59.9732 | -138.587
17842 | A_021_01 | 89.7003 | -156.929
17843 | A_021_01 | 119.715 | -176.63
17844 | A_021_01 | 149.202 | -180.027
17845 | A_021_01 | 179.143 | -220.788
17846 | A_021_02 | 7.32218 | -9.53678
17847 | A_021_02 | 14.3515 | -19.0736
17848 | A_021_02 | 27.8243 | -47.6839
17849 | A_021_02 | 45.9833 | -45.6403
17850 | A_021_02 | 60.6276 | -53.1335
17851 | A_021_02 | 90.2092 | -64.0327
17852 | A_021_02 | 120.084 | -73.5695
17853 | A_021_02 | 150.251 | -83.1063
17854 | A_021_02 | 180.418 | -96.049
17855 | A_021_03 | 1.17318 | -2.03804
17856 | A_021_03 | 3.51955 | -7.47283
17857 | A_021_03 | 6.74581 | -14.9457
17858 | A_021_03 | 14.0782 | -21.0598
17859 | A_021_03 | 27.8631 | -61.1413
17860 | A_021_03 | 45.1676 | -65.2174
17861 | A_021_03 | 60.1257 | -67.2554
17862 | A_021_03 | 90.3352 | -78.125
17863 | A_021_03 | 119.372 | -88.9946
17864 | A_021_03 | 149.874 | -93.75
17865 | A_021_03 | 179.497 | -125
17866 | A_022_01 | 2.78467 | -4.0404
17867 | A_022_01 | 23.2694 | -67.8788
17868 | A_022_01 | 28.3585 | -67.8788
17869 | A_022_01 | 30.2845 | -65.6566
17870 | A_022_01 | 33.4154 | -71.9192
17871 | A_022_01 | 34.0371 | -73.7374
17872 | A_022_01 | 37.8539 | -73.7374
17873 | A_022_01 | 40.4787 | -63.6364
17874 | A_022_01 | 50.6231 | -67.8788
17875 | A_022_01 | 69.0886 | -65.6566
17876 | A_022_01 | 88.187 | -63.8384
17877 | A_022_01 | 117.467 | -61.6162
17878 | A_022_01 | 122.506 | -67.8788
17879 | A_022_01 | 130.776 | -67.8788
17880 | A_022_01 | 137.155 | -65.6566
17881 | A_022_01 | 137.805 | -63.8384
17882 | A_022_01 | 151.768 | -67.8788
17883 | A_022_01 | 184.847 | -67.8788
17884 | A_022_01 | 190.574 | -67.6768
17885 | A_022_01 | 197.557 | -69.4949
17886 | A_022_01 | 207.749 | -67.6768
17887 | A_022_02 | 5.2649 | -18.9774
17888 | A_022_02 | 5.85454 | -29.587
17889 | A_022_02 | 8.93732 | -50.8178
17890 | A_022_02 | 22.6816 | -101.659
17891 | A_022_02 | 27.1007 | -106.988
17892 | A_022_02 | 28.3537 | -110.784
17893 | A_022_02 | 30.238 | -115.341
17894 | A_022_02 | 33.3592 | -127.481
17895 | A_022_02 | 37.163 | -128.262
17896 | A_022_02 | 40.3355 | -128.281
17897 | A_022_02 | 51.0451 | -146.528
17898 | A_022_02 | 69.9873 | -168.612
17899 | A_022_02 | 88.9101 | -195.242
17900 | A_022_02 | 119.273 | -217.396
17901 | A_022_02 | 132.547 | -229.597
17902 | A_022_02 | 140.145 | -233.431
17903 | A_022_02 | 153.431 | -242.603
17904 | A_022_02 | 186.367 | -256.439
17905 | A_022_02 | 190.77 | -265.556
17906 | A_022_02 | 198.365 | -270.148
17907 | A_022_02 | 208.51 | -271.724
17908 | A_022_03 | 2.84615 | 0
17909 | A_022_03 | 3.76923 | -16
17910 | A_022_03 | 5.93931 | -28.3544
17911 | A_022_03 | 5.97631 | -32.2025
17912 | A_022_03 | 7.03895 | -36.0506
17913 | A_022_03 | 8.08406 | -38.0759
17914 | A_022_03 | 9.1311 | -40.3038
17915 | A_022_03 | 9.9159 | -41.9241
17916 | A_022_03 | 10.963 | -44.1519
17917 | A_022_03 | 14.1178 | -52.2532
17918 | A_022_03 | 18.8092 | -60.1519
17919 | A_022_03 | 22.6923 | -64
17920 | A_022_03 | 24.4677 | -61.9747
17921 | A_022_03 | 27.0318 | -61.9747
17922 | A_022_03 | 31.1558 | -64.2025
17923 | A_022_03 | 32.1795 | -64
17924 | A_022_03 | 33.9763 | -64.2025
17925 | A_022_03 | 37.5855 | -66.2278
17926 | A_022_03 | 38.8656 | -66.0253
17927 | A_022_03 | 41.6861 | -66.0253
17928 | A_022_03 | 46.0451 | -66.0253
17929 | A_022_03 | 50.6624 | -66.2278
17930 | A_022_03 | 57.5836 | -66.0253
17931 | A_022_03 | 72.2184 | -68.0506
17932 | A_022_03 | 77.1097 | -70.0759
17933 | A_022_03 | 84.5651 | -72.1013
17934 | A_022_03 | 94.0698 | -73.9241
17935 | A_022_04 | 3.05063 | 5.68e-14
17936 | A_022_04 | 4.28211 | -20.3518
17937 | A_022_04 | 6.025 | -37.6884
17938 | A_022_04 | 6.03899 | -29.397
17939 | A_022_04 | 7.02366 | -45.9799
17940 | A_022_04 | 8.53629 | -49.7487
17941 | A_022_04 | 9.2843 | -56.5327
17942 | A_022_04 | 11.2944 | -65.5779
17943 | A_022_04 | 12.307 | -65.5779
17944 | A_022_04 | 14.3145 | -76.1307
17945 | A_022_04 | 15.3208 | -79.8995
17946 | A_022_04 | 18.8372 | -96.4824
17947 | A_022_04 | 22.87 | -107.035
17948 | A_022_04 | 24.8953 | -107.035
17949 | A_022_04 | 27.1687 | -110.05
17950 | A_022_04 | 28.4345 | -110.05
17951 | A_022_04 | 31.4547 | -120.603
17952 | A_022_04 | 32.4635 | -122.864
17953 | A_022_04 | 33.9838 | -122.111
17954 | A_022_04 | 37.509 | -133.417
17955 | A_022_04 | 38.7774 | -131.91
17956 | A_022_04 | 42.0621 | -135.678
17957 | A_022_04 | 46.3532 | -143.216
17958 | A_022_04 | 50.643 | -151.508
17959 | A_022_04 | 57.4683 | -157.538
17960 | A_022_04 | 71.8694 | -174.874
17961 | A_022_04 | 76.6617 | -185.427
17962 | A_022_04 | 83.7427 | -189.95
17963 | A_022_04 | 93.5945 | -202.764
17964 | A_022_05 | 2.04569 | 2.84e-14
17965 | A_022_05 | 2.29949 | -5.82278
17966 | A_022_05 | 2.5533 | -8.10127
17967 | A_022_05 | 3.06091 | -24.0506
17968 | A_022_05 | 4.07614 | -32.1519
17969 | A_022_05 | 5.09137 | -42.2785
17970 | A_022_05 | 6.1066 | -44.0506
17971 | A_022_05 | 7.12183 | -48.1013
17972 | A_022_05 | 8.89848 | -50.1266
17973 | A_022_05 | 10.4213 | -57.9747
17974 | A_022_05 | 12.7056 | -66.3291
17975 | A_022_05 | 13.7208 | -68.1013
17976 | A_022_05 | 17.5279 | -70.1266
17977 | A_022_05 | 19.5584 | -68.1013
17978 | A_022_05 | 22.0964 | -68.1013
17979 | A_022_05 | 26.1574 | -70.1266
17980 | A_022_05 | 32.2487 | -66.3291
17981 | A_022_05 | 36.3096 | -74.4304
17982 | A_022_05 | 40.6244 | -76.2025
17983 | A_022_05 | 51.7919 | -80.2532
17984 | A_022_05 | 63.9746 | -80.2532
17985 | A_022_05 | 71.335 | -82.2785
17986 | A_022_05 | 78.4416 | -84.3038
17987 | A_022_05 | 88.3401 | -86.3291
17988 | A_022_06 | 2.04569 | -0.730811
17989 | A_022_06 | 2.29949 | -12.0354
17990 | A_022_06 | 3.06091 | -30.1201
17991 | A_022_06 | 4.32995 | -44.4322
17992 | A_022_06 | 4.83756 | -57.9962
17993 | A_022_06 | 5.85279 | -62.5112
17994 | A_022_06 | 7.12183 | -70.7931
17995 | A_022_06 | 9.1523 | -84.3456
17996 | A_022_06 | 10.4213 | -90.3662
17997 | A_022_06 | 12.4518 | -104.672
17998 | A_022_06 | 13.467 | -108.434
17999 | A_022_06 | 18.0355 | -109.907
18000 | A_022_06 | 19.5584 | -120.448
18001 | A_022_06 | 22.6041 | -126.455
18002 | A_022_06 | 26.9188 | -137.729
18003 | A_022_06 | 33.0102 | -155.02
18004 | A_022_06 | 37.0711 | -156.497
18005 | A_022_06 | 41.3858 | -167.017
18006 | A_022_06 | 52.5533 | -182.762
18007 | A_022_06 | 64.736 | -202.268
18008 | A_022_06 | 71.8426 | -208.999
18009 | A_022_06 | 78.6954 | -216.485
18010 | A_022_06 | 88.8477 | -226.207
18011 | A_022_07 | 0.19224 | -8.0447
18012 | A_022_07 | 0.25356 | -39.3156
18013 | A_022_07 | 0.54333 | -67.0994
18014 | A_022_07 | 0.5774 | -84.4721
18015 | A_022_07 | 1.07973 | -100.662
18016 | A_022_07 | 1.59342 | -122.642
18017 | A_022_07 | 2.61852 | -165.445
18018 | A_022_07 | 5.76332 | -209.293
18019 | A_022_07 | 9.3401 | -233.427
18020 | A_022_07 | 14.3239 | -255.17
18021 | A_022_07 | 18.8212 | -268.83
18022 | A_022_07 | 22.1173 | -269.813
18023 | A_022_07 | 25.8952 | -276.562
18024 | A_022_07 | 29.1913 | -277.545
18025 | A_022_07 | 34.8536 | -285.352
18026 | A_022_07 | 41.6787 | -286.147
18027 | A_022_07 | 48.0355 | -288.126
18028 | A_022_07 | 54.6299 | -291.25
18029 | A_022_07 | 61.9301 | -294.336
18030 | A_022_07 | 68.2801 | -292.84
18031 | A_022_07 | 71.1079 | -295.006
18032 | A_022_07 | 81.695 | -294.443
18033 | A_022_07 | 96.2885 | -297.142
18034 | A_022_07 | 101.227 | -295.721
18035 | A_022_07 | 105.466 | -297.812
18036 | A_022_07 | 110.176 | -299.878
18037 | A_022_07 | 116.296 | -300.711
18038 | A_022_07 | 172.063 | -302.378
18039 | A_022_08 | -0.034476 | -10.3477
18040 | A_022_08 | 0.03352 | -39.2454
18041 | A_022_08 | 0.08247 | -60.0518
18042 | A_022_08 | 0.38029 | -86.6238
18043 | A_022_08 | 0.68355 | -115.508
18044 | A_022_08 | 0.97048 | -137.456
18045 | A_022_08 | 1.7361 | -162.844
18046 | A_022_08 | 2.48541 | -181.297
18047 | A_022_08 | 3.97313 | -213.58
18048 | A_022_08 | 6.16936 | -246.976
18049 | A_022_08 | 7.61628 | -261.92
18050 | A_022_08 | 11.7 | -297.517
18051 | A_022_08 | 15.2643 | -312.335
18052 | A_022_08 | 19.0557 | -323.673
18053 | A_022_08 | 22.1331 | -331.584
18054 | A_022_08 | 25.4486 | -340.637
18055 | A_022_08 | 28.9992 | -349.676
18056 | A_022_08 | 35.1432 | -360.874
18057 | A_022_08 | 41.0384 | -366.307
18058 | A_022_08 | 43.1666 | -370.805
18059 | A_022_08 | 48.1288 | -379.761
18060 | A_022_08 | 54.7243 | -382.84
18061 | A_022_08 | 62.5016 | -388.162
18062 | A_022_08 | 68.1614 | -393.609
18063 | A_022_08 | 70.99 | -395.754
18064 | A_022_08 | 81.8447 | -408.986
18065 | A_022_08 | 96.9096 | -411.566
18066 | A_022_08 | 101.385 | -413.614
18067 | A_022_08 | 110.328 | -414.243
18068 | A_022_08 | 116.212 | -415.052
18069 | A_022_08 | 129.892 | -429.274
18070 | A_022_08 | 143.786 | -434.235
18071 | A_022_08 | 152.499 | -437.189
18072 | A_022_08 | 170.412 | -450.005
18073 | A_022_09 | 1.09149 | -9.06764
18074 | A_022_09 | 1.5495 | -28.5464
18075 | A_022_09 | 2.00483 | -54.9086
18076 | A_022_09 | 3.38951 | -85.8108
18077 | A_022_09 | 3.39441 | -73.1911
18078 | A_022_09 | 4.55031 | -93.7803
18079 | A_022_09 | 5.24511 | -102.921
18080 | A_022_09 | 6.40235 | -120.069
18081 | A_022_09 | 8.49295 | -131.431
18082 | A_022_09 | 13.6062 | -151.812
18083 | A_022_09 | 15.4649 | -160.892
18084 | A_022_09 | 17.7914 | -164.211
18085 | A_022_09 | 19.8851 | -167.542
18086 | A_022_09 | 23.141 | -175.401
18087 | A_022_09 | 26.8642 | -178.647
18088 | A_022_09 | 29.8904 | -178.487
18089 | A_022_09 | 33.3808 | -181.745
18090 | A_022_09 | 35.9414 | -181.61
18091 | A_022_09 | 40.3625 | -185.966
18092 | A_022_09 | 43.8538 | -186.93
18093 | A_022_09 | 47.1115 | -190.2
18094 | A_022_09 | 50.1381 | -188.893
18095 | A_022_09 | 54.3278 | -189.82
18096 | A_022_09 | 57.8191 | -190.783
18097 | A_022_09 | 63.6365 | -196.213
18098 | A_022_09 | 69.9216 | -195.882
18099 | A_022_09 | 83.4218 | -198.612
18100 | A_022_09 | 90.6367 | -201.674
18101 | A_022_09 | 95.9916 | -199.097
18102 | A_022_09 | 98.7842 | -201.244
18103 | A_022_09 | 109.026 | -202.999
18104 | A_022_09 | 125.553 | -203.276
18105 | A_022_09 | 130.209 | -203.031
18106 | A_022_09 | 138.822 | -202.577
18107 | A_022_09 | 144.408 | -203.43
18108 | A_022_09 | 157.443 | -205.038
18109 | A_022_09 | 171.177 | -204.314
18110 | A_022_09 | 180.022 | -207.29
18111 | A_022_09 | 198.645 | -205.162
18112 | A_022_10 | 0.63139 | -1.63139
18113 | A_022_10 | 1.0975 | -84.7966
18114 | A_022_10 | 1.33056 | -116.908
18115 | A_022_10 | 2.49584 | -150.123
18116 | A_022_10 | 3.42806 | -168.435
18117 | A_022_10 | 4.8264 | -195.903
18118 | A_022_10 | 5.29251 | -207.354
18119 | A_022_10 | 6.69084 | -221.055
18120 | A_022_10 | 7.15696 | -235.947
18121 | A_022_10 | 8.32224 | -248.512
18122 | A_022_10 | 12.7503 | -282.721
18123 | A_022_10 | 15.3139 | -296.368
18124 | A_022_10 | 17.6445 | -303.142
18125 | A_022_10 | 21.1403 | -308.715
18126 | A_022_10 | 23.4709 | -314.342
18127 | A_022_10 | 27.1998 | -325.639
18128 | A_022_10 | 29.9964 | -330.097
18129 | A_022_10 | 33.0262 | -333.397
18130 | A_022_10 | 35.5898 | -334.424
18131 | A_022_10 | 36.2889 | -341.275
18132 | A_022_10 | 40.2509 | -349.12
18133 | A_022_10 | 43.2806 | -350.125
18134 | A_022_10 | 47.0095 | -355.687
18135 | A_022_10 | 50.0392 | -356.692
18136 | A_022_10 | 54.0012 | -359.948
18137 | A_022_10 | 56.3317 | -363.281
18138 | A_022_10 | 57.7301 | -364.363
18139 | A_022_10 | 63.5565 | -368.679
18140 | A_022_10 | 69.3829 | -370.7
18141 | A_022_10 | 71.0143 | -375.213
18142 | A_022_10 | 75.6754 | -378.436
18143 | A_022_10 | 82.9001 | -382.687
18144 | A_022_10 | 89.6587 | -384.665
18145 | A_022_10 | 95.4851 | -388.981
18146 | A_022_10 | 98.2818 | -391.145
18147 | A_022_10 | 109.468 | -395.21
18148 | A_022_10 | 124.617 | -404.825
18149 | A_022_10 | 129.744 | -406.88
18150 | A_022_10 | 138.134 | -407.634
18151 | A_022_10 | 144.194 | -410.792
18152 | A_022_10 | 157.012 | -415.928
18153 | A_022_10 | 171.228 | -419.851
18154 | A_022_10 | 179.851 | -426.331
18155 | A_022_10 | 198.263 | -436.941
18156 | A_022_11 | 0.16325 | -12.5891
18157 | A_022_11 | 0.39981 | -25.2217
18158 | A_022_11 | 1.10105 | -41.2807
18159 | A_022_11 | 2.03662 | -64.2254
18160 | A_022_11 | 4.5948 | -89.3927
18161 | A_022_11 | 6.21963 | -97.3624
18162 | A_022_11 | 8.31002 | -111.057
18163 | A_022_11 | 11.7882 | -118.94
18164 | A_022_11 | 15.7285 | -123.353
18165 | A_022_11 | 19.437 | -127.777
18166 | A_022_11 | 23.376 | -128.741
18167 | A_022_11 | 28.2424 | -131.961
18168 | A_022_11 | 32.4144 | -136.363
18169 | A_022_11 | 35.1958 | -139.681
18170 | A_022_11 | 38.6704 | -138.369
18171 | A_022_11 | 41.9143 | -139.366
18172 | A_022_11 | 46.7799 | -140.287
18173 | A_022_11 | 49.0962 | -139.029
18174 | A_022_11 | 55.1207 | -141.045
18175 | A_022_11 | 61.1455 | -144.211
18176 | A_022_11 | 67.8636 | -142.746
18177 | A_022_11 | 74.8147 | -144.719
18178 | A_022_11 | 87.5568 | -144.121
18179 | A_022_11 | 116.055 | -147.382
18180 | A_022_11 | 149.184 | -146.977
18181 | A_022_11 | 172.353 | -148.189
18182 | A_022_11 | 190.886 | -146.17
18183 | A_022_12 | 0.40024 | -26.3289
18184 | A_022_12 | 0.6266 | -12.5529
18185 | A_022_12 | 1.10058 | -40.0669
18186 | A_022_12 | 2.49949 | -62.9541
18187 | A_022_12 | 3.90061 | -91.5774
18188 | A_022_12 | 7.6207 | -125.842
18189 | A_022_12 | 11.5702 | -154.361
18190 | A_022_12 | 13.658 | -161.159
18191 | A_022_12 | 15.2841 | -172.564
18192 | A_022_12 | 18.0704 | -188.511
18193 | A_022_12 | 21.0875 | -202.154
18194 | A_022_12 | 24.801 | -219.211
18195 | A_022_12 | 28.0466 | -224.814
18196 | A_022_12 | 32.2221 | -238.409
18197 | A_022_12 | 34.5415 | -245.198
18198 | A_022_12 | 38.7156 | -255.352
18199 | A_022_12 | 41.9613 | -260.955
18200 | A_022_12 | 46.1336 | -266.52
18201 | A_022_12 | 47.5264 | -273.346
18202 | A_022_12 | 49.3824 | -280.154
18203 | A_022_12 | 55.4082 | -285.643
18204 | A_022_12 | 60.047 | -299.22
18205 | A_022_12 | 62.3642 | -300.272
18206 | A_022_12 | 67.4641 | -308.094
18207 | A_022_12 | 74.6491 | -315.83
18208 | A_022_12 | 81.6025 | -323.575
18209 | A_022_12 | 87.1649 | -329.084
18210 | A_022_12 | 90.6436 | -338.119
18211 | A_022_12 | 101.073 | -349.164
18212 | A_022_12 | 115.673 | -360.038
18213 | A_022_12 | 120.772 | -364.418
18214 | A_022_12 | 129.347 | -373.244
18215 | A_022_12 | 135.836 | -377.567
18216 | A_022_12 | 148.813 | -386.214
18217 | A_022_12 | 162.951 | -399.401
18218 | A_022_12 | 171.988 | -403.62
18219 | A_022_12 | 190.293 | -410.9
18220 | A_022_13 | 0.15939 | -10.2696
18221 | A_022_13 | 0.6273 | -25.1612
18222 | A_022_13 | 1.09742 | -45.7888
18223 | A_022_13 | 2.72339 | -67.5084
18224 | A_022_13 | 3.88498 | -83.5141
18225 | A_022_13 | 6.19758 | -87.9925
18226 | A_022_13 | 8.28439 | -106.248
18227 | A_022_13 | 10.1353 | -111.896
18228 | A_022_13 | 13.1398 | -112.9
18229 | A_022_13 | 15.9154 | -119.65
18230 | A_022_13 | 19.1537 | -127.526
18231 | A_022_13 | 21.9266 | -127.394
18232 | A_022_13 | 26.0888 | -134.078
18233 | A_022_13 | 28.6294 | -130.515
18234 | A_022_13 | 32.0978 | -136.085
18235 | A_022_13 | 35.564 | -135.92
18236 | A_022_13 | 39.2622 | -138.037
18237 | A_022_13 | 42.4983 | -140.177
18238 | A_022_13 | 47.1213 | -143.398
18239 | A_022_13 | 50.1253 | -143.254
18240 | A_022_13 | 55.6713 | -142.989
18241 | A_022_13 | 62.374 | -146.11
18242 | A_022_13 | 67.9204 | -146.992
18243 | A_022_13 | 82.0173 | -148.613
18244 | A_022_13 | 88.0273 | -152.915
18245 | A_022_13 | 116.221 | -156.156
18246 | A_022_13 | 149.266 | -154.576
18247 | A_022_13 | 171.912 | -154.641
18248 | A_022_13 | 190.168 | -154.915
18249 | A_022_14 | 0.39091 | -11.4058
18250 | A_022_14 | 0.6326 | -38.9277
18251 | A_022_14 | 0.64409 | -68.7551
18252 | A_022_14 | 1.11465 | -90.5299
18253 | A_022_14 | 2.05046 | -120.313
18254 | A_022_14 | 3.9168 | -166.113
18255 | A_022_14 | 4.61225 | -171.816
18256 | A_022_14 | 6.00361 | -184.369
18257 | A_022_14 | 6.70658 | -209.574
18258 | A_022_14 | 8.09793 | -222.127
18259 | A_022_14 | 9.2586 | -235.838
18260 | A_022_14 | 11.1126 | -249.517
18261 | A_022_14 | 13.1946 | -255.153
18262 | A_022_14 | 14.1215 | -261.992
18263 | A_022_14 | 15.049 | -269.979
18264 | A_022_14 | 18.5201 | -282.432
18265 | A_022_14 | 20.3731 | -293.816
18266 | A_022_14 | 22.4569 | -304.041
18267 | A_022_14 | 25.6969 | -316.506
18268 | A_022_14 | 28.4721 | -322.109
18269 | A_022_14 | 32.636 | -333.383
18270 | A_022_14 | 36.3386 | -346.972
18271 | A_022_14 | 39.1147 | -354.87
18272 | A_022_14 | 42.3503 | -355.863
18273 | A_022_14 | 45.8187 | -361.433
18274 | A_022_14 | 48.3646 | -371.636
18275 | A_022_14 | 49.5213 | -375.023
18276 | A_022_14 | 55.5317 | -380.472
18277 | A_022_14 | 61.3105 | -384.784
18278 | A_022_14 | 63.1614 | -390.432
18279 | A_022_14 | 68.4789 | -397.061
18280 | A_022_14 | 74.9514 | -402.488
18281 | A_022_14 | 82.1185 | -411.323
18282 | A_022_14 | 88.1276 | -413.33
18283 | A_022_14 | 91.3658 | -421.206
18284 | A_022_14 | 101.535 | -425.309
18285 | A_022_14 | 116.792 | -439.494
18286 | A_022_14 | 121.414 | -440.42
18287 | A_022_14 | 130.428 | -442.284
18288 | A_022_14 | 136.437 | -444.291
18289 | A_022_14 | 149.149 | -450.567
18290 | A_022_14 | 163.25 | -463.659
18291 | A_022_14 | 171.802 | -467.839
18292 | A_022_14 | 190.524 | -478.417
18293 | A_022_15 | -0.299359 | -4.57771
18294 | A_022_15 | -0.054514 | -20.6905
18295 | A_022_15 | -0.042026 | -36.8128
18296 | A_022_15 | 0.66486 | -49.4517
18297 | A_022_15 | 1.14206 | -65.5549
18298 | A_022_15 | 3.71316 | -85.0269
18299 | A_022_15 | 5.12782 | -111.456
18300 | A_022_15 | 7.91879 | -114.796
18301 | A_022_15 | 9.5498 | -120.487
18302 | A_022_15 | 11.8778 | -126.15
18303 | A_022_15 | 15.5928 | -122.542
18304 | A_022_15 | 18.8494 | -127.015
18305 | A_022_15 | 22.1024 | -126.881
18306 | A_022_15 | 23.7271 | -124.511
18307 | A_022_15 | 26.9793 | -123.225
18308 | A_022_15 | 29.3055 | -126.585
18309 | A_022_15 | 32.3253 | -125.309
18310 | A_022_15 | 35.5765 | -122.872
18311 | A_022_15 | 39.5248 | -120.406
18312 | A_022_15 | 42.3167 | -124.898
18313 | A_022_15 | 46.9638 | -124.707
18314 | A_022_15 | 49.2865 | -123.46
18315 | A_022_15 | 55.5602 | -123.202
18316 | A_022_15 | 61.1376 | -124.124
18317 | A_022_15 | 88.3244 | -124.157
18318 | A_022_15 | 90.8785 | -121.749
18319 | A_022_15 | 116.903 | -120.679
18320 | A_022_15 | 150.593 | -116.99
18321 | A_022_15 | 173.366 | -118.356
18322 | A_022_15 | 191.252 | -110.711
18323 | A_022_16 | -0.290439 | -16.0937
18324 | A_022_16 | -0.26814 | -44.8835
18325 | A_022_16 | -0.04827 | -28.7516
18326 | A_022_16 | 0.43874 | -57.5224
18327 | A_022_16 | 1.38691 | -81.6677
18328 | A_022_16 | 2.80157 | -108.097
18329 | A_022_16 | 4.45751 | -146.033
18330 | A_022_16 | 5.63178 | -162.107
18331 | A_022_16 | 6.80874 | -181.637
18332 | A_022_16 | 7.98212 | -196.56
18333 | A_022_16 | 8.68722 | -206.895
18334 | A_022_16 | 10.5568 | -220.638
18335 | A_022_16 | 12.4299 | -238.987
18336 | A_022_16 | 14.2897 | -240.062
18337 | A_022_16 | 15.4559 | -245.772
18338 | A_022_16 | 18.9573 | -266.358
18339 | A_022_16 | 21.9941 | -286.962
18340 | A_022_16 | 25.9584 | -305.225
18341 | A_022_16 | 28.5242 | -317.788
18342 | A_022_16 | 29.6895 | -322.346
18343 | A_022_16 | 33.8818 | -334.842
18344 | A_022_16 | 36.9104 | -345.082
18345 | A_022_16 | 40.638 | -357.596
18346 | A_022_16 | 43.6649 | -365.533
18347 | A_022_16 | 47.3897 | -374.593
18348 | A_022_16 | 50.8831 | -384.814
18349 | A_022_16 | 56.936 | -399.536
18350 | A_022_16 | 63.4492 | -408.482
18351 | A_022_16 | 64.6154 | -414.192
18352 | A_022_16 | 69.7309 | -418.588
18353 | A_022_16 | 76.2449 | -428.685
18354 | A_022_16 | 83.6884 | -438.743
18355 | A_022_16 | 89.971 | -450.001
18356 | A_022_16 | 93.2275 | -454.474
18357 | A_022_16 | 104.161 | -470.147
18358 | A_022_16 | 118.111 | -481.089
18359 | A_022_16 | 123.228 | -486.637
18360 | A_022_16 | 132.528 | -494.316
18361 | A_022_16 | 138.805 | -498.664
18362 | A_022_16 | 151.829 | -513.1
18363 | A_022_16 | 165.784 | -529.801
18364 | A_022_16 | 175.079 | -530.57
18365 | A_022_16 | 193.672 | -535.563
18366 | A_023_01 | 0 | -1.17096
18367 | A_023_01 | 1.17188 | -5.8548
18368 | A_023_01 | 2.73438 | -9.36768
18369 | A_023_01 | 3.51562 | -19.9063
18370 | A_023_01 | 4.29688 | -24.5902
18371 | A_023_01 | 5.46875 | -29.274
18372 | A_023_01 | 7.8125 | -32.7869
18373 | A_023_01 | 10.1562 | -35.1288
18374 | A_023_01 | 13.2812 | -37.4707
18375 | A_023_01 | 16.4062 | -39.8126
18376 | A_023_01 | 18.75 | -40.9836
18377 | A_023_01 | 22.2656 | -43.3255
18378 | A_023_01 | 25 | -46.8384
18379 | A_023_01 | 28.125 | -49.1803
18380 | A_023_01 | 42.1875 | -51.5222
18381 | A_023_01 | 56.6406 | -51.5222
18382 | A_023_01 | 70.7031 | -52.6932
18383 | A_023_01 | 91.4062 | -55.0351
18384 | A_023_01 | 119.141 | -56.2061
18385 | A_023_01 | 147.266 | -58.548
18386 | A_023_01 | 175 | -57.377
18387 | A_023_02 | 0.326588 | -81.9672
18388 | A_023_02 | 1.07125 | -128.806
18389 | A_023_02 | 1.07948 | -118.267
18390 | A_023_02 | 1.09595 | -97.1897
18391 | A_023_02 | 1.10143 | -90.1639
18392 | A_023_02 | 1.45364 | -139.344
18393 | A_023_02 | 3.00973 | -147.541
18394 | A_023_02 | 4.56949 | -151.054
18395 | A_023_02 | 6.12833 | -155.738
18396 | A_023_02 | 8.08054 | -156.909
18397 | A_023_02 | 10.0291 | -162.763
18398 | A_023_02 | 11.5888 | -166.276
18399 | A_023_02 | 13.1468 | -172.131
18400 | A_023_02 | 15.0972 | -175.644
18401 | A_023_02 | 17.44 | -176.815
18402 | A_023_02 | 20.1725 | -179.157
18403 | A_023_02 | 22.9032 | -183.841
18404 | A_023_02 | 25.247 | -183.841
18405 | A_023_02 | 26.8077 | -186.183
18406 | A_023_02 | 28.759 | -188.525
18407 | A_023_02 | 42.0366 | -193.208
18408 | A_023_02 | 56.0936 | -200.234
18409 | A_023_02 | 70.1506 | -207.26
18410 | A_023_02 | 91.2379 | -215.457
18411 | A_023_02 | 118.97 | -218.97
18412 | A_023_02 | 147.093 | -221.311
18413 | A_023_02 | 174.824 | -224.824
18414 | A_023_03 | 1.17188 | 1.17188
18415 | A_023_03 | 1.95312 | -197.904
18416 | A_023_03 | 3.125 | -203.765
18417 | A_023_03 | 4.6875 | -210.8
18418 | A_023_03 | 7.03125 | -219.011
18419 | A_023_03 | 10.1562 | -228.397
18420 | A_023_03 | 13.2812 | -236.612
18421 | A_023_03 | 16.0156 | -242.483
18422 | A_023_03 | 19.5312 | -242.503
18423 | A_023_03 | 22.6562 | -247.205
18424 | A_023_03 | 25 | -254.245
18425 | A_023_03 | 29.2969 | -254.27
18426 | A_023_03 | 42.1875 | -259.029
18427 | A_023_03 | 56.6406 | -268.482
18428 | A_023_03 | 70.3125 | -277.929
18429 | A_023_03 | 91.0156 | -285.076
18430 | A_023_03 | 119.531 | -288.756
18431 | A_023_03 | 147.266 | -291.26
18432 | A_023_03 | 175.781 | -296.111
18433 | A_023_04 | 0.540304 | -308.411
18434 | A_023_04 | 0.574985 | -264.019
18435 | A_023_04 | 0.616968 | -210.28
18436 | A_023_04 | 0.921802 | -320.093
18437 | A_023_04 | 0.940968 | -295.561
18438 | A_023_04 | 2.05991 | -363.318
18439 | A_023_04 | 2.06903 | -351.636
18440 | A_023_04 | 3.22631 | -370.327
18441 | A_023_04 | 4.78151 | -379.673
18442 | A_023_04 | 6.73189 | -383.178
18443 | A_023_04 | 9.45897 | -392.523
18444 | A_023_04 | 12.5794 | -398.364
18445 | A_023_04 | 15.7008 | -403.037
18446 | A_023_04 | 18.8221 | -407.71
18447 | A_023_04 | 21.5528 | -412.383
18448 | A_023_04 | 24.6742 | -417.056
18449 | A_023_04 | 27.7973 | -419.393
18450 | A_023_04 | 41.8571 | -422.897
18451 | A_023_04 | 55.9169 | -426.402
18452 | A_023_04 | 70.3691 | -427.57 | x
18453 | A_023_04 | 90.6761 | -434.579
18454 | A_023_04 | 119.187 | -440.421 | x
18455 | A_023_04 | 146.919 | -443.925
18456 | A_023_04 | 175.039 | -449.766
18457 | A_023_05 | 0 | 1.17371
18458 | A_023_05 | 1.56556 | -3.53031
18459 | A_023_05 | 4.30528 | -8.24123
18460 | A_023_05 | 5.87084 | -14.119
18461 | A_023_05 | 9.39335 | -14.1396
18462 | A_023_05 | 12.9159 | -18.8551
18463 | A_023_05 | 16.047 | -27.0895
18464 | A_023_05 | 19.1781 | -29.4553
18465 | A_023_05 | 21.9178 | -30.6451
18466 | A_023_05 | 24.6575 | -31.8348
18467 | A_023_05 | 28.18 | -34.2029
18468 | A_023_05 | 42.2701 | -34.2856
18469 | A_023_05 | 55.9687 | -34.366
18470 | A_023_05 | 70.0587 | -34.4487
18471 | A_023_05 | 84.1487 | -35.7051
18472 | A_023_05 | 118.982 | -35.9095
18473 | A_023_05 | 147.554 | -39.5983
18474 | A_023_05 | 174.951 | -42.1065
18475 | A_023_06 | 0.44835 | -72.7673
18476 | A_023_06 | 0.476831 | -109.152
18477 | A_023_06 | 0.876488 | -119.713
18478 | A_023_06 | 2.83802 | -125.57
18479 | A_023_06 | 5.57957 | -127.902
18480 | A_023_06 | 9.49896 | -134.921
18481 | A_023_06 | 13.0233 | -137.248
18482 | A_023_06 | 16.1553 | -138.403
18483 | A_023_06 | 18.895 | -138.387
18484 | A_023_06 | 21.6366 | -140.718
18485 | A_023_06 | 25.1618 | -144.219
18486 | A_023_06 | 27.9043 | -147.724
18487 | A_023_06 | 41.9979 | -152.336
18488 | A_023_06 | 56.0925 | -158.122
18489 | A_023_06 | 70.1861 | -162.734
18490 | A_023_06 | 84.2806 | -168.519
18491 | A_023_06 | 119.12 | -175.357
18492 | A_023_06 | 147.301 | -177.539
18493 | A_023_06 | 175.092 | -179.724
18494 | A_023_07 | 0.391389 | 0.391389
18495 | A_023_07 | 0.391389 | 0.391389
18496 | A_023_07 | 1.17417 | -128.806
18497 | A_023_07 | 1.17417 | -128.806
18498 | A_023_07 | 1.56556 | -155.738
18499 | A_023_07 | 3.5225 | -161.593
18500 | A_023_07 | 5.47945 | -162.763
18501 | A_023_07 | 9.78474 | -168.618
18502 | A_023_07 | 12.9159 | -174.473
18503 | A_023_07 | 15.6556 | -176.815
18504 | A_023_07 | 18.7867 | -181.499
18505 | A_023_07 | 22.3092 | -183.841
18506 | A_023_07 | 24.6575 | -186.183
18507 | A_023_07 | 28.18 | -189.696
18508 | A_023_07 | 41.8787 | -188.525
18509 | A_023_07 | 55.9687 | -196.721
18510 | A_023_07 | 70.4501 | -204.918
18511 | A_023_07 | 84.1487 | -210.773
18512 | A_023_07 | 119.374 | -223.653
18513 | A_023_07 | 146.38 | -224.824
18514 | A_023_07 | 174.951 | -229.508
18515 | A_023_08 | 0.391389 | -44.4965
18516 | A_023_08 | 0.782779 | -217.799
18517 | A_023_08 | 1.17417 | -231.85
18518 | A_023_08 | 2.34834 | -265.808
18519 | A_023_08 | 2.73973 | -278.689
18520 | A_023_08 | 3.91389 | -285.714
18521 | A_023_08 | 5.47945 | -291.569
18522 | A_023_08 | 7.04501 | -293.911
18523 | A_023_08 | 9.39335 | -299.766
18524 | A_023_08 | 13.3072 | -305.621
18525 | A_023_08 | 16.047 | -310.304
18526 | A_023_08 | 19.5695 | -311.475
18527 | A_023_08 | 22.3092 | -314.988
18528 | A_023_08 | 25.0489 | -318.501
18529 | A_023_08 | 27.7886 | -319.672
18530 | A_023_08 | 41.8787 | -324.356
18531 | A_023_08 | 56.3601 | -327.869
18532 | A_023_08 | 69.6673 | -331.382
18533 | A_023_08 | 84.1487 | -336.066
18534 | A_023_08 | 118.982 | -341.92
18535 | A_023_08 | 147.162 | -343.091
18536 | A_023_08 | 174.56 | -343.091
18537 | A_023_09 | 0.524776 | -83.1354
18538 | A_023_09 | 0.989582 | -171.021
18539 | A_023_09 | 1.22523 | -187.648
18540 | A_023_09 | 1.58025 | -199.525
18541 | A_023_09 | 2.53033 | -203.088
18542 | A_023_09 | 3.53952 | -209.026
18543 | A_023_09 | 4.60841 | -212.589
18544 | A_023_09 | 6.98351 | -222.09
18545 | A_023_09 | 9.95296 | -229.216
18546 | A_023_09 | 12.9818 | -236.342
18547 | A_023_09 | 15.9516 | -241.093
18548 | A_023_09 | 19.0402 | -244.656
18549 | A_023_09 | 21.951 | -245.843
18550 | A_023_09 | 24.98 | -251.781
18551 | A_023_09 | 27.8903 | -256.532
18552 | A_023_10 | 0.475248 | -82.1429
18553 | A_023_10 | 0.831683 | -138.095
18554 | A_023_10 | 0.950495 | -145.238
18555 | A_023_10 | 1.54455 | -173.81
18556 | A_023_10 | 2.55446 | -185.714
18557 | A_023_10 | 3.50495 | -191.667
18558 | A_023_10 | 5.10891 | -195.238
18559 | A_023_10 | 7.06931 | -197.619
18560 | A_023_10 | 10.1584 | -203.571
18561 | A_023_10 | 13.0099 | -208.333
18562 | A_023_10 | 16.0396 | -214.286
18563 | A_023_10 | 19.0099 | -221.429
18564 | A_023_10 | 22.0396 | -227.381
18565 | A_023_10 | 24.9505 | -230.952
18566 | A_023_10 | 27.9802 | -234.524
18567 | A_023_11 | 0.238569 | -1.18765
18568 | A_023_11 | 0.357853 | -59.3824
18569 | A_023_11 | 0.417495 | -92.6366
18570 | A_023_11 | 0.477137 | -103.325
18571 | A_023_11 | 0.656064 | -117.577
18572 | A_023_11 | 1.07356 | -128.266
18573 | A_023_11 | 1.43141 | -148.456
18574 | A_023_11 | 2.44533 | -159.145
18575 | A_023_11 | 4.05567 | -162.708
18576 | A_023_11 | 4.9503 | -166.271
18577 | A_023_11 | 5.96421 | -167.458
18578 | A_023_11 | 7.03777 | -166.271
18579 | A_023_11 | 9.96024 | -171.021
18580 | A_023_11 | 13.002 | -175.772
18581 | A_023_11 | 15.9841 | -176.96
18582 | A_023_11 | 18.9662 | -179.335
18583 | A_023_11 | 22.0676 | -182.898
18584 | A_023_11 | 25.0497 | -185.273
18585 | A_023_11 | 28.0318 | -191.211
18586 | A_023_12 | 0.348819 | -32.0527
18587 | A_023_12 | 0.459448 | -43.9222
18588 | A_023_12 | 0.461141 | -59.3642
18589 | A_023_12 | 0.516597 | -66.4901
18590 | A_023_12 | 0.524216 | -75.9891
18591 | A_023_12 | 0.693123 | -83.108
18592 | A_023_12 | 0.751118 | -89.0439
18593 | A_023_12 | 0.927644 | -96.1628
18594 | A_023_12 | 0.98564 | -102.099
18595 | A_023_12 | 1.57716 | -112.764
18596 | A_023_12 | 2.46459 | -128.168
18597 | A_023_12 | 3.47281 | -135.254
18598 | A_023_12 | 5.01682 | -137.569
18599 | A_023_12 | 6.91726 | -139.869
18600 | A_023_12 | 10.0061 | -140.934
18601 | A_023_12 | 13.0347 | -145.565
18602 | A_023_12 | 15.9445 | -150.2
18603 | A_023_12 | 19.1519 | -152.448
18604 | A_023_12 | 22.0023 | -157.086
18605 | A_023_12 | 25.0314 | -159.342
18606 | A_023_12 | 27.8818 | -163.979
18607 | A_023_13 | 0.297619 | -2.84e-14
18608 | A_023_13 | 0.416667 | -211.905
18609 | A_023_13 | 0.47619 | -296.429
18610 | A_023_13 | 0.535714 | -309.524
18611 | A_023_13 | 0.654762 | -323.81
18612 | A_023_13 | 1.36905 | -354.762
18613 | A_023_13 | 2.32143 | -361.905
18614 | A_023_13 | 3.33333 | -371.429
18615 | A_023_13 | 4.34524 | -378.571
18616 | A_023_13 | 5.35714 | -384.524
18617 | A_023_13 | 6.42857 | -386.905
18618 | A_023_13 | 10.0595 | -392.857
18619 | A_023_13 | 12.9762 | -401.19
18620 | A_023_13 | 15.9524 | -403.571
18621 | A_023_13 | 18.9286 | -408.333
18622 | A_023_13 | 21.9643 | -414.286
18623 | A_023_13 | 24.9405 | -416.667
18624 | A_023_13 | 28.0357 | -420.238
18625 | A_023_14 | 0.388477 | -223.84
18626 | A_023_14 | 0.39116 | -201.222
18627 | A_023_14 | 0.505924 | -233.373
18628 | A_023_14 | 0.682518 | -244.102
18629 | A_023_14 | 0.737712 | -278.63
18630 | A_023_14 | 0.854876 | -290.544
18631 | A_023_14 | 0.971617 | -306.029
18632 | A_023_14 | 1.79995 | -320.381
18633 | A_023_14 | 2.92501 | -332.375
18634 | A_023_14 | 3.87306 | -337.212
18635 | A_023_14 | 4.82082 | -344.43
18636 | A_023_14 | 5.88716 | -351.658
18637 | A_023_14 | 6.89477 | -354.119
18638 | A_023_14 | 9.97647 | -365.077
18639 | A_023_14 | 12.881 | -370.07
18640 | A_023_14 | 15.7851 | -378.634
18641 | A_023_14 | 18.9268 | -383.645
18642 | A_023_14 | 21.5947 | -385.047
18643 | A_023_14 | 24.7365 | -388.868
18644 | A_023_14 | 27.7596 | -393.87
18645 | A_023_15 | 0.237482 | 1.19048
18646 | A_023_15 | 0.489958 | -123.81
18647 | A_023_15 | 0.857709 | -219.048
18648 | A_023_15 | 1.09689 | -232.143
18649 | A_023_15 | 1.33663 | -250
18650 | A_023_15 | 2.17001 | -264.286
18651 | A_023_15 | 2.88416 | -275
18652 | A_023_15 | 3.71711 | -285.714
18653 | A_023_15 | 4.31132 | -286.905
18654 | A_023_15 | 5.14328 | -289.286
18655 | A_023_15 | 5.79689 | -290.476
18656 | A_023_15 | 6.98543 | -294.048
18657 | A_023_15 | 9.95629 | -298.81
18658 | A_023_15 | 12.9868 | -305.952
18659 | A_023_15 | 16.0171 | -310.714
18660 | A_023_15 | 19.047 | -311.905
18661 | A_023_15 | 21.9583 | -315.476
18662 | A_023_15 | 24.929 | -319.048
18663 | A_023_15 | 27.9588 | -320.238
18664 | A_023_16 | 0.297619 | -5.93824
18665 | A_023_16 | 0.357143 | -15.4394
18666 | A_023_16 | 0.535714 | -45.1306
18667 | A_023_16 | 0.595238 | -66.5083
18668 | A_023_16 | 0.654762 | -70.0713
18669 | A_023_16 | 0.77381 | -108.076
18670 | A_023_16 | 0.952381 | -128.266
18671 | A_023_16 | 1.84524 | -168.646
18672 | A_023_16 | 2.91667 | -194.774
18673 | A_023_16 | 3.92857 | -206.651
18674 | A_023_16 | 4.94048 | -210.214
18675 | A_023_16 | 5.89286 | -214.964
18676 | A_023_16 | 6.90476 | -217.34
18677 | A_023_16 | 9.88095 | -225.653
18678 | A_023_16 | 12.9167 | -236.342
18679 | A_023_16 | 15.8929 | -248.219
18680 | A_023_16 | 18.869 | -254.157
18681 | A_023_16 | 21.9048 | -258.907
18682 | A_023_16 | 24.9405 | -262.47
18683 | A_023_16 | 27.9167 | -264.846
18684 | A_024_01 | 0 | 0
18685 | A_024_01 | 0.277778 | -60.2739
18686 | A_024_01 | 0.416667 | -79.6719
18687 | A_024_01 | 0.555556 | -94.2199
18688 | A_024_01 | 0.694444 | -114.311
18689 | A_024_01 | 0.833333 | -134.401
18690 | A_024_01 | 1.38889 | -167.651
18691 | A_024_01 | 2.36111 | -188.425
18692 | A_024_01 | 3.33333 | -204.349
18693 | A_024_01 | 4.72222 | -219.576
18694 | A_024_01 | 6.94444 | -229.943
18695 | A_024_01 | 9.72222 | -237.532
18696 | A_024_01 | 13.0556 | -243.036
18697 | A_024_01 | 16.25 | -248.542
18698 | A_024_01 | 19.4444 | -249.891
18699 | A_024_01 | 22.6389 | -251.24
18700 | A_024_01 | 25.4167 | -253.286
18701 | A_024_01 | 28.6111 | -258.099
18702 | A_024_01 | 31.5278 | -262.915
18703 | A_024_01 | 34.4444 | -264.96
18704 | A_024_01 | 37.2222 | -266.314
18705 | A_024_01 | 40.6944 | -269.738
18706 | A_024_01 | 43.75 | -271.781
18707 | A_024_01 | 47.3611 | -273.818
18708 | A_024_01 | 50.5556 | -278.631
18709 | A_024_01 | 54.7222 | -279.276
18710 | A_024_01 | 57.9167 | -281.317
18711 | A_024_01 | 59.7222 | -279.911
18712 | A_024_02 | 0 | 0
18713 | A_024_02 | 0.284834 | -15.2425
18714 | A_024_02 | 0.986977 | -31.8707
18715 | A_024_02 | 1.68848 | -47.1132
18716 | A_024_02 | 2.6684 | -63.7413
18717 | A_024_02 | 4.20099 | -74.1339
18718 | A_024_02 | 6.56499 | -80.3695
18719 | A_024_02 | 9.34565 | -86.6051
18720 | A_024_02 | 11.9868 | -91.455
18721 | A_024_02 | 15.1812 | -91.455
18722 | A_024_02 | 18.2371 | -92.1478
18723 | A_024_02 | 21.572 | -95.612
18724 | A_024_02 | 25.1838 | -96.9977
18725 | A_024_02 | 28.7965 | -100.462
18726 | A_024_02 | 32.2694 | -101.848
18727 | A_024_02 | 35.4645 | -103.233
18728 | A_024_02 | 38.3818 | -104.619
18729 | A_024_02 | 41.9935 | -106.005
18730 | A_024_02 | 45.3275 | -107.39
18731 | A_024_02 | 48.2448 | -108.776
18732 | A_024_02 | 50.7451 | -109.469
18733 | A_024_02 | 53.8013 | -110.855
18734 | A_024_03 | 0 | -0.692841
18735 | A_024_03 | 0.692841 | -20.0924
18736 | A_024_03 | 1.66282 | -36.0277
18737 | A_024_03 | 3.0485 | -47.1132
18738 | A_024_03 | 5.12702 | -57.5058
18739 | A_024_03 | 8.17552 | -64.4342
18740 | A_024_03 | 10.6697 | -68.5912
18741 | A_024_03 | 13.8568 | -70.6697
18742 | A_024_03 | 16.7667 | -74.1339
18743 | A_024_03 | 19.3995 | -72.7483
18744 | A_024_03 | 21.8938 | -76.2125
18745 | A_024_03 | 25.2194 | -75.5196
18746 | A_024_03 | 29.515 | -78.291
18747 | A_024_03 | 33.5335 | -79.6767
18748 | A_024_03 | 36.9977 | -80.3695
18749 | A_024_03 | 40.739 | -83.1409
18750 | A_024_03 | 43.9261 | -82.448
18751 | A_024_03 | 46.0046 | -84.5266
18752 | A_024_03 | 48.6374 | -83.8337
18753 | A_024_03 | 51.963 | -84.5266
18754 | A_024_04 | 0.138889 | -1.38089
18755 | A_024_04 | 0.694444 | -15.8906
18756 | A_024_04 | 1.94444 | -28.3186
18757 | A_024_04 | 4.02778 | -41.4283
18758 | A_024_04 | 7.5 | -47.6094
18759 | A_024_04 | 10.9722 | -50.3344
18760 | A_024_04 | 14.8611 | -56.5108
18761 | A_024_04 | 18.4722 | -55.778
18762 | A_024_04 | 22.6389 | -56.4212
18763 | A_024_04 | 26.25 | -56.3796
18764 | A_024_04 | 29.5833 | -59.1062
18765 | A_024_04 | 33.3333 | -59.063
18766 | A_024_04 | 37.3611 | -59.7078
18767 | A_024_04 | 41.1111 | -59.6646
18768 | A_024_04 | 44.7222 | -61.0055
18769 | A_024_04 | 48.6111 | -60.9607
18770 | A_024_04 | 52.5 | -62.9896
18771 | A_024_04 | 56.25 | -63.6377
18772 | A_024_04 | 60.2778 | -63.5913
18773 | A_025_01 | 0 | 0.808625
18774 | A_025_01 | 7.73481 | -46.1042
18775 | A_025_01 | 13.2597 | -90.5875
18776 | A_025_01 | 30.3867 | -146.41
18777 | A_025_01 | 56.9061 | -154.539
18778 | A_025_01 | 111.602 | -174.844
18779 | A_025_01 | 244.199 | -212.255
18780 | A_025_01 | 482.32 | -209.405
18781 | A_025_02 | -0.00148354 | -0.806452
18782 | A_025_02 | 13.6278 | -91.9355
18783 | A_025_02 | 29.5284 | -148.387
18784 | A_025_02 | 57.6622 | -154.839
18785 | A_025_02 | 112.262 | -174.194
18786 | A_025_02 | 250.73 | -203.226
18787 | A_025_02 | 488.552 | -223.387
18788 | A_025_03 | 0.553354 | 0.803399
18789 | A_025_03 | 3.18105 | -70.7826
18790 | A_025_03 | 6.92877 | -133.523
18791 | A_025_03 | 12.409 | -154.444
18792 | A_025_03 | 28.2803 | -226.855
18793 | A_025_03 | 67.3849 | -269.545
18794 | A_025_03 | 111.533 | -270.421
18795 | A_025_03 | 224.063 | -299.556
18796 | A_025_03 | 438.147 | -323.225
18797 | A_025_04 | 0.552486 | -0.803179
18798 | A_025_04 | 3.8674 | -63.5311
18799 | A_025_04 | 7.73481 | -110.172
18800 | A_025_04 | 18.7845 | -123.823
18801 | A_025_04 | 57.4586 | -161.547
18802 | A_025_04 | 111.05 | -184.763
18803 | A_025_04 | 258.011 | -251.224
18804 | A_025_04 | 496.133 | -240.289
18805 | A_025_05 | 1.10106 | -0.80429
18806 | A_025_05 | 2.10162 | -56.3003
18807 | A_025_05 | 6.36397 | -136.729
18808 | A_025_05 | 14.5354 | -189.812
18809 | A_025_05 | 28.2255 | -239.678
18810 | A_025_05 | 61.1627 | -315.282
18811 | A_025_05 | 111.312 | -324.129
18812 | A_025_05 | 238.078 | -337.802
18813 | A_025_05 | 453.03 | -361.126
18814 | A_027_01 | 1.52439 | -2.53796
18815 | A_027_01 | 3.91463 | -164.023
18816 | A_027_01 | 7.52525 | -328.068
18817 | A_027_01 | 14.4328 | -462.718
18818 | A_027_01 | 21.5369 | -531.1
18819 | A_027_01 | 28.915 | -580.91
18820 | A_027_01 | 35.6421 | -604.267
18821 | A_027_01 | 49.0876 | -645.68
18822 | A_027_01 | 55.7932 | -655.787
18823 | A_027_01 | 63.4022 | -660.527
18824 | A_027_01 | 91.0721 | -661.14
18825 | A_027_01 | 119.693 | -685.535
18826 | A_027_01 | 179.623 | -704.975
18827 | A_027_02 | 1.52009 | 0.111903
18828 | A_027_02 | 7.39633 | -248.572
18829 | A_027_02 | 21.6605 | -419.784
18830 | A_027_02 | 35.4573 | -490.323
18831 | A_027_02 | 49.4937 | -521.091
18832 | A_027_02 | 56.8288 | -544.403
18833 | A_027_02 | 91.5641 | -589.549
18834 | A_027_02 | 119.286 | -621.961
18835 | A_027_02 | 179.794 | -622.807
18836 | A_027_03 | 1.52009 | 0.111903
18837 | A_027_03 | 4.12841 | -108.353
18838 | A_027_03 | 8.22674 | -198.158
18839 | A_027_03 | 21.335 | -406.557
18840 | A_027_03 | 29.0085 | -451.045
18841 | A_027_03 | 35.1705 | -500.944
18842 | A_027_03 | 42.4927 | -516.306
18843 | A_027_03 | 49.5495 | -555.54
18844 | A_027_03 | 56.8889 | -581.501
18845 | A_027_03 | 63.6074 | -599.558
18846 | A_027_03 | 70.6385 | -622.892
18847 | A_027_03 | 120.271 | -666.941
18848 | A_027_03 | 180.222 | -699.63
18849 | A_027_04 | 1.23286 | -2.55929
18850 | A_027_04 | 1.63684 | -61.6568
18851 | A_027_04 | 2.64185 | -112.627
18852 | A_027_04 | 3.64245 | -160.91
18853 | A_027_04 | 7.51275 | -273.408
18854 | A_027_04 | 14.4498 | -382.898
18855 | A_027_04 | 21.9394 | -454.696
18856 | A_027_04 | 28.4329 | -480.899
18857 | A_027_04 | 35.5361 | -504.35
18858 | A_027_04 | 42.9729 | -543.895
18859 | A_027_04 | 64.1815 | -552.43
18860 | A_027_04 | 70.9644 | -567.85
18861 | A_027_04 | 78.0236 | -564.424
18862 | A_027_04 | 84.4906 | -574.501
18863 | A_027_04 | 91.5895 | -595.264
18864 | A_027_04 | 181.289 | -599.328
18865 | A_027_05 | 1.23286 | -2.55929
18866 | A_027_05 | 3.33093 | -158.254
18867 | A_027_05 | 8.75882 | -284.031
18868 | A_027_05 | 14.4498 | -382.898
18869 | A_027_05 | 21.891 | -425.131
18870 | A_027_05 | 28.7004 | -456.677
18871 | A_027_05 | 42.8937 | -495.516
18872 | A_027_05 | 49.4135 | -537.845
18873 | A_027_05 | 64.1859 | -555.118
18874 | A_027_05 | 70.6309 | -551.756
18875 | A_027_05 | 78.2911 | -540.203
18876 | A_027_05 | 180.92 | -561.732
18877 | A_027_06 | 1.33413 | -64.3767
18878 | A_027_06 | 1.36936 | -85.8784
18879 | A_027_06 | 1.53117 | 2.84824
18880 | A_027_06 | 2.97538 | -128.721
18881 | A_027_06 | 3.64685 | -163.597
18882 | A_027_06 | 8.47372 | -297.501
18883 | A_027_06 | 14.4498 | -382.898
18884 | A_027_06 | 22.2598 | -462.727
18885 | A_027_06 | 35.567 | -523.164
18886 | A_027_06 | 42.6614 | -541.239
18887 | A_027_06 | 49.4576 | -564.722
18888 | A_027_06 | 57.1486 | -571.983
18889 | A_027_06 | 63.6113 | -579.372
18890 | A_027_06 | 92.1993 | -592.512
18891 | A_027_06 | 121.415 | -613.651
18892 | A_027_06 | 181.337 | -628.892
18893 | A_027_07 | 1.88232 | -23.9968
18894 | A_027_07 | 3.15921 | -53.4332
18895 | A_027_07 | 4.1554 | -99.028
18896 | A_027_07 | 7.45991 | -241.156
18897 | A_027_07 | 14.9672 | -323.704
18898 | A_027_07 | 22.4524 | -392.814
18899 | A_027_07 | 29.2573 | -421.673
18900 | A_027_07 | 35.4965 | -480.16
18901 | A_027_07 | 43.2404 | -519.673
18902 | A_027_07 | 49.6986 | -524.374
18903 | A_027_07 | 57.6704 | -515.477
18904 | A_027_07 | 64.4313 | -517.458
18905 | A_027_07 | 91.7821 | -525.351
18906 | A_027_07 | 181.512 | -548.229
18907 | A_027_08 | 1.23286 | -2.55929
18908 | A_027_08 | 7.48193 | -254.594
18909 | A_027_08 | 14.4718 | -396.337
18910 | A_027_08 | 22.3082 | -492.292
18911 | A_027_08 | 28.8633 | -556.122
18912 | A_027_08 | 35.9665 | -579.573
18913 | A_027_08 | 43.3945 | -613.743
18914 | A_027_08 | 49.8748 | -631.883
18915 | A_027_08 | 57.2807 | -652.614
18916 | A_027_08 | 64.3576 | -659.939
18917 | A_027_08 | 92.3843 | -705.396
18918 | A_027_08 | 121.613 | -734.598
18919 | A_027_08 | 181.184 | -722.994
18920 | A_027_09 | 1.35787 | -87.3559
18921 | A_027_09 | 1.52439 | -2.53796
18922 | A_027_09 | 7.70895 | -253.849
18923 | A_027_09 | 15.087 | -303.66
18924 | A_027_09 | 29.2007 | -382.126
18925 | A_027_09 | 35.9364 | -410.782
18926 | A_027_09 | 42.6635 | -434.138
18927 | A_027_09 | 49.99 | -452.15
18928 | A_027_09 | 56.9824 | -451.636
18929 | A_027_09 | 63.3839 | -461.765
18930 | A_027_09 | 70.9973 | -469.155
18931 | A_027_09 | 77.4031 | -481.934
18932 | A_027_09 | 91.7006 | -486.182
18933 | A_027_09 | 120.283 | -486.728
18934 | A_027_09 | 180.238 | -522.067
18935 | A_029_01 | -0.084469 | 0.89605
18936 | A_029_01 | 0.14441 | -12.9797
18937 | A_029_01 | 0.44959 | -25.9854
18938 | A_029_01 | 0.98365 | -34.6457
18939 | A_029_01 | 1.70845 | -40.697
18940 | A_029_01 | 2.58583 | -51.0819
18941 | A_029_01 | 3.38692 | -63.2046
18942 | A_029_01 | 4.22616 | -73.5908
18943 | A_029_01 | 5.0654 | -83.1092
18944 | A_029_01 | 5.86649 | -90.8935
18945 | A_029_01 | 6.55313 | -99.549
18946 | A_029_01 | 7.23978 | -106.469
18947 | A_029_01 | 7.81199 | -114.261
18948 | A_029_01 | 8.53678 | -123.783
18949 | A_029_01 | 9.2234 | -128.967
18950 | A_029_01 | 9.8338 | -136.758
18951 | A_029_01 | 10.5586 | -145.412
18952 | A_029_01 | 11.3597 | -153.196
18953 | A_029_01 | 12.0845 | -160.983
18954 | A_029_01 | 13 | -169.631
18955 | A_029_01 | 13.8011 | -175.68
18956 | A_029_01 | 14.564 | -182.598
18957 | A_029_01 | 15.327 | -189.516
18958 | A_029_01 | 16.1281 | -194.697
18959 | A_029_01 | 17.0817 | -201.609
18960 | A_029_01 | 17.8828 | -207.658
18961 | A_029_01 | 18.6076 | -212.841
18962 | A_029_01 | 19.2943 | -218.026
18963 | A_029_01 | 20.0572 | -223.209
18964 | A_029_01 | 20.8583 | -228.39
18965 | A_029_01 | 21.5831 | -231.838
18966 | A_029_01 | 22.2698 | -238.758
18967 | A_029_01 | 22.9564 | -242.208
18968 | A_029_01 | 23.6812 | -249.127
18969 | A_029_01 | 24.3678 | -252.576
18970 | A_029_01 | 25.0926 | -258.627
18971 | A_029_01 | 25.7793 | -262.945
18972 | A_029_01 | 26.5422 | -265.524
18973 | A_029_01 | 27.1144 | -268.977
18974 | A_029_02 | -0.008174 | -5.17534
18975 | A_029_02 | 0.25886 | -20.7853
18976 | A_029_02 | 0.64033 | -36.3917
18977 | A_029_02 | 1.05995 | -51.1292
18978 | A_029_02 | 1.59401 | -64.9955
18979 | A_029_02 | 2.08992 | -77.9954
18980 | A_029_02 | 2.70027 | -89.2563
18981 | A_029_02 | 3.23433 | -100.52
18982 | A_029_02 | 3.84469 | -111.78
18983 | A_029_02 | 4.37875 | -120.441
18984 | A_029_02 | 4.9891 | -130.834
18985 | A_029_02 | 5.56131 | -137.758
18986 | A_029_02 | 6.17166 | -148.151
18987 | A_029_02 | 6.78202 | -158.544
18988 | A_029_02 | 7.35422 | -168.071
18989 | A_029_02 | 7.92643 | -175.862
18990 | A_029_02 | 8.61308 | -183.65
18991 | A_029_02 | 9.2616 | -190.571
18992 | A_029_02 | 10.0245 | -198.357
18993 | A_029_02 | 10.7875 | -206.142
18994 | A_029_02 | 11.436 | -213.064
18995 | A_029_02 | 12.2371 | -219.98
18996 | A_029_02 | 13.0381 | -226.029
18997 | A_029_02 | 13.8392 | -233.813
18998 | A_029_02 | 14.6022 | -238.128
18999 | A_029_02 | 15.2888 | -243.313
19000 | A_029_02 | 16.1281 | -249.361
19001 | A_029_02 | 16.891 | -254.543
19002 | A_029_02 | 17.8065 | -259.721
19003 | A_029_02 | 18.5313 | -264.037
19004 | A_029_02 | 19.3706 | -269.217
19005 | A_029_02 | 20.2098 | -273.529
19006 | A_029_02 | 21.1253 | -278.707
19007 | A_029_02 | 22.079 | -283.884
19008 | A_029_02 | 23.0708 | -290.794
19009 | A_029_02 | 23.9864 | -295.104
19010 | A_029_02 | 24.8256 | -301.152
19011 | A_029_02 | 25.6267 | -304.598
19012 | A_029_02 | 26.3896 | -308.045
19013 | A_029_02 | 27.0763 | -311.494
19014 | A_029_03 | -0.046322 | -1.7058
19015 | A_029_03 | 0.25886 | -16.4469
19016 | A_029_03 | 0.60218 | -30.3191
19017 | A_029_03 | 1.17439 | -43.3166
19018 | A_029_03 | 1.74659 | -51.9756
19019 | A_029_03 | 2.28065 | -64.1066
19020 | A_029_03 | 2.9673 | -72.7621
19021 | A_029_03 | 3.6921 | -78.8134
19022 | A_029_03 | 4.30245 | -89.2066
19023 | A_029_03 | 4.83651 | -96.9992
19024 | A_029_03 | 5.29428 | -104.794
19025 | A_029_03 | 5.90463 | -111.717
19026 | A_029_03 | 6.55313 | -117.77
19027 | A_029_03 | 7.31608 | -128.159
19028 | A_029_03 | 7.96458 | -135.08
19029 | A_029_03 | 8.80381 | -140.26
19030 | A_029_03 | 9.6049 | -149.78
19031 | A_029_03 | 10.2916 | -155.832
19032 | A_029_03 | 11.0926 | -163.617
19033 | A_029_03 | 11.703 | -172.274
19034 | A_029_03 | 12.3515 | -179.196
19035 | A_029_03 | 12.9619 | -183.515
19036 | A_029_03 | 13.7248 | -188.698
19037 | A_029_03 | 14.4496 | -194.749
19038 | A_029_03 | 15.0218 | -201.673
19039 | A_029_03 | 15.861 | -209.456
19040 | A_029_03 | 16.5858 | -218.978
19041 | A_029_03 | 17.3488 | -224.16
19042 | A_029_03 | 18.1117 | -230.21
19043 | A_029_03 | 19.0272 | -233.653
19044 | A_029_03 | 19.7902 | -240.57
19045 | A_029_03 | 20.515 | -245.754
19046 | A_029_03 | 21.3161 | -254.406
19047 | A_029_03 | 22.079 | -259.589
19048 | A_029_03 | 22.9946 | -264.766
19049 | A_029_03 | 23.7575 | -270.816
19050 | A_029_03 | 24.5967 | -273.393
19051 | A_029_03 | 25.436 | -277.706
19052 | A_029_03 | 26.1226 | -280.287
19053 | A_029_03 | 26.733 | -282.872
19054 | A_029_03 | 27.1526 | -286.329
19055 | A_031_01 | 2.57235 | -2.57235
19056 | A_031_01 | 2.57235 | -2.57235
19057 | A_031_01 | 5.14469 | -203.846
19058 | A_031_01 | 7.71704 | -38.4615
19059 | A_031_01 | 7.71704 | -38.4615
19060 | A_031_01 | 10.2894 | -276.923
19061 | A_031_01 | 12.8617 | -315.385
19062 | A_031_01 | 15.4341 | -330.769
19063 | A_031_01 | 20.5788 | -357.692
19064 | A_031_01 | 23.1511 | -373.077
19065 | A_031_01 | 25.7235 | -384.615
19066 | A_031_01 | 33.4405 | -403.846
19067 | A_031_01 | 43.7299 | -423.077
19068 | A_031_01 | 56.5916 | -423.077
19069 | A_031_01 | 72.0257 | -442.308
19070 | A_031_01 | 87.4598 | -450
19071 | A_031_01 | 95.1768 | -438.462
19072 | A_031_01 | 108.039 | -450
19073 | A_031_01 | 118.328 | -457.692
19074 | A_031_01 | 131.19 | -465.385
19075 | A_031_01 | 146.624 | -473.077
19076 | A_031_01 | 162.058 | -473.077
19077 | A_031_01 | 177.492 | -473.077
19078 | A_031_01 | 195.498 | -476.923
19079 | A_031_01 | 226.367 | -484.615
19080 | A_031_01 | 254.662 | -484.615
19081 | A_031_01 | 277.814 | -484.615
19082 | A_031_01 | 300.965 | -500
19083 | A_031_01 | 365.273 | -500
19084 | A_031_01 | 414.148 | -503.846
19085 | A_031_01 | 586.495 | -530.769
19086 | A_031_02 | 5.14469 | -11.5385
19087 | A_031_02 | 7.71704 | -34.6154
19088 | A_031_02 | 18.0064 | -76.9231
19089 | A_031_02 | 28.2958 | -103.846
19090 | A_031_02 | 38.5852 | -111.538
19091 | A_031_02 | 48.8746 | -126.923
19092 | A_031_02 | 59.164 | -130.769
19093 | A_031_02 | 72.0257 | -134.615
19094 | A_031_02 | 79.7428 | -142.308
19095 | A_031_02 | 95.1768 | -142.308
19096 | A_031_02 | 105.466 | -142.308
19097 | A_031_02 | 126.045 | -150
19098 | A_031_02 | 144.051 | -157.692
19099 | A_031_02 | 159.486 | -161.538
19100 | A_031_02 | 177.492 | -165.385
19101 | A_031_02 | 198.071 | -165.385
19102 | A_031_02 | 226.367 | -173.077
19103 | A_031_02 | 254.662 | -173.077
19104 | A_031_02 | 277.814 | -176.923
19105 | A_031_02 | 298.392 | -176.923
19106 | A_031_02 | 367.846 | -184.615
19107 | A_031_02 | 414.148 | -188.462
19108 | A_031_02 | 586.495 | -200
19109 | A_031_03 | 2.84e-14 | -2.84e-14
19110 | A_031_03 | 2.53165 | -203.226
19111 | A_031_03 | 5.06329 | -244.624
19112 | A_031_03 | 10.1266 | -278.495
19113 | A_031_03 | 12.6582 | -316.129
19114 | A_031_03 | 17.7215 | -323.656
19115 | A_031_03 | 20.2532 | -353.763
19116 | A_031_03 | 25.3165 | -372.581
19117 | A_031_03 | 27.8481 | -387.634
19118 | A_031_03 | 37.9747 | -402.688
19119 | A_031_03 | 53.1646 | -417.742
19120 | A_031_03 | 63.2911 | -417.742
19121 | A_031_03 | 75.9494 | -429.032
19122 | A_031_03 | 78.481 | -436.559
19123 | A_031_03 | 96.2025 | -429.032
19124 | A_031_03 | 98.7342 | -440.323
19125 | A_031_03 | 111.392 | -451.613
19126 | A_031_03 | 126.582 | -459.14
19127 | A_031_03 | 144.304 | -466.667
19128 | A_031_03 | 159.494 | -474.194
19129 | A_031_03 | 172.152 | -477.957
19130 | A_031_03 | 194.937 | -485.484
19131 | A_031_03 | 227.848 | -485.484
19132 | A_031_03 | 253.165 | -485.484
19133 | A_031_03 | 275.949 | -500.538
19134 | A_031_03 | 296.203 | -500.538
19135 | A_031_03 | 364.557 | -500.538
19136 | A_031_03 | 415.19 | -508.065
19137 | A_031_03 | 587.342 | -526.882
19138 | A_031_04 | -2.53165 | -15.0538
19139 | A_031_04 | 2.53165 | -33.871
19140 | A_031_04 | 5.06329 | -60.2151
19141 | A_031_04 | 10.1266 | -97.8495
19142 | A_031_04 | 22.7848 | -120.43
19143 | A_031_04 | 30.3797 | -131.72
19144 | A_031_04 | 43.038 | -139.247
19145 | A_031_04 | 55.6962 | -150.538
19146 | A_031_04 | 68.3544 | -158.065
19147 | A_031_04 | 78.481 | -161.828
19148 | A_031_04 | 93.6709 | -165.591
19149 | A_031_04 | 106.329 | -169.355
19150 | A_031_04 | 124.051 | -176.882
19151 | A_031_04 | 129.114 | -184.409
19152 | A_031_04 | 144.304 | -184.409
19153 | A_031_04 | 162.025 | -195.699
19154 | A_031_04 | 174.684 | -199.462
19155 | A_031_04 | 192.405 | -206.989
19156 | A_031_04 | 227.848 | -210.753
19157 | A_031_04 | 253.165 | -206.989
19158 | A_031_04 | 273.418 | -210.753
19159 | A_031_04 | 296.203 | -210.753
19160 | A_031_04 | 367.089 | -210.753
19161 | A_031_04 | 412.658 | -218.28
19162 | A_031_04 | 584.81 | -233.333
19163 | A_031_05 | 5.09554 | -61.2022
19164 | A_031_05 | 7.64331 | -237.158
19165 | A_031_05 | 10.1911 | -260.109
19166 | A_031_05 | 12.7389 | -279.235
19167 | A_031_05 | 17.8344 | -298.361
19168 | A_031_05 | 20.3822 | -325.137
19169 | A_031_05 | 25.4777 | -363.388
19170 | A_031_05 | 40.7643 | -378.689
19171 | A_031_05 | 63.6943 | -382.514
19172 | A_031_05 | 73.8854 | -393.989
19173 | A_031_05 | 84.0764 | -397.814
19174 | A_031_05 | 91.7197 | -413.115
19175 | A_031_05 | 109.554 | -420.765
19176 | A_031_05 | 117.197 | -436.066
19177 | A_031_05 | 127.389 | -447.541
19178 | A_031_05 | 147.771 | -451.366
19179 | A_031_05 | 157.962 | -451.366
19180 | A_031_05 | 173.248 | -459.016
19181 | A_031_05 | 193.631 | -466.667
19182 | A_031_05 | 226.752 | -470.492
19183 | A_031_05 | 254.777 | -478.142
19184 | A_031_05 | 275.159 | -481.967
19185 | A_031_05 | 298.089 | -485.792
19186 | A_031_05 | 364.331 | -497.268
19187 | A_031_05 | 415.287 | -501.093
19188 | A_031_05 | 585.987 | -524.044
19189 | A_031_06 | 5.09554 | -5.09554
19190 | A_031_06 | 15.2866 | -68.8525
19191 | A_031_06 | 15.2866 | -68.8525
19192 | A_031_06 | 20.3822 | -110.929
19193 | A_031_06 | 28.0255 | -130.055
19194 | A_031_06 | 40.7643 | -141.53
19195 | A_031_06 | 48.4076 | -156.831
19196 | A_031_06 | 56.051 | -160.656
19197 | A_031_06 | 63.6943 | -172.131
19198 | A_031_06 | 76.4331 | -179.781
19199 | A_031_06 | 91.7197 | -191.257
19200 | A_031_06 | 109.554 | -195.082
19201 | A_031_06 | 122.293 | -198.907
19202 | A_031_06 | 129.936 | -202.732
19203 | A_031_06 | 147.771 | -210.383
19204 | A_031_06 | 163.057 | -218.033
19205 | A_031_06 | 178.344 | -221.858
19206 | A_031_06 | 198.726 | -237.158
19207 | A_031_06 | 229.299 | -233.333
19208 | A_031_06 | 257.325 | -237.158
19209 | A_031_06 | 280.255 | -240.984
19210 | A_031_06 | 298.089 | -244.809
19211 | A_031_06 | 366.879 | -244.809
19212 | A_031_06 | 417.834 | -252.459
19213 | A_031_06 | 585.987 | -263.934
19214 | A_031_07 | -2.84e-14 | -78.5366
19215 | A_031_07 | 2.55591 | -215.122
19216 | A_031_07 | 5.11182 | -228.78
19217 | A_031_07 | 7.66773 | -160.488
19218 | A_031_07 | 10.2236 | -249.268
19219 | A_031_07 | 12.7796 | -269.756
19220 | A_031_07 | 15.3355 | -290.244
19221 | A_031_07 | 20.4473 | -320.976
19222 | A_031_07 | 30.6709 | -338.049
19223 | A_031_07 | 43.4505 | -351.707
19224 | A_031_07 | 56.23 | -379.024
19225 | A_031_07 | 69.0096 | -392.683
19226 | A_031_07 | 79.2332 | -402.927
19227 | A_031_07 | 92.0128 | -413.171
19228 | A_031_07 | 109.904 | -420
19229 | A_031_07 | 122.684 | -430.244
19230 | A_031_07 | 127.796 | -437.073
19231 | A_031_07 | 145.687 | -437.073
19232 | A_031_07 | 158.466 | -450.732
19233 | A_031_07 | 173.802 | -460.976
19234 | A_031_07 | 194.249 | -464.39
19235 | A_031_07 | 227.476 | -467.805
19236 | A_031_07 | 255.591 | -471.22
19237 | A_031_07 | 276.038 | -474.634
19238 | A_031_07 | 296.486 | -481.463
19239 | A_031_07 | 368.051 | -478.049
19240 | A_031_07 | 414.058 | -481.463
19241 | A_031_07 | 585.304 | -512.195
19242 | A_031_08 | -2.84e-14 | 2.84e-14
19243 | A_031_08 | 5.11182 | -61.4634
19244 | A_031_08 | 10.2236 | -78.5366
19245 | A_031_08 | 17.8914 | -99.0244
19246 | A_031_08 | 28.115 | -116.098
19247 | A_031_08 | 35.7827 | -133.171
19248 | A_031_08 | 40.8946 | -150.244
19249 | A_031_08 | 48.5623 | -163.902
19250 | A_031_08 | 53.6741 | -170.732
19251 | A_031_08 | 58.7859 | -180.976
19252 | A_031_08 | 71.5655 | -187.805
19253 | A_031_08 | 79.2332 | -198.049
19254 | A_031_08 | 92.0128 | -201.463
19255 | A_031_08 | 104.792 | -211.707
19256 | A_031_08 | 122.684 | -221.951
19257 | A_031_08 | 130.351 | -225.366
19258 | A_031_08 | 145.687 | -239.024
19259 | A_031_08 | 158.466 | -245.854
19260 | A_031_08 | 173.802 | -249.268
19261 | A_031_08 | 196.805 | -259.512
19262 | A_031_08 | 227.476 | -266.341
19263 | A_031_08 | 255.591 | -269.756
19264 | A_031_08 | 276.038 | -276.585
19265 | A_031_08 | 299.042 | -283.415
19266 | A_031_08 | 368.051 | -280
19267 | A_031_08 | 414.058 | -286.829
19268 | A_031_08 | 587.859 | -297.073
19269 | A_031_09 | -2.84e-14 | -51.7766
19270 | A_031_09 | 2.63158 | -85.2792
19271 | A_031_09 | 5.26316 | -134.01
19272 | A_031_09 | 10.5263 | -161.421
19273 | A_031_09 | 13.1579 | -207.107
19274 | A_031_09 | 18.4211 | -225.381
19275 | A_031_09 | 23.6842 | -246.701
19276 | A_031_09 | 28.9474 | -258.883
19277 | A_031_09 | 36.8421 | -277.157
19278 | A_031_09 | 39.4737 | -295.431
19279 | A_031_09 | 55.2632 | -310.66
19280 | A_031_09 | 65.7895 | -307.614
19281 | A_031_09 | 68.4211 | -328.934
19282 | A_031_09 | 78.9474 | -341.117
19283 | A_031_09 | 92.1053 | -350.254
19284 | A_031_09 | 107.895 | -362.437
19285 | A_031_09 | 123.684 | -377.665
19286 | A_031_09 | 131.579 | -374.619
19287 | A_031_09 | 147.368 | -386.802
19288 | A_031_09 | 157.895 | -395.939
19289 | A_031_09 | 171.053 | -408.122
19290 | A_031_09 | 197.368 | -405.076
19291 | A_031_09 | 226.316 | -411.168
19292 | A_031_09 | 252.632 | -420.305
19293 | A_031_09 | 276.316 | -417.259
19294 | A_031_09 | 297.368 | -417.259
19295 | A_031_09 | 368.421 | -429.442
19296 | A_031_09 | 418.421 | -444.67
19297 | A_031_09 | 589.474 | -465.99
19298 | A_031_10 | 2.62295 | -2.62295
19299 | A_031_10 | 5.2459 | -118.782
19300 | A_031_10 | 5.2459 | -118.782
19301 | A_031_10 | 10.4918 | -197.97
19302 | A_031_10 | 13.1148 | -231.472
19303 | A_031_10 | 23.6066 | -237.563
19304 | A_031_10 | 31.4754 | -261.929
19305 | A_031_10 | 34.0984 | -274.112
19306 | A_031_10 | 44.5902 | -286.294
19307 | A_031_10 | 47.2131 | -307.614
19308 | A_031_10 | 57.7049 | -322.843
19309 | A_031_10 | 62.9508 | -335.025
19310 | A_031_10 | 70.8197 | -350.254
19311 | A_031_10 | 81.3115 | -359.391
19312 | A_031_10 | 94.4262 | -362.437
19313 | A_031_10 | 107.541 | -374.619
19314 | A_031_10 | 123.279 | -377.665
19315 | A_031_10 | 131.148 | -380.711
19316 | A_031_10 | 146.885 | -389.848
19317 | A_031_10 | 160 | -389.848
19318 | A_031_10 | 173.115 | -392.893
19319 | A_031_10 | 194.098 | -392.893
19320 | A_031_10 | 228.197 | -398.985
19321 | A_031_10 | 254.426 | -408.122
19322 | A_031_10 | 275.41 | -405.076
19323 | A_031_10 | 296.393 | -414.213
19324 | A_031_10 | 369.836 | -417.259
19325 | A_031_10 | 417.049 | -432.487
19326 | A_031_10 | 584.918 | -459.898
19327 | A_031_11 | 0 | -81.407
19328 | A_031_11 | 2.64026 | -99.4975
19329 | A_031_11 | 5.28053 | -150.754
19330 | A_031_11 | 7.92079 | -159.799
19331 | A_031_11 | 13.2013 | -220.101
19332 | A_031_11 | 18.4818 | -235.176
19333 | A_031_11 | 26.4026 | -250.251
19334 | A_031_11 | 31.6832 | -259.296
19335 | A_031_11 | 36.9637 | -268.342
19336 | A_031_11 | 47.5248 | -283.417
19337 | A_031_11 | 52.8053 | -295.477
19338 | A_031_11 | 58.0858 | -307.538
19339 | A_031_11 | 63.3663 | -316.583
19340 | A_031_11 | 73.9274 | -325.628
19341 | A_031_11 | 89.769 | -334.673
19342 | A_031_11 | 105.611 | -349.749
19343 | A_031_11 | 121.452 | -361.809
19344 | A_031_11 | 126.733 | -373.869
19345 | A_031_11 | 145.215 | -373.869
19346 | A_031_11 | 158.416 | -376.884
19347 | A_031_11 | 174.257 | -385.93
19348 | A_031_11 | 192.739 | -382.915
19349 | A_031_11 | 227.063 | -394.975
19350 | A_031_11 | 256.106 | -404.02
19351 | A_031_11 | 277.228 | -416.08
19352 | A_031_11 | 295.71 | -422.111
19353 | A_031_11 | 366.997 | -428.141
19354 | A_031_11 | 414.521 | -434.171
19355 | A_031_11 | 588.779 | -446.231
19356 | A_031_12 | 2.84e-14 | -88.7755
19357 | A_031_12 | 2.61438 | -143.878
19358 | A_031_12 | 5.22876 | -113.265
19359 | A_031_12 | 7.84314 | -180.612
19360 | A_031_12 | 10.4575 | -205.102
19361 | A_031_12 | 13.0719 | -226.531
19362 | A_031_12 | 15.6863 | -235.714
19363 | A_031_12 | 23.5294 | -263.265
19364 | A_031_12 | 26.1438 | -272.449
19365 | A_031_12 | 36.6013 | -281.633
19366 | A_031_12 | 41.8301 | -290.816
19367 | A_031_12 | 52.2876 | -293.878
19368 | A_031_12 | 54.902 | -309.184
19369 | A_031_12 | 60.1307 | -318.367
19370 | A_031_12 | 70.5882 | -333.673
19371 | A_031_12 | 78.4314 | -342.857
19372 | A_031_12 | 94.1176 | -352.041
19373 | A_031_12 | 107.19 | -358.163
19374 | A_031_12 | 120.261 | -364.286
19375 | A_031_12 | 128.105 | -367.347
19376 | A_031_12 | 146.405 | -376.531
19377 | A_031_12 | 159.477 | -379.592
19378 | A_031_12 | 175.163 | -382.653
19379 | A_031_12 | 196.078 | -385.714
19380 | A_031_12 | 227.451 | -388.776
19381 | A_031_12 | 256.209 | -397.959
19382 | A_031_12 | 274.51 | -407.143
19383 | A_031_12 | 298.039 | -413.265
19384 | A_031_12 | 366.013 | -413.265
19385 | A_031_12 | 415.686 | -419.388
19386 | A_031_12 | 585.621 | -434.694
19387 | A_032_01 | 0.0101196 | 0.00354901
19388 | A_032_01 | 0.016473 | 0.149058
19389 | A_032_01 | 0.0264981 | 3.0415
19390 | A_032_01 | 0.0426261 | 0.432979
19391 | A_032_01 | 0.0800265 | -2.12941
19392 | A_032_01 | 0.138249 | -4.71664
19393 | A_032_01 | 0.247506 | -10.0437
19394 | A_032_01 | 0.427597 | -18.1319
19395 | A_032_01 | 0.721342 | -20.7262
19396 | A_032_01 | 1.21699 | -34.3225
19397 | A_032_01 | 1.98135 | -50.6799
19398 | A_032_01 | 3.1503 | -78.0463
19399 | A_032_01 | 4.89172 | -116.422
19400 | A_032_01 | 7.96574 | -157.534
19401 | A_032_01 | 10.4741 | -206.961
19402 | A_032_01 | 14.271 | -245.375
19403 | A_032_01 | 19.4491 | -314.045
19404 | A_032_01 | 27.4663 | -374.453
19405 | A_032_01 | 38.33 | -434.864
19406 | A_032_01 | 56.7628 | -489.757
19407 | A_032_01 | 86.0818 | -544.642
19408 | A_032_01 | 138.521 | -585.757
19409 | A_032_01 | 228.244 | -615.864
19410 | A_032_01 | 337.896 | -632.249
19411 | A_032_01 | 433.69 | -634.925
19412 | A_032_02 | 0.0102405 | 0.00709802
19413 | A_032_02 | 0.0166708 | -5.34836
19414 | A_032_02 | 0.0255712 | -2.47011
19415 | A_032_02 | 0.0416259 | -2.3246
19416 | A_032_02 | 0.0719122 | -7.66232
19417 | A_032_02 | 0.159451 | -12.9255
19418 | A_032_02 | 0.268983 | -12.7693
19419 | A_032_02 | 0.523306 | -12.5706
19420 | A_032_02 | 0.893396 | -20.6623
19421 | A_032_02 | 1.69748 | -34.2231
19422 | A_032_02 | 3.0394 | -56.0531
19423 | A_032_02 | 5.57423 | -102.63
19424 | A_032_02 | 8.97054 | -151.997
19425 | A_032_02 | 14.0994 | -220.624
19426 | A_032_02 | 21.6437 | -308.512
19427 | A_032_02 | 32.8291 | -385.401
19428 | A_032_02 | 47.4802 | -454.053
19429 | A_032_02 | 71.1589 | -517.194
19430 | A_032_02 | 104.132 | -569.34
19431 | A_032_02 | 161.705 | -615.966
19432 | A_032_02 | 233.821 | -659.864
19433 | A_032_02 | 289.66 | -687.305
19434 | A_032_03 | 0.0104866 | 2.76468
19435 | A_032_03 | 0.0155231 | -2.61917
19436 | A_032_03 | 0.0258781 | -7.96753
19437 | A_032_03 | 0.0421255 | -7.82202
19438 | A_032_03 | 0.0677651 | -10.4305
19439 | A_032_03 | 0.138265 | -18.4691
19440 | A_032_03 | 0.233254 | -23.8139
19441 | A_032_03 | 0.403004 | -40.1535
19442 | A_032_03 | 0.696288 | -56.4932
19443 | A_032_03 | 1.16104 | -89.3464
19444 | A_032_03 | 1.82438 | -127.718
19445 | A_032_03 | 2.70153 | -174.359
19446 | A_032_03 | 4.00088 | -234.753
19447 | A_032_03 | 5.92642 | -319.901
19448 | A_032_03 | 8.99088 | -418.794
19449 | A_032_03 | 12.4031 | -520.466
19450 | A_032_03 | 16.5115 | -624.899
19451 | A_032_03 | 24.1743 | -734.805
19452 | A_032_03 | 32.9528 | -828.229
19453 | A_032_03 | 43.8598 | -910.659
19454 | A_032_03 | 69.7704 | -995.785
19455 | A_032_03 | 104.568 | -1061.68
19456 | A_032_03 | 166.272 | -1097.29
19457 | A_032_03 | 261.246 | -1124.66
19458 | A_032_03 | 382.236 | -1157.56
19459 | A_032_04 | 0.0103632 | -2.73984
19460 | A_032_04 | 0.0158961 | 0.138411
19461 | A_032_04 | 0.024096 | -2.48786
19462 | A_032_04 | 0.0352457 | -2.37429
19463 | A_032_04 | 0.0521708 | -2.25717
19464 | A_032_04 | 0.0809851 | -4.87634
19465 | A_032_04 | 0.130277 | -7.48487
19466 | A_032_04 | 0.199845 | -12.8581
19467 | A_032_04 | 0.302941 | -18.2348
19468 | A_032_04 | 0.475923 | -31.8524
19469 | A_032_04 | 0.747733 | -53.7214
19470 | A_032_04 | 1.17483 | -81.0914
19471 | A_032_04 | 1.78136 | -116.723
19472 | A_032_04 | 2.48566 | -163.382
19473 | A_032_04 | 3.50987 | -210.038
19474 | A_032_04 | 4.95679 | -273.196
19475 | A_032_04 | 6.44098 | -328.127
19476 | A_032_04 | 8.57227 | -402.305
19477 | A_032_04 | 10.8784 | -468.246
19478 | A_032_04 | 13.164 | -534.201
19479 | A_032_04 | 16.5096 | -611.147
19480 | A_032_04 | 21.457 | -688.082
19481 | A_032_04 | 28.223 | -776.016
19482 | A_032_04 | 36.2471 | -852.955
19483 | A_032_04 | 47.6724 | -929.887
19484 | A_032_04 | 62.6872 | -984.815
19485 | A_032_04 | 90.6571 | -1045.22
19486 | A_032_04 | 126.503 | -1094.63
19487 | A_032_04 | 168.319 | -1138.55
19488 | A_032_04 | 229.339 | -1179.71
19489 | A_032_04 | 316.209 | -1218.12
19490 | A_033_01 | 0.01 | 0
19491 | A_033_01 | 0.0109411 | 3.14941
19492 | A_033_01 | 0.0127155 | 3.19021
19493 | A_033_01 | 0.0143368 | 6.34778
19494 | A_033_01 | 0.0176943 | 6.4049
19495 | A_033_01 | 0.0211864 | 9.57879
19496 | A_033_01 | 0.0238933 | 9.61142
19497 | A_033_01 | 0.0303959 | 6.55176
19498 | A_033_01 | 0.0375143 | 6.60887
19499 | A_033_01 | 0.0449182 | 9.78276
19500 | A_033_01 | 0.053796 | 9.83172
19501 | A_033_01 | 0.0606691 | 9.86435
19502 | A_033_01 | 0.07266 | 9.91331
19503 | A_033_01 | 0.084424 | 13.079
19504 | A_033_01 | 0.10111 | 13.128
19505 | A_033_01 | 0.121065 | 16.3019
19506 | A_033_01 | 0.154013 | 13.2422
19507 | A_033_01 | 0.184409 | 16.4161
19508 | A_033_01 | 0.220856 | 16.4651
19509 | A_033_01 | 0.264445 | 19.639
19510 | A_033_01 | 0.298232 | 19.6716
19511 | A_033_01 | 0.357259 | 16.5956
19512 | A_033_01 | 0.402904 | 16.6283
19513 | A_033_01 | 0.45438 | 16.6609
19514 | A_033_01 | 0.512434 | 16.6935
19515 | A_033_01 | 0.5954 | 19.8593
19516 | A_033_01 | 0.671313 | 23.0168
19517 | A_033_01 | 0.757083 | 23.0495
19518 | A_033_01 | 0.853811 | 23.0821
19519 | A_033_01 | 0.962897 | 23.1147
19520 | A_033_01 | 1.15321 | 23.1637
19521 | A_033_01 | 1.38113 | 23.2126
19522 | A_033_01 | 1.51111 | 26.3621
19523 | A_033_01 | 1.70418 | 26.3947
19524 | A_033_01 | 1.92191 | 26.4273
19525 | A_033_01 | 2.16746 | 26.46
19526 | A_033_01 | 2.37144 | 29.6094
19527 | A_033_01 | 2.67443 | 29.642
19528 | A_033_01 | 3.01542 | 32.7996
19529 | A_033_01 | 3.50445 | 32.8404
19530 | A_033_01 | 4.07184 | 36.0061
19531 | A_033_01 | 4.45505 | 39.1555
19532 | A_033_01 | 5.33556 | 39.2045
19533 | A_033_01 | 6.20087 | 39.2453
19534 | A_033_01 | 6.99312 | 39.2779
19535 | A_033_01 | 8.12726 | 39.3187
19536 | A_033_01 | 9.16563 | 39.3514
19537 | A_033_01 | 10.3391 | 36.2591
19538 | A_033_01 | 12.0159 | 36.2998
19539 | A_033_01 | 13.156 | 30.0745
19540 | A_033_01 | 14.8368 | 30.1071
19541 | A_033_01 | 16.2446 | 23.8817
19542 | A_033_01 | 18.3287 | 17.6645
19543 | A_033_01 | 20.6704 | 17.6971
19544 | A_033_01 | 23.3223 | 11.4799
19545 | A_033_01 | 24.779 | 5.2463
19546 | A_033_01 | 27.1238 | 2.14584
19547 | A_033_01 | 29.6904 | -0.954615
19548 | A_033_01 | 33.4995 | -7.17185
19549 | A_033_01 | 38.9507 | -13.3809
19550 | A_033_01 | 42.6464 | -19.6063
19551 | A_033_01 | 46.6928 | -25.8317
19552 | A_033_01 | 51.1112 | -28.9322
19553 | A_033_01 | 55.9608 | -35.1576
19554 | A_033_01 | 63.1402 | -41.3748
19555 | A_033_01 | 69.1474 | -50.7251
19556 | A_033_01 | 75.726 | -60.0755
19557 | A_033_01 | 85.4412 | -66.2927
19558 | A_033_01 | 93.5701 | -75.643
19559 | A_033_01 | 102.496 | -88.1183
19560 | A_033_01 | 108.899 | -94.3519
19561 | A_033_01 | 115.7 | -100.585
19562 | A_033_01 | 126.708 | -109.936
19563 | A_033_01 | 138.763 | -119.286
19564 | A_033_01 | 156.602 | -128.628
19565 | A_033_01 | 166.462 | -141.112
19566 | A_033_02 | 0.01 | 0
19567 | A_033_02 | 0.0116126 | 0.12222
19568 | A_033_02 | 0.013088 | 0.219995
19569 | A_033_02 | 0.0156598 | 0.366659
19570 | A_033_02 | 0.019299 | 3.67473
19571 | A_033_02 | 0.0230995 | 0.684429
19572 | A_033_02 | 0.0260343 | 0.782205
19573 | A_033_02 | 0.0311502 | 0.928868
19574 | A_033_02 | 0.0361735 | 1.05109
19575 | A_033_02 | 0.0432818 | 1.19775
19576 | A_033_02 | 0.0502614 | 1.31997
19577 | A_033_02 | 0.0601381 | 1.46663
19578 | A_033_02 | 0.0719555 | 1.6133
19579 | A_033_02 | 0.0860953 | 1.75996
19580 | A_033_02 | 0.0999789 | 1.88218
19581 | A_033_02 | 0.119625 | 2.02884
19582 | A_033_02 | 0.138867 | 5.28803
19583 | A_033_02 | 0.15651 | 5.38581
19584 | A_033_02 | 0.187266 | 5.53247
19585 | A_033_02 | 0.217464 | 5.65469
19586 | A_033_02 | 0.245093 | 5.75246
19587 | A_033_02 | 0.276135 | 8.98721
19588 | A_033_02 | 0.320551 | 12.2464
19589 | A_033_02 | 0.372374 | 9.23165
19590 | A_033_02 | 0.43227 | 12.4908
19591 | A_033_02 | 0.501801 | 15.75
19592 | A_033_02 | 0.565555 | 15.8478
19593 | A_033_02 | 0.656756 | 15.97
19594 | A_033_02 | 0.740197 | 16.0678
19595 | A_033_02 | 0.833946 | 19.3025
19596 | A_033_02 | 0.939899 | 19.4003
19597 | A_033_02 | 1.09147 | 19.5225
19598 | A_033_02 | 1.23014 | 19.6203
19599 | A_033_02 | 1.42851 | 19.7425
19600 | A_033_02 | 1.60943 | 22.9773
19601 | A_033_02 | 1.86897 | 23.0995
19602 | A_033_02 | 2.17036 | 23.2217
19603 | A_033_02 | 2.4461 | 23.3195
19604 | A_033_02 | 2.67567 | 23.3928
19605 | A_033_02 | 3.01561 | 23.4906
19606 | A_033_02 | 3.39875 | 23.5884
19607 | A_033_02 | 3.83056 | 23.6861
19608 | A_033_02 | 4.31723 | 23.7839
19609 | A_033_02 | 4.86574 | 23.8817
19610 | A_033_02 | 5.48586 | 20.8425
19611 | A_033_02 | 6.18501 | 17.8033
19612 | A_033_02 | 6.97328 | 14.7641
19613 | A_033_02 | 8.09778 | 14.8863
19614 | A_033_02 | 9.40693 | 11.8716
19615 | A_033_02 | 10.6095 | 5.69543
19616 | A_033_02 | 12.3204 | 5.81765
19617 | A_033_02 | 14.3122 | 2.8029
19618 | A_033_02 | 15.6609 | -0.260735
19619 | A_033_02 | 18.1928 | -3.27548
19620 | A_033_02 | 20.5186 | -9.45164
19621 | A_033_02 | 23.8275 | -9.32942
19622 | A_033_02 | 27.6893 | -15.4811
19623 | A_033_02 | 29.4268 | -24.8432
19624 | A_033_02 | 33.1771 | -27.8823
19625 | A_033_02 | 35.2341 | -30.9704
19626 | A_033_02 | 38.5679 | -37.171
19627 | A_033_02 | 42.232 | -46.5086
19628 | A_033_02 | 46.228 | -52.7092
19629 | A_033_02 | 50.602 | -58.9098
19630 | A_033_02 | 53.7771 | -68.2718
19631 | A_033_02 | 60.6735 | -77.5849
19632 | A_033_02 | 66.4144 | -83.7855
19633 | A_033_02 | 72.7241 | -93.1231
19634 | A_033_02 | 79.6331 | -102.461
19635 | A_033_02 | 87.168 | -108.661
19636 | A_033_02 | 92.6375 | -118.023
19637 | A_033_02 | 101.403 | -124.224
19638 | A_033_02 | 107.766 | -133.586
19639 | A_033_02 | 121.543 | -139.762
19640 | A_033_02 | 129.124 | -145.987
19641 | A_033_02 | 133.137 | -152.237
19642 | A_033_02 | 145.785 | -161.574
19643 | A_033_02 | 154.933 | -170.936
19644 | A_033_02 | 164.654 | -180.298
19645 | A_033_02 | 180.234 | -186.499
19646 | A_033_02 | 185.835 | -192.748
19647 | A_033_03 | 0.01 | 0
19648 | A_033_03 | 0.0112776 | 0.0326364
19649 | A_033_03 | 0.0123419 | 0.0571137
19650 | A_033_03 | 0.0143435 | 0.0979092
19651 | A_033_03 | 0.0161761 | 0.130546
19652 | A_033_03 | 0.0193732 | 0.1795
19653 | A_033_03 | 0.0218535 | -2.9128
19654 | A_033_03 | 0.0253976 | -2.872
19655 | A_033_03 | 0.0277879 | 0.277409
19656 | A_033_03 | 0.0322945 | 0.318205
19657 | A_033_03 | 0.0364205 | 0.350841
19658 | A_033_03 | 0.0410738 | 0.383478
19659 | A_033_03 | 0.0463215 | 0.416114
19660 | A_033_03 | 0.052252 | -2.67619
19661 | A_033_03 | 0.057183 | -2.65171
19662 | A_033_03 | 0.0644889 | -2.61907
19663 | A_033_03 | 0.0727283 | -2.58644
19664 | A_033_03 | 0.0820203 | -2.5538
19665 | A_033_03 | 0.0924996 | -2.52116
19666 | A_033_03 | 0.104318 | -2.48853
19667 | A_033_03 | 0.117646 | -2.45589
19668 | A_033_03 | 0.136725 | -2.41509
19669 | A_033_03 | 0.154194 | -2.38246
19670 | A_033_03 | 0.168785 | -5.48292
19671 | A_033_03 | 0.184713 | -5.45844
19672 | A_033_03 | 0.214669 | -5.41764
19673 | A_033_03 | 0.242096 | -5.38501
19674 | A_033_03 | 0.264942 | -5.36053
19675 | A_033_03 | 0.298863 | -8.45283
19676 | A_033_03 | 0.357931 | -8.40388
19677 | A_033_03 | 0.403756 | -11.4962
19678 | A_033_03 | 0.469347 | -14.5803
19679 | A_033_03 | 0.529313 | -14.5477
19680 | A_033_03 | 0.6153 | -17.6318
19681 | A_033_03 | 0.694077 | -20.7241
19682 | A_033_03 | 0.759754 | -23.8246
19683 | A_033_03 | 0.88297 | -23.7838
19684 | A_033_03 | 0.966295 | -23.7593
19685 | A_033_03 | 1.09001 | -26.8516
19686 | A_033_03 | 1.26738 | -33.0607
19687 | A_033_03 | 1.38763 | -39.2861
19688 | A_033_03 | 1.56529 | -42.3784
19689 | A_033_03 | 1.81957 | -45.4625
19690 | A_033_03 | 2.05301 | -51.6798
19691 | A_033_03 | 2.3164 | -57.897
19692 | A_033_03 | 2.61358 | -64.1142
19693 | A_033_03 | 2.86157 | -70.3396
19694 | A_033_03 | 3.22945 | -79.6818
19695 | A_033_03 | 3.43116 | -85.9153
19696 | A_033_03 | 3.87227 | -95.2575
19697 | A_033_03 | 4.24067 | -104.608
19698 | A_033_03 | 4.64304 | -110.833
19699 | A_033_03 | 5.08478 | -120.184
19700 | A_033_03 | 5.56724 | -126.409
19701 | A_033_03 | 6.09691 | -135.759
19702 | A_033_03 | 6.88072 | -145.101
19703 | A_033_03 | 7.53358 | -151.327
19704 | A_033_03 | 8.25033 | -160.677
19705 | A_033_03 | 8.76977 | -173.161
19706 | A_033_03 | 9.04376 | -182.527
19707 | A_033_03 | 9.32849 | -195.019
19708 | A_033_03 | 9.91349 | -204.377
19709 | A_033_03 | 10.8567 | -213.728
19710 | A_033_03 | 11.5348 | -219.961
19711 | A_033_03 | 12.6322 | -229.312
19712 | A_033_03 | 13.4244 | -238.67
19713 | A_033_03 | 13.8438 | -248.037
19714 | A_033_03 | 14.7119 | -257.395
19715 | A_033_03 | 15.6345 | -266.754
19716 | A_033_03 | 16.1268 | -279.245
19717 | A_033_03 | 16.6306 | -288.612
19718 | A_033_03 | 17.6735 | -297.97
19719 | A_033_03 | 18.7818 | -307.329
19720 | A_033_03 | 19.3686 | -316.696
19721 | A_033_03 | 20.5832 | -326.054
19722 | A_033_03 | 21.874 | -335.413
19723 | A_033_03 | 22.5521 | -341.654
19724 | A_033_03 | 23.9664 | -351.013
19725 | A_033_03 | 24.7151 | -360.379
19726 | A_033_03 | 25.4873 | -369.746
19727 | A_033_03 | 27.0856 | -379.105
19728 | A_033_03 | 27.9318 | -388.471
19729 | A_033_03 | 29.6834 | -397.83
19730 | A_033_03 | 31.5301 | -400.938
19731 | A_033_03 | 32.5075 | -407.18
19732 | A_033_03 | 33.5152 | -413.422
19733 | A_033_03 | 35.6254 | -425.905
19734 | A_033_03 | 37.8506 | -432.139
19735 | A_033_03 | 40.2242 | -441.497
19736 | A_033_03 | 44.0511 | -450.848
19737 | A_033_03 | 46.8136 | -460.206
19738 | A_033_03 | 49.7493 | -469.565
19739 | A_033_03 | 52.8692 | -478.923
19740 | A_033_03 | 54.5209 | -488.29
19741 | A_033_03 | 57.9399 | -497.648
19742 | A_033_03 | 63.4524 | -506.998
19743 | A_033_03 | 67.4157 | -513.232
19744 | A_033_03 | 71.6434 | -522.591
19745 | A_033_03 | 76.1362 | -531.949
19746 | A_033_03 | 80.9107 | -541.307
19747 | A_033_03 | 85.9847 | -550.666
19748 | A_033_03 | 94.1432 | -556.891
19749 | A_033_03 | 103.076 | -563.117
19750 | A_033_03 | 109.514 | -569.35
19751 | A_033_03 | 119.905 | -575.576
19752 | A_033_03 | 131.251 | -578.676
19753 | A_033_03 | 139.449 | -584.91
19754 | A_033_03 | 148.159 | -591.143
19755 | A_033_03 | 162.179 | -594.244
19756 | A_033_04 | 0.01 | 0
19757 | A_033_04 | 0.0103035 | 0.0244439
19758 | A_033_04 | 0.0116126 | 0.12222
19759 | A_033_04 | 0.013088 | 0.219995
19760 | A_033_04 | 0.0156598 | 0.366659
19761 | A_033_04 | 0.0187371 | 0.513322
19762 | A_033_04 | 0.021751 | 3.77251
19763 | A_033_04 | 0.0252585 | 3.89473
19764 | A_033_04 | 0.0293317 | 4.01695
19765 | A_033_04 | 0.0361735 | 1.05109
19766 | A_033_04 | 0.0407693 | 1.14886
19767 | A_033_04 | 0.0487808 | 1.29553
19768 | A_033_04 | 0.0566471 | 1.41775
19769 | A_033_04 | 0.065782 | 1.53997
19770 | A_033_04 | 0.081069 | 4.84804
19771 | A_033_04 | 0.0941421 | 4.97026
19772 | A_033_04 | 0.112642 | 5.11692
19773 | A_033_04 | 0.134824 | 2.12662
19774 | A_033_04 | 0.161318 | 2.27328
19775 | A_033_04 | 0.181877 | -0.765909
19776 | A_033_04 | 0.204984 | -0.668133
19777 | A_033_04 | 0.245351 | -3.65844
19778 | A_033_04 | 0.276426 | -0.423694
19779 | A_033_04 | 0.321115 | -3.43844
19780 | A_033_04 | 0.373029 | -6.45319
19781 | A_033_04 | 0.433031 | -3.194
19782 | A_033_04 | 0.48822 | -6.23319
19783 | A_033_04 | 0.566949 | -6.11098
19784 | A_033_04 | 0.658375 | -5.98876
19785 | A_033_04 | 0.764813 | -9.0035
19786 | A_033_04 | 0.862286 | -12.0427
19787 | A_033_04 | 0.943211 | -11.9694
19788 | A_033_04 | 1.16322 | -14.9352
19789 | A_033_04 | 1.31193 | -21.1114
19790 | A_033_04 | 1.52403 | -24.1261
19791 | A_033_04 | 1.66823 | -30.3267
19792 | A_033_04 | 1.93793 | -33.3415
19793 | A_033_04 | 2.25202 | -39.4932
19794 | A_033_04 | 2.46511 | -45.6938
19795 | A_033_04 | 2.77928 | -48.733
19796 | A_033_04 | 3.13459 | -54.9092
19797 | A_033_04 | 3.3301 | -61.1342
19798 | A_033_04 | 3.75716 | -70.4473
19799 | A_033_04 | 3.9915 | -76.6724
19800 | A_033_04 | 4.24047 | -82.8974
19801 | A_033_04 | 4.50496 | -89.1225
19802 | A_033_04 | 4.93122 | -95.3231
19803 | A_033_04 | 5.5636 | -104.636
19804 | A_033_04 | 6.09216 | -113.974
19805 | A_033_04 | 6.6686 | -120.174
19806 | A_033_04 | 7.08703 | -129.536
19807 | A_033_04 | 7.76033 | -138.874
19808 | A_033_04 | 8.49759 | -148.212
19809 | A_033_04 | 9.02762 | -154.437
19810 | A_033_04 | 9.88528 | -163.774
19811 | A_033_04 | 10.5093 | -176.273
19812 | A_033_04 | 11.1647 | -182.498
19813 | A_033_04 | 11.8653 | -191.86
19814 | A_033_04 | 12.6143 | -204.359
19815 | A_033_04 | 13.0109 | -213.746
19816 | A_033_04 | 13.8272 | -223.108
19817 | A_033_04 | 14.6897 | -229.333
19818 | A_033_04 | 15.6114 | -238.695
19819 | A_033_04 | 16.5852 | -244.92
19820 | A_033_04 | 18.1608 | -254.257
19821 | A_033_04 | 19.2936 | -260.482
19822 | A_033_04 | 20.5042 | -269.844
19823 | A_033_04 | 22.4601 | -282.319
19824 | A_033_04 | 23.8694 | -291.681
19825 | A_033_04 | 26.1463 | -304.155
19826 | A_033_04 | 28.6202 | -310.356
19827 | A_033_04 | 29.5097 | -316.606
19828 | A_033_04 | 32.3246 | -329.08
19829 | A_033_04 | 34.3529 | -338.442
19830 | A_033_04 | 36.4956 | -344.667
19831 | A_033_04 | 38.7856 | -354.029
19832 | A_033_04 | 40.005 | -363.416
19833 | A_033_04 | 42.5152 | -372.778
19834 | A_033_04 | 43.8519 | -382.164
19835 | A_033_04 | 46.6035 | -391.526
19836 | A_033_04 | 48.0518 | -397.776
19837 | A_033_04 | 52.5984 | -403.976
19838 | A_033_04 | 54.2522 | -413.363
19839 | A_033_04 | 59.4063 | -422.7
19840 | A_033_04 | 63.1339 | -432.062
19841 | A_033_04 | 67.0954 | -441.424
19842 | A_033_04 | 71.2804 | -447.649
19843 | A_033_04 | 75.753 | -457.011
19844 | A_033_04 | 80.4497 | -460.099
19845 | A_033_04 | 85.4977 | -469.461
19846 | A_033_04 | 90.8305 | -475.686
19847 | A_033_04 | 93.6533 | -481.936
19848 | A_033_04 | 102.515 | -488.137
19849 | A_033_04 | 112.175 | -491.2
19850 | A_033_04 | 122.746 | -494.264
19851 | A_033_04 | 130.402 | -500.489
19852 | A_033_04 | 142.74 | -506.689
19853 | A_033_04 | 151.643 | -512.915
19854 | A_033_04 | 165.933 | -515.978
19855 | A_033_04 | 171.15 | -525.365
19856 | A_033_04 | 187.279 | -528.428
19857 | A_034_01 | 1.1976 | 0
19858 | A_034_01 | 3.59281 | -18.75
19859 | A_034_01 | 7.18563 | -68.75
19860 | A_034_01 | 8.38323 | -76.25
19861 | A_034_01 | 9.58084 | -90
19862 | A_034_01 | 14.3713 | -97.5
19863 | A_034_01 | 19.1617 | -113.75
19864 | A_034_01 | 23.9521 | -116.25
19865 | A_034_01 | 27.5449 | -140
19866 | A_034_01 | 31.1377 | -142.5
19867 | A_034_01 | 41.9162 | -152.5
19868 | A_034_01 | 47.9042 | -166.25
19869 | A_034_01 | 56.2874 | -171.25
19870 | A_034_01 | 65.8683 | -182.5
19871 | A_034_01 | 73.0539 | -195
19872 | A_034_01 | 79.0419 | -186.25
19873 | A_034_01 | 91.018 | -205
19874 | A_034_01 | 102.994 | -218.75
19875 | A_034_01 | 119.76 | -226.25
19876 | A_034_01 | 131.737 | -231.25
19877 | A_034_01 | 148.503 | -233.75
19878 | A_034_01 | 167.665 | -222.5
19879 | A_034_01 | 189.222 | -237.5
19880 | A_034_01 | 216.766 | -235
19881 | A_034_01 | 250.299 | -228.75
19882 | A_034_01 | 320.958 | -225
19883 | A_034_01 | 368.862 | -247.5
19884 | A_034_01 | 371.257 | -246.25
19885 | A_034_01 | 373.653 | -250
19886 | A_034_01 | 378.443 | -258.75
19887 | A_034_01 | 401.198 | -257.5
19888 | A_034_01 | 421.557 | -265
19889 | A_034_01 | 499.401 | -262.5
19890 | A_034_02 | 2.46227 | -27.3241
19891 | A_034_02 | 2.51403 | -44.7153
19892 | A_034_02 | 6.17787 | -75.7636
19893 | A_034_02 | 7.43488 | -98.1213
19894 | A_034_02 | 8.67711 | -115.51
19895 | A_034_02 | 12.2633 | -120.472
19896 | A_034_02 | 14.6738 | -130.404
19897 | A_034_02 | 17.0806 | -139.095
19898 | A_034_02 | 20.6742 | -146.541
19899 | A_034_02 | 20.7001 | -155.237
19900 | A_034_02 | 22.996 | -126.66
19901 | A_034_02 | 24.2087 | -134.111
19902 | A_034_02 | 30.1684 | -136.584
19903 | A_034_02 | 31.3848 | -145.277
19904 | A_034_02 | 33.7842 | -151.483
19905 | A_034_02 | 42.1877 | -175.068
19906 | A_034_02 | 48.1511 | -178.782
19907 | A_034_02 | 56.5177 | -189.945
19908 | A_034_02 | 68.4002 | -182.467
19909 | A_034_02 | 76.7483 | -187.419
19910 | A_034_02 | 98.2359 | -207.25
19911 | A_034_02 | 125.609 | -204.709
19912 | A_034_02 | 157.767 | -209.611
19913 | A_034_02 | 228.001 | -208.224
19914 | A_034_02 | 331.645 | -232.854
19915 | A_034_02 | 410.253 | -245.113
19916 | A_034_03 | 1.19522 | 0.633914
19917 | A_034_03 | 2.98805 | -45.0079
19918 | A_034_03 | 9.56175 | -110.935
19919 | A_034_03 | 13.745 | -121.712
19920 | A_034_03 | 32.2709 | -214.897
19921 | A_034_03 | 93.2271 | -187.005
19922 | A_034_03 | 161.952 | -178.764
19923 | A_034_03 | 343.625 | -308.716
19924 | A_034_03 | 527.092 | -193.344
19925 | A_034_04 | 1.19522 | 1.26783
19926 | A_034_04 | 2.39044 | -74.168
19927 | A_034_04 | 4.18327 | -38.6688
19928 | A_034_04 | 5.37849 | -72.9002
19929 | A_034_04 | 7.76892 | -108.399
19930 | A_034_04 | 11.3546 | -82.4089
19931 | A_034_04 | 12.5498 | -112.203
19932 | A_034_04 | 15.5378 | -72.9002
19933 | A_034_04 | 31.6733 | -170.523
19934 | A_034_04 | 93.2271 | -117.274
19935 | A_034_04 | 161.952 | -163.55
19936 | A_034_04 | 344.223 | -270.048
19937 | A_034_04 | 527.092 | -176.862
19938 | A_034_05 | 1.19522 | 1.26783
19939 | A_034_05 | 4.78088 | -72.2662
19940 | A_034_05 | 7.17131 | -107.765
19941 | A_034_05 | 14.9402 | -133.122
19942 | A_034_05 | 32.2709 | -228.209
19943 | A_034_05 | 93.2271 | -179.398
19944 | A_034_05 | 161.952 | -166.086
19945 | A_034_05 | 343.625 | -289.065
19946 | A_034_05 | 527.092 | -192.71
19947 | A_035_01 | 0.3125 | -1.7885
19948 | A_035_01 | 7.1875 | -178.636
19949 | A_035_01 | 28.4375 | -275.254
19950 | A_035_01 | 55.9375 | -379.071
19951 | A_035_01 | 89.6875 | -420.444
19952 | A_035_01 | 119.688 | -445.711
19953 | A_035_01 | 150 | -472.768
19954 | A_035_01 | 180.625 | -492.684
19955 | A_035_02 | 0.310871 | 1.53607
19956 | A_035_02 | 7.04112 | -175.439
19957 | A_035_02 | 28.0746 | -275.601
19958 | A_035_02 | 55.6189 | -377.351
19959 | A_035_02 | 89.0857 | -419.147
19960 | A_035_02 | 119.15 | -445.532
19961 | A_035_02 | 148.593 | -471.912
19962 | A_035_02 | 178.971 | -490.607
19963 | A_035_03 | 0.309788 | 1.98511
19964 | A_035_03 | 6.59109 | -178.66
19965 | A_035_03 | 28.0559 | -271.96
19966 | A_035_03 | 55.4259 | -377.171
19967 | A_035_03 | 89.6036 | -418.859
19968 | A_035_03 | 119.117 | -444.665
19969 | A_035_03 | 149.562 | -472.457
19970 | A_035_03 | 179.694 | -492.308
19971 | A_035_04 | 0.567624 | 1.58317
19972 | A_035_04 | 5.95812 | -335.763
19973 | A_035_04 | 13.8263 | -410.643
19974 | A_035_04 | 20.5876 | -453.69
19975 | A_035_04 | 26.8135 | -458.547
19976 | A_035_04 | 55.0981 | -498.706
19977 | A_035_04 | 82.8306 | -521.357
19978 | A_035_04 | 111.71 | -526.523
19979 | A_035_04 | 139.45 | -539.629
19980 | A_035_04 | 168.335 | -538.432
19981 | A_035_04 | 196.095 | -526.083
19982 | A_035_04 | 223.818 | -561.461
19983 | A_035_04 | 252.124 | -574.574
19984 | A_035_04 | 280.433 | -584.506
19985 | A_035_04 | 300.247 | -594.322
19986 | A_035_04 | 321.763 | -600.979
19987 | A_035_05 | 0.129199 | -4.54545
19988 | A_035_05 | 0.904393 | -77.2727
19989 | A_035_05 | 4.00517 | -160.606
19990 | A_035_05 | 5.81395 | -201.515
19991 | A_035_05 | 7.10594 | -200
19992 | A_035_05 | 14.2119 | -251.515
19993 | A_035_05 | 20.9302 | -281.818
19994 | A_035_05 | 27.907 | -303.03
19995 | A_035_05 | 35.0129 | -328.788
19996 | A_035_05 | 41.9897 | -340.909
19997 | A_035_05 | 48.9664 | -354.545
19998 | A_035_05 | 55.5556 | -372.727
19999 | A_035_05 | 63.1783 | -365.152
20000 | A_035_05 | 70.155 | -371.212
20001 | A_035_05 | 77.0026 | -389.394
20002 | A_035_05 | 84.2377 | -384.848
20003 | A_035_05 | 91.2145 | -386.364
20004 | A_035_05 | 98.062 | -401.515
20005 | A_036_01 | 0.159425 | 6.42494
20006 | A_036_01 | 0.618193 | -20.9725
20007 | A_036_01 | 1.38707 | -56.4421
20008 | A_036_01 | 1.53842 | -69.3298
20009 | A_036_01 | 2.15392 | -96.7399
20010 | A_036_01 | 3.07617 | -140.269
20011 | A_036_01 | 3.88137 | -88.8317
20012 | A_036_01 | 5.13053 | -100.198
20013 | A_036_01 | 6.22633 | -103.505
20014 | A_036_01 | 6.84789 | -116.431
20015 | A_036_01 | 8.2511 | -134.248
20016 | A_036_01 | 9.34353 | -145.602
20017 | A_036_01 | 10.9015 | -168.259
20018 | A_036_01 | 11.9979 | -169.957
20019 | A_036_01 | 13.091 | -179.702
20020 | A_036_01 | 14.1868 | -183.009
20021 | A_036_01 | 14.9685 | -187.9
20022 | A_036_01 | 17.1594 | -196.123
20023 | A_036_01 | 19.0321 | -215.587
20024 | A_036_01 | 21.2231 | -223.811
20025 | A_036_01 | 23.0958 | -243.275
20026 | A_036_01 | 24.9699 | -259.52
20027 | A_036_01 | 28.1012 | -267.819
20028 | A_036_01 | 31.0698 | -290.59
20029 | A_036_01 | 32.9506 | -290.742
20030 | A_036_01 | 35.1408 | -300.575
20031 | A_036_01 | 38.2701 | -313.702
20032 | A_036_01 | 39.9909 | -321.888
20033 | A_036_01 | 43.9065 | -328.641
20034 | A_036_01 | 47.0379 | -336.94
20035 | A_036_01 | 48.918 | -338.7
20036 | A_036_01 | 53.1512 | -335.822
20037 | A_036_01 | 55.9562 | -374.675
20038 | A_036_01 | 60.1968 | -354.093
20039 | A_036_01 | 63.1721 | -360.77
20040 | A_036_01 | 66.9317 | -365.901
20041 | A_036_01 | 70.0556 | -391.904
20042 | A_036_01 | 73.9841 | -368.078
20043 | A_036_01 | 76.954 | -387.63
20044 | A_036_01 | 81.9681 | -391.253
20045 | A_036_01 | 84.0124 | -375.323
20046 | A_036_01 | 87.1417 | -388.45
20047 | A_036_01 | 90.1116 | -408.003
20048 | A_036_02 | 0.300769 | -11.2613
20049 | A_036_02 | 0.591502 | -32.1579
20050 | A_036_02 | 1.48545 | -73.9712
20051 | A_036_02 | 2.38274 | -112.573
20052 | A_036_02 | 2.96755 | -151.154
20053 | A_036_02 | 3.64269 | -103.018
20054 | A_036_02 | 5.19839 | -109.542
20055 | A_036_02 | 5.81666 | -116.005
20056 | A_036_02 | 7.05821 | -124.115
20057 | A_036_02 | 7.8093 | -153.071
20058 | A_036_02 | 9.20709 | -161.191
20059 | A_036_02 | 10.2857 | -175.714
20060 | A_036_02 | 11.9977 | -182.248
20061 | A_036_02 | 13.0813 | -191.954
20062 | A_036_02 | 14.0087 | -201.649
20063 | A_036_02 | 14.9361 | -211.345
20064 | A_036_02 | 16.9605 | -217.899
20065 | A_036_02 | 18.9732 | -235.694
20066 | A_036_02 | 20.8347 | -248.662
20067 | A_036_02 | 23.0087 | -261.649
20068 | A_036_02 | 24.8702 | -274.617
20069 | A_036_02 | 27.9799 | -289.271
20070 | A_036_02 | 30.6143 | -310.318
20071 | A_036_02 | 33.1091 | -315.296
20072 | A_036_02 | 34.8177 | -325.042
20073 | A_036_02 | 38.0853 | -338.1
20074 | A_036_02 | 39.6477 | -338.2
20075 | A_036_02 | 43.8645 | -340.077
20076 | A_036_02 | 46.6685 | -348.287
20077 | A_036_02 | 49.0087 | -351.649
20078 | A_036_02 | 52.9047 | -361.536
20079 | A_036_02 | 56.006 | -384.219
20080 | A_036_02 | 59.7758 | -365.189
20081 | A_036_02 | 62.7327 | -376.621
20082 | A_036_02 | 66.9428 | -384.921
20083 | A_036_02 | 69.735 | -404.373
20084 | A_036_02 | 73.819 | -383.757
20085 | A_036_02 | 76.7675 | -403.218
20086 | A_036_02 | 81.6143 | -400.318
20087 | A_036_02 | 83.4975 | -392.409
20088 | A_036_02 | 86.7768 | -394.225
20089 | A_036_02 | 89.8699 | -424.938
20090 | A_036_03 | 0.146855 | -24.2007
20091 | A_036_03 | 0.156307 | -1.62047
20092 | A_036_03 | 0.91894 | -54.8832
20093 | A_036_03 | 1.69508 | -75.8885
20094 | A_036_03 | 2.62752 | -98.5142
20095 | A_036_03 | 2.77775 | -114.651
20096 | A_036_03 | 3.40028 | -127.584
20097 | A_036_03 | 4.02686 | -130.84
20098 | A_036_03 | 4.8084 | -138.942
20099 | A_036_03 | 5.74219 | -158.342
20100 | A_036_03 | 6.68004 | -168.065
20101 | A_036_03 | 7.77149 | -185.86
20102 | A_036_03 | 9.64583 | -208.531
20103 | A_036_03 | 10.5776 | -232.77
20104 | A_036_03 | 11.9918 | -229.613
20105 | A_036_03 | 12.7659 | -255.456
20106 | A_036_03 | 13.7078 | -255.502
20107 | A_036_03 | 15.7378 | -281.407
20108 | A_036_03 | 17.7785 | -281.505
20109 | A_036_03 | 18.7157 | -292.841
20110 | A_036_03 | 21.9982 | -326.871
20111 | A_036_03 | 24.9721 | -347.983
20112 | A_036_03 | 26.9987 | -381.952
20113 | A_036_03 | 28.7167 | -403.002
20114 | A_036_03 | 31.8597 | -395.09
20115 | A_036_03 | 33.7428 | -396.794
20116 | A_036_03 | 35.7728 | -422.699
20117 | A_036_03 | 38.7535 | -427.682
20118 | A_036_03 | 40.9431 | -447.142
20119 | A_036_03 | 42.8222 | -458.524
20120 | A_036_03 | 46.1148 | -468.36
20121 | A_036_03 | 47.8402 | -471.67
20122 | A_036_03 | 49.7213 | -478.212
20123 | A_036_03 | 52.8637 | -471.913
20124 | A_036_03 | 55.056 | -484.922
20125 | A_036_03 | 57.1009 | -475.344
20126 | A_036_03 | 59.9218 | -486.77
20127 | A_036_03 | 62.7353 | -515.939
20128 | A_036_03 | 66.8088 | -535.491
20129 | A_036_03 | 69.9498 | -532.417
20130 | A_036_03 | 74.9685 | -543.95
20131 | A_036_03 | 78.1088 | -542.489
20132 | A_036_03 | 80.9251 | -565.206
20133 | A_036_03 | 85.0006 | -579.919
20134 | A_036_03 | 89.0801 | -584.955
20135 | A_036_03 | 92.0391 | -641.55
20136 | A_036_04 | -0.157658 | -1.60527
20137 | A_036_04 | -0.00742714 | -17.7416
20138 | A_036_04 | 0.923666 | -43.5931
20139 | A_036_04 | 2.01107 | -71.0651
20140 | A_036_04 | 2.47324 | -92.0552
20141 | A_036_04 | 3.56671 | -105.011
20142 | A_036_04 | 5.60006 | -122.852
20143 | A_036_04 | 6.53588 | -137.413
20144 | A_036_04 | 7.63273 | -142.305
20145 | A_036_04 | 9.04018 | -155.276
20146 | A_036_04 | 9.50505 | -169.815
20147 | A_036_04 | 10.9132 | -181.173
20148 | A_036_04 | 12.9479 | -195.788
20149 | A_036_04 | 13.7287 | -205.503
20150 | A_036_04 | 15.4474 | -224.941
20151 | A_036_04 | 17.6445 | -226.66
20152 | A_036_04 | 18.8957 | -238.011
20153 | A_036_04 | 21.8662 | -267.187
20154 | A_036_04 | 24.8421 | -283.46
20155 | A_036_04 | 26.87 | -314.203
20156 | A_036_04 | 28.7471 | -330.423
20157 | A_036_04 | 31.8881 | -327.349
20158 | A_036_04 | 33.7712 | -329.053
20159 | A_036_04 | 35.8012 | -354.958
20160 | A_036_04 | 39.0944 | -363.182
20161 | A_036_04 | 40.9715 | -379.402
20162 | A_036_04 | 42.8485 | -395.622
20163 | A_036_04 | 45.9841 | -405.451
20164 | A_036_04 | 47.8672 | -407.155
20165 | A_036_04 | 49.7503 | -408.859
20166 | A_036_04 | 52.731 | -413.842
20167 | A_036_04 | 54.9227 | -428.464
20168 | A_036_04 | 56.9682 | -417.273
20169 | A_036_04 | 59.7871 | -433.538
20170 | A_036_04 | 62.9153 | -461.109
20171 | A_036_04 | 66.9901 | -477.435
20172 | A_036_04 | 69.9741 | -474.354
20173 | A_036_04 | 74.9908 | -490.725
20174 | A_036_04 | 77.9735 | -490.87
20175 | A_036_04 | 80.7931 | -505.522
20176 | A_036_04 | 84.8672 | -523.461
20177 | A_036_04 | 88.9461 | -530.11
20178 | A_036_04 | 91.9085 | -578.641
20179 | A_036_05 | 0.155632 | -3.23334
20180 | A_036_05 | 0.306538 | -17.7568
20181 | A_036_05 | 1.07997 | -45.2135
20182 | A_036_05 | 1.84598 | -90.4119
20183 | A_036_05 | 2.76695 | -140.456
20184 | A_036_05 | 5.13924 | -98.6358
20185 | A_036_05 | 5.76312 | -108.343
20186 | A_036_05 | 6.70097 | -118.066
20187 | A_036_05 | 7.78972 | -142.312
20188 | A_036_05 | 8.88387 | -153.656
20189 | A_036_05 | 9.82104 | -164.991
20190 | A_036_05 | 10.606 | -165.029
20191 | A_036_05 | 12.0154 | -173.162
20192 | A_036_05 | 12.7963 | -182.877
20193 | A_036_05 | 13.5771 | -192.592
20194 | A_036_05 | 14.6713 | -203.936
20195 | A_036_05 | 16.8677 | -207.268
20196 | A_036_05 | 19.056 | -229.954
20197 | A_036_05 | 20.9344 | -242.948
20198 | A_036_05 | 22.9711 | -252.724
20199 | A_036_05 | 24.8495 | -265.719
20200 | A_036_05 | 27.9817 | -283.612
20201 | A_036_05 | 30.9563 | -303.111
20202 | A_036_05 | 32.8388 | -306.428
20203 | A_036_05 | 34.8755 | -316.204
20204 | A_036_05 | 38.0091 | -330.871
20205 | A_036_05 | 40.0492 | -332.583
20206 | A_036_05 | 43.973 | -334.386
20207 | A_036_05 | 46.7954 | -342.587
20208 | A_036_05 | 48.8355 | -344.298
20209 | A_036_05 | 52.9136 | -352.56
20210 | A_036_05 | 56.0418 | -380.131
20211 | A_036_05 | 59.9758 | -357.741
20212 | A_036_05 | 62.9538 | -369.175
20213 | A_036_05 | 66.875 | -377.429
20214 | A_036_05 | 70.0065 | -396.936
20215 | A_036_05 | 73.9399 | -376.158
20216 | A_036_05 | 77.0707 | -397.278
20217 | A_036_05 | 81.7809 | -395.893
20218 | A_036_05 | 83.825 | -387.927
20219 | A_036_05 | 86.964 | -389.692
20220 | A_036_05 | 89.7789 | -415.634
20221 | A_036_06 | 0.00358142 | 5.56911
20222 | A_036_06 | 0.467972 | -22.3033
20223 | A_036_06 | 1.08238 | -66.892
20224 | A_036_06 | 2.1779 | -113.364
20225 | A_036_06 | 3.12459 | -141.263
20226 | A_036_06 | 3.96065 | -91.1859
20227 | A_036_06 | 5.07885 | -102.387
20228 | A_036_06 | 5.8791 | -108.001
20229 | A_036_06 | 6.99849 | -117.345
20230 | A_036_06 | 8.11311 | -134.115
20231 | A_036_06 | 9.22653 | -152.742
20232 | A_036_06 | 9.86243 | -163.916
20233 | A_036_06 | 10.6651 | -165.817
20234 | A_036_06 | 12.2691 | -171.475
20235 | A_036_06 | 13.223 | -188.236
20236 | A_036_06 | 14.0268 | -188.281
20237 | A_036_06 | 14.8283 | -192.039
20238 | A_036_06 | 17.235 | -199.598
20239 | A_036_06 | 19.313 | -218.279
20240 | A_036_06 | 21.2374 | -225.811
20241 | A_036_06 | 22.6724 | -244.456
20242 | A_036_06 | 24.9159 | -255.719
20243 | A_036_06 | 27.9633 | -267.028
20244 | A_036_06 | 30.8428 | -289.465
20245 | A_036_06 | 32.61 | -291.42
20246 | A_036_06 | 35.0155 | -300.836
20247 | A_036_06 | 37.901 | -313.992
20248 | A_036_06 | 39.8254 | -321.525
20249 | A_036_06 | 43.841 | -327.318
20250 | A_036_06 | 46.8907 | -334.913
20251 | A_036_06 | 48.9807 | -335.03
20252 | A_036_06 | 52.9986 | -337.11
20253 | A_036_06 | 56.0305 | -372.551
20254 | A_036_06 | 59.7425 | -350.481
20255 | A_036_06 | 63.1138 | -358.094
20256 | A_036_06 | 67.1293 | -363.887
20257 | A_036_06 | 70.0064 | -390.037
20258 | A_036_06 | 73.8779 | -369.832
20259 | A_036_06 | 76.7598 | -388.557
20260 | A_036_06 | 81.7423 | -390.691
20261 | A_036_06 | 83.6846 | -370.378
20262 | A_036_06 | 86.7296 | -385.4
20263 | A_036_06 | 89.7711 | -405.99
20264 | A_036_07 | -0.159715 | 1.86533
20265 | A_036_07 | 0.151769 | -20.4292
20266 | A_036_07 | 0.61979 | -52.0147
20267 | A_036_07 | 0.936837 | -61.3146
20268 | A_036_07 | 1.72826 | -87.3487
20269 | A_036_07 | 2.83753 | -120.826
20270 | A_036_07 | 3.98414 | -67.0536
20271 | A_036_07 | 5.10215 | -80.1109
20272 | A_036_07 | 5.90946 | -69.0172
20273 | A_036_07 | 7.02747 | -82.0745
20274 | A_036_07 | 7.98656 | -91.4101
20275 | A_036_07 | 9.26904 | -95.1944
20276 | A_036_07 | 10.0692 | -100.808
20277 | A_036_07 | 11.0291 | -108.288
20278 | A_036_07 | 11.9898 | -113.91
20279 | A_036_07 | 12.7907 | -117.668
20280 | A_036_07 | 14.0732 | -121.452
20281 | A_036_07 | 14.8718 | -130.779
20282 | A_036_07 | 17.1173 | -134.617
20283 | A_036_07 | 19.0355 | -153.288
20284 | A_036_07 | 20.9577 | -162.677
20285 | A_036_07 | 22.8806 | -170.21
20286 | A_036_07 | 25.1206 | -187.043
20287 | A_036_07 | 27.8453 | -196.477
20288 | A_036_07 | 30.7257 | -217.058
20289 | A_036_07 | 32.9721 | -219.039
20290 | A_036_07 | 35.0555 | -226.581
20291 | A_036_07 | 37.9415 | -234.168
20292 | A_036_07 | 40.025 | -241.709
20293 | A_036_07 | 44.0361 | -245.646
20294 | A_036_07 | 46.9189 | -260.658
20295 | A_036_07 | 49.0048 | -262.63
20296 | A_036_07 | 52.8586 | -259.132
20297 | A_036_07 | 55.7343 | -290.852
20298 | A_036_07 | 59.9147 | -274.376
20299 | A_036_07 | 62.7991 | -285.676
20300 | A_036_07 | 66.9699 | -291.477
20301 | A_036_07 | 69.8496 | -313.915
20302 | A_036_07 | 73.8655 | -306.713
20303 | A_036_07 | 76.9096 | -319.877
20304 | A_036_07 | 81.721 | -329.428
20305 | A_036_07 | 83.8163 | -309.123
20306 | A_036_07 | 86.8596 | -324.144
20307 | A_036_07 | 90.0603 | -346.6
20308 | A_036_08 | -0.00324619 | -14.8513
20309 | A_036_08 | 0.000405773 | 1.85641
20310 | A_036_08 | 0.479218 | -57.5762
20311 | A_036_08 | 1.13332 | -65.0384
20312 | A_036_08 | 1.78256 | -94.7775
20313 | A_036_08 | 2.1084 | -104.078
20314 | A_036_08 | 2.75561 | -143.099
20315 | A_036_08 | 3.5846 | -100.447
20316 | A_036_08 | 4.73253 | -98.6547
20317 | A_036_08 | 5.7141 | -107.992
20318 | A_036_08 | 6.69526 | -119.185
20319 | A_036_08 | 7.83711 | -145.238
20320 | A_036_08 | 8.9822 | -156.441
20321 | A_036_08 | 9.79902 | -169.481
20322 | A_036_08 | 10.7834 | -165.823
20323 | A_036_08 | 11.765 | -175.16
20324 | A_036_08 | 12.7462 | -186.353
20325 | A_036_08 | 13.7285 | -191.977
20326 | A_036_08 | 14.8732 | -205.036
20327 | A_036_08 | 17.0035 | -208.868
20328 | A_036_08 | 18.9663 | -229.398
20329 | A_036_08 | 20.9306 | -242.502
20330 | A_036_08 | 22.8954 | -253.75
20331 | A_036_08 | 24.8601 | -264.998
20332 | A_036_08 | 27.8068 | -283.727
20333 | A_036_08 | 30.9171 | -304.321
20334 | A_036_08 | 32.8835 | -308.143
20335 | A_036_08 | 34.849 | -315.678
20336 | A_036_08 | 37.9609 | -328.847
20337 | A_036_08 | 39.9273 | -332.669
20338 | A_036_08 | 43.8613 | -334.745
20339 | A_036_08 | 46.8104 | -342.335
20340 | A_036_08 | 48.778 | -340.588
20341 | A_036_08 | 52.8735 | -353.811
20342 | A_036_08 | 55.9829 | -378.118
20343 | A_036_08 | 59.9218 | -357.916
20344 | A_036_08 | 62.8701 | -369.219
20345 | A_036_08 | 66.9668 | -376.873
20346 | A_036_08 | 70.0779 | -393.754
20347 | A_036_08 | 74.0159 | -377.266
20348 | A_036_08 | 76.7991 | -394.129
20349 | A_036_08 | 82.0449 | -394.421
20350 | A_036_08 | 84.0137 | -387.105
20351 | A_036_08 | 86.7994 | -392.829
20352 | A_036_08 | 89.9088 | -417.136
20353 | A_036_09 | -0.327865 | 0.0182598
20354 | A_036_09 | -0.165556 | -7.41652
20355 | A_036_09 | 0.979131 | -20.4753
20356 | A_036_09 | 1.95664 | -48.3763
20357 | A_036_09 | 2.7694 | -79.981
20358 | A_036_09 | 3.27013 | -39.1673
20359 | A_036_09 | 4.41806 | -37.3748
20360 | A_036_09 | 5.73033 | -33.735
20361 | A_036_09 | 6.22213 | -33.7624
20362 | A_036_09 | 7.2041 | -41.2428
20363 | A_036_09 | 7.52994 | -50.5431
20364 | A_036_09 | 8.67625 | -56.1763
20365 | A_036_09 | 9.98649 | -61.8186
20366 | A_036_09 | 10.9693 | -65.5862
20367 | A_036_09 | 12.1168 | -65.6501
20368 | A_036_09 | 13.9192 | -69.4633
20369 | A_036_09 | 14.7361 | -82.5039
20370 | A_036_09 | 16.8664 | -86.3354
20371 | A_036_09 | 18.9943 | -101.305
20372 | A_036_09 | 20.7955 | -110.688
20373 | A_036_09 | 22.761 | -118.223
20374 | A_036_09 | 24.725 | -133.184
20375 | A_036_09 | 27.8369 | -146.352
20376 | A_036_09 | 30.7848 | -159.512
20377 | A_036_09 | 32.7508 | -165.19
20378 | A_036_09 | 34.8807 | -170.878
20379 | A_036_09 | 37.9922 | -185.903
20380 | A_036_09 | 39.795 | -187.86
20381 | A_036_09 | 43.8917 | -195.514
20382 | A_036_09 | 46.8396 | -208.673
20383 | A_036_09 | 48.8068 | -208.783
20384 | A_036_09 | 53.0695 | -207.164
20385 | A_036_09 | 56.0146 | -233.318
20386 | A_036_09 | 59.9522 | -218.685
20387 | A_036_09 | 62.9005 | -229.988
20388 | A_036_09 | 66.8349 | -230.207
20389 | A_036_09 | 69.9436 | -258.227
20390 | A_036_09 | 73.8808 | -245.451
20391 | A_036_09 | 76.8283 | -260.467
20392 | A_036_09 | 81.9078 | -271.888
20393 | A_036_09 | 84.0438 | -249.73
20394 | A_036_09 | 87.1552 | -264.755
20395 | A_036_09 | 89.9384 | -281.618
20396 | A_036_10 | 0.09912 | -1.89173
20397 | A_036_10 | 0.4194 | -31.2554
20398 | A_036_10 | 1.72109 | -47.793
20399 | A_036_10 | 2.69426 | -75.3338
20400 | A_036_10 | 2.69688 | -62.4899
20401 | A_036_10 | 3.9967 | -88.2018
20402 | A_036_10 | 4.64548 | -106.562
20403 | A_036_10 | 5.94829 | -117.595
20404 | A_036_10 | 6.92371 | -134.127
20405 | A_036_10 | 8.7137 | -156.178
20406 | A_036_10 | 10.9934 | -176.404
20407 | A_036_10 | 12.9461 | -200.293
20408 | A_036_10 | 14.7368 | -218.674
20409 | A_036_10 | 16.8549 | -231.557
20410 | A_036_10 | 18.8087 | -249.941
20411 | A_036_10 | 21.0888 | -268.332
20412 | A_036_10 | 23.2066 | -283.05
20413 | A_036_10 | 24.9969 | -303.266
20414 | A_036_10 | 29.0707 | -325.359
20415 | A_036_10 | 32.9806 | -351.119
20416 | A_036_10 | 38.0332 | -373.23
20417 | A_036_10 | 40.9673 | -384.293
20418 | A_036_10 | 45.0407 | -408.221
20419 | A_036_10 | 49.1164 | -421.14
20420 | A_036_10 | 53.0289 | -434.056
20421 | A_036_10 | 56.9404 | -452.476
20422 | A_036_10 | 60.8551 | -454.383
20423 | A_036_10 | 65.2563 | -470.977
20424 | A_036_10 | 69.1726 | -465.544
20425 | A_036_10 | 73.5719 | -491.313
20426 | A_036_10 | 76.9981 | -489.541
20427 | A_036_10 | 81.0748 | -496.956
20428 | A_036_11 | 0.26188 | -3.72958
20429 | A_036_11 | 2.05296 | -20.2762
20430 | A_036_11 | 3.03212 | -18.4593
20431 | A_036_11 | 4.01017 | -22.147
20432 | A_036_11 | 4.9897 | -18.4952
20433 | A_036_11 | 5.96924 | -14.8435
20434 | A_036_11 | 6.94766 | -16.6963
20435 | A_036_11 | 8.9049 | -18.5671
20436 | A_036_11 | 11.0248 | -22.2757
20437 | A_036_11 | 12.8185 | -25.9783
20438 | A_036_11 | 14.9381 | -31.5218
20439 | A_036_11 | 16.8957 | -31.5577
20440 | A_036_11 | 19.016 | -33.4315
20441 | A_036_11 | 20.8097 | -37.1341
20442 | A_036_11 | 23.0917 | -46.3503
20443 | A_036_11 | 25.0515 | -35.3771
20444 | A_036_11 | 28.9644 | -46.4581
20445 | A_036_11 | 33.0412 | -53.8723
20446 | A_036_11 | 37.1188 | -57.6169
20447 | A_036_11 | 41.1948 | -68.7008
20448 | A_036_11 | 46.0865 | -79.7998
20449 | A_036_11 | 49.0221 | -83.5233
20450 | A_036_11 | 53.0989 | -90.9376
20451 | A_036_11 | 57.0114 | -103.853
20452 | A_036_11 | 60.9255 | -109.43
20453 | A_036_11 | 65.0008 | -124.184
20454 | A_036_11 | 69.0798 | -120.589
20455 | A_036_11 | 73.1544 | -139.012
20456 | A_036_11 | 77.0714 | -129.91
20457 | A_036_11 | 80.9806 | -159.339
20458 | A_036_11 | 84.8972 | -152.072
20459 | A_036_11 | 88.9744 | -157.651
20460 | A_036_12 | 0.42501 | -3.73257
20461 | A_036_12 | 0.7423 | -47.7751
20462 | A_036_12 | 2.03837 | -91.8356
20463 | A_036_12 | 3.01304 | -112.037
20464 | A_036_12 | 3.82197 | -145.079
20465 | A_036_12 | 4.96089 | -159.779
20466 | A_036_12 | 5.77318 | -176.308
20467 | A_036_12 | 7.0734 | -200.185
20468 | A_036_12 | 8.8603 | -236.915
20469 | A_036_12 | 10.9758 | -262.642
20470 | A_036_12 | 12.9281 | -288.366
20471 | A_036_12 | 15.0432 | -315.927
20472 | A_036_12 | 17.1598 | -336.15
20473 | A_036_12 | 18.9502 | -356.366
20474 | A_036_12 | 21.0683 | -369.249
20475 | A_036_12 | 22.8582 | -391.3
20476 | A_036_12 | 24.9763 | -404.183
20477 | A_036_12 | 29.0494 | -429.946
20478 | A_036_12 | 32.9597 | -453.871
20479 | A_036_12 | 37.0327 | -479.634
20480 | A_036_12 | 42.0849 | -503.58
20481 | A_036_12 | 45.0198 | -510.973
20482 | A_036_12 | 49.0951 | -525.727
20483 | A_036_12 | 53.1704 | -540.48
20484 | A_036_12 | 56.9202 | -551.558
20485 | A_036_12 | 61.1586 | -566.315
20486 | A_036_12 | 64.911 | -564.549
20487 | A_036_12 | 69.1483 | -584.81
20488 | A_036_12 | 73.2288 | -573.876
20489 | A_036_12 | 76.9756 | -599.633
20490 | A_036_12 | 81.2181 | -594.206
20491 | A_036_12 | 85.1322 | -599.782
20492 | A_036_13 | -0.00475182 | -17.7338
20493 | A_036_13 | 1.11193 | -50.2956
20494 | A_036_13 | 1.42436 | -84.2996
20495 | A_036_13 | 1.90469 | -91.7101
20496 | A_036_13 | 2.86139 | -121.309
20497 | A_036_13 | 4.8029 | -75.5824
20498 | A_036_13 | 5.76989 | -66.7583
20499 | A_036_13 | 6.89132 | -81.5863
20500 | A_036_13 | 7.6928 | -90.4888
20501 | A_036_13 | 9.29851 | -97.9492
20502 | A_036_13 | 9.94159 | -97.9777
20503 | A_036_13 | 11.0646 | -106.894
20504 | A_036_13 | 12.0288 | -108.415
20505 | A_036_13 | 12.8295 | -120.273
20506 | A_036_13 | 13.7945 | -118.838
20507 | A_036_13 | 14.756 | -130.703
20508 | A_036_13 | 16.8448 | -135.23
20509 | A_036_13 | 18.7697 | -151.571
20510 | A_036_13 | 20.6969 | -159.046
20511 | A_036_13 | 22.9445 | -170.968
20512 | A_036_13 | 24.8706 | -182.876
20513 | A_036_13 | 27.7613 | -194.827
20514 | A_036_13 | 30.6492 | -217.122
20515 | A_036_13 | 32.7388 | -218.693
20516 | A_036_13 | 34.9884 | -223.226
20517 | A_036_13 | 37.7183 | -235.17
20518 | A_036_13 | 39.8068 | -241.174
20519 | A_036_13 | 43.8248 | -245.785
20520 | A_036_13 | 46.7151 | -259.214
20521 | A_036_13 | 48.6436 | -262.255
20522 | A_036_13 | 52.8236 | -262.44
20523 | A_036_13 | 55.8699 | -293.61
20524 | A_036_13 | 59.8943 | -274.577
20525 | A_036_13 | 62.9457 | -286.535
20526 | A_036_13 | 67.1238 | -294.109
20527 | A_036_13 | 69.8509 | -316.397
20528 | A_036_13 | 74.0333 | -307.716
20529 | A_036_13 | 76.9236 | -321.144
20530 | A_036_13 | 81.9047 | -331.71
20531 | A_036_13 | 84.0002 | -311.113
20532 | A_036_13 | 87.2125 | -323.078
20533 | A_036_13 | 90.2612 | -345.381
20534 | A_036_14 | -0.159978 | 2.96276
20535 | A_036_14 | -0.00871166 | -32.5119
20536 | A_036_14 | 0.62922 | -51.752
20537 | A_036_14 | 0.951947 | -47.3328
20538 | A_036_14 | 1.75065 | -66.5801
20539 | A_036_14 | 2.54935 | -85.8273
20540 | A_036_14 | 4.1519 | -105.11
20541 | A_036_14 | 4.95139 | -121.402
20542 | A_036_14 | 6.07441 | -130.319
20543 | A_036_14 | 6.87469 | -143.655
20544 | A_036_14 | 7.83733 | -151.086
20545 | A_036_14 | 8.79522 | -176.252
20546 | A_036_14 | 9.75904 | -179.25
20547 | A_036_14 | 10.8856 | -174.867
20548 | A_036_14 | 11.8471 | -186.732
20549 | A_036_14 | 12.9701 | -195.649
20550 | A_036_14 | 14.0923 | -207.521
20551 | A_036_14 | 15.858 | -217.944
20552 | A_036_14 | 16.6555 | -241.625
20553 | A_036_14 | 17.9425 | -238.727
20554 | A_036_14 | 18.9039 | -250.592
20555 | A_036_14 | 19.8677 | -253.59
20556 | A_036_14 | 21.7906 | -277.321
20557 | A_036_14 | 24.0422 | -274.465
20558 | A_036_14 | 25.0064 | -275.986
20559 | A_036_14 | 28.0531 | -305.677
20560 | A_036_14 | 30.6243 | -310.225
20561 | A_036_14 | 32.8675 | -338.403
20562 | A_036_14 | 34.952 | -359.185
20563 | A_036_14 | 38.0086 | -351.931
20564 | A_036_14 | 39.6159 | -353.481
20565 | A_036_14 | 41.8619 | -371.314
20566 | A_036_14 | 44.7558 | -371.442
20567 | A_036_14 | 46.8406 | -390.747
20568 | A_036_14 | 48.9263 | -407.095
20569 | A_036_14 | 51.8197 | -408.701
20570 | A_036_14 | 54.0693 | -413.235
20571 | A_036_14 | 55.997 | -419.231
20572 | A_036_14 | 58.8908 | -419.36
20573 | A_036_14 | 61.1381 | -432.76
20574 | A_036_14 | 63.0701 | -422.501
20575 | A_036_14 | 66.1215 | -434.459
20576 | A_036_14 | 69.009 | -458.232
20577 | A_036_14 | 73.0239 | -474.666
20578 | A_036_14 | 76.0794 | -471.846
20579 | A_036_14 | 81.0604 | -482.412
20580 | A_036_14 | 84.1155 | -481.069
20581 | A_036_14 | 87.3257 | -500.423
20582 | A_036_14 | 91.1779 | -524.239
20583 | A_036_15 | 3.10632 | -6.36018
20584 | A_036_15 | 3.65944 | -44.6678
20585 | A_036_15 | 4.12559 | -60.0096
20586 | A_036_15 | 5.0545 | -101.407
20587 | A_036_15 | 5.98775 | -129.03
20588 | A_036_15 | 7.95467 | -164.384
20589 | A_036_15 | 8.98354 | -187.422
20590 | A_036_15 | 9.82884 | -195.14
20591 | A_036_15 | 13.9501 | -268.925
20592 | A_036_15 | 16.9488 | -318.134
20593 | A_036_15 | 21.084 | -347.532
20594 | A_036_15 | 27.9459 | -392.445
20595 | A_036_15 | 44.0344 | -450.309
20596 | A_036_15 | 52.9747 | -475.483
20597 | A_036_16 | 4.89592 | -6.49714
20598 | A_036_16 | 6.02523 | -9.64479
20599 | A_036_16 | 7.90805 | -12.8501
20600 | A_036_16 | 8.94414 | -12.9294
20601 | A_036_16 | 9.98262 | -5.35581
20602 | A_036_16 | 14.1236 | -16.387
20603 | A_036_16 | 16.8536 | -21.1878
20604 | A_036_16 | 20.9047 | -18.4366
20605 | A_036_16 | 28.0588 | -32.7596
20606 | A_036_16 | 44.0671 | -46.2296
20607 | A_036_16 | 53.105 | -60.6968
20608 | A_037_01 | -0.716846 | -3.29457
20609 | A_037_01 | 2.86738 | -14.9225
20610 | A_037_01 | 5.01792 | -40.1163
20611 | A_037_01 | 8.60215 | -50.7752
20612 | A_037_01 | 13.6201 | -69.186
20613 | A_037_01 | 17.9211 | -84.6899
20614 | A_037_01 | 19.3548 | -103.101
20615 | A_037_01 | 25.0896 | -121.512
20616 | A_037_01 | 32.2581 | -141.86
20617 | A_037_01 | 39.4265 | -162.209
20618 | A_037_01 | 49.4624 | -187.403
20619 | A_037_01 | 65.233 | -206.783
20620 | A_037_01 | 79.5699 | -222.287
20621 | A_037_01 | 100.358 | -241.667
20622 | A_037_01 | 125.448 | -267.829
20623 | A_037_01 | 156.989 | -273.643
20624 | A_037_01 | 199.283 | -284.302
20625 | A_037_01 | 251.613 | -282.364
20626 | A_037_01 | 273.118 | -291.085
20627 | A_037_02 | -0.716846 | -1.35659
20628 | A_037_02 | 1.43369 | -21.7054
20629 | A_037_02 | 2.15054 | -39.1473
20630 | A_037_02 | 2.86738 | -64.3411
20631 | A_037_02 | 5.01792 | -73.062
20632 | A_037_02 | 7.16846 | -84.6899
20633 | A_037_02 | 12.1864 | -132.171
20634 | A_037_02 | 15.0538 | -148.643
20635 | A_037_02 | 17.9211 | -170.93
20636 | A_037_02 | 24.3728 | -193.217
20637 | A_037_02 | 30.8244 | -216.473
20638 | A_037_02 | 39.4265 | -245.543
20639 | A_037_02 | 48.7455 | -271.705
20640 | A_037_02 | 65.233 | -298.837
20641 | A_037_02 | 79.5699 | -313.372
20642 | A_037_02 | 101.075 | -333.721
20643 | A_037_02 | 126.882 | -359.884
20644 | A_037_02 | 156.989 | -369.574
20645 | A_037_02 | 199.283 | -379.264
20646 | A_037_02 | 250.896 | -387.016
20647 | A_037_02 | 273.835 | -380.233
20648 | A_038_01 | -0.000832062 | -1.98862
20649 | A_038_01 | 6.956012 | -175.132
20650 | A_038_01 | 13.95611 | -244.867
20651 | A_038_01 | 20.9629 | -298.692
20652 | A_038_01 | 27.97214 | -346.553
20653 | A_038_01 | 55.75213 | -452.476
20654 | A_038_01 | 83.8425 | -516.645
20655 | A_038_01 | 181.9405 | -562.253
20656 | A_038_02 | 0 | 0
20657 | A_038_02 | 6.636504 | -238.762
20658 | A_038_02 | 13.91453 | -344.298
20659 | A_038_02 | 20.91712 | -408.067
20660 | A_038_02 | 28.21847 | -457.921
20661 | A_038_02 | 55.71797 | -534.01
20662 | A_038_02 | 83.8103 | -594.201
20663 | A_038_02 | 181.9146 | -623.9
20664 | A_038_03 | -0.000832062 | -1.98862
20665 | A_038_03 | 6.971818 | -137.348
20666 | A_038_03 | 13.68318 | -197.134
20667 | A_038_03 | 20.68997 | -250.96
20668 | A_038_03 | 27.99461 | -292.86
20669 | A_038_03 | 56.05999 | -416.687
20670 | A_038_03 | 83.8677 | -456.986
20671 | A_038_03 | 181.6626 | -526.452
20672 | A_038_04 | 0 | -2.22e-14
20673 | A_038_04 | 7.04403 | -160.757
20674 | A_038_04 | 14.07784 | -284.237
20675 | A_038_04 | 21.09296 | -339.376
20676 | A_038_04 | 28.1064 | -388.302
20677 | A_038_04 | 55.94897 | -513.615
20678 | A_038_05 | 0.0964551 | -2.0603
20679 | A_038_05 | 7.05936 | -216.672
20680 | A_038_05 | 13.98768 | -304.957
20681 | A_038_05 | 21.10318 | -376.653
20682 | A_038_05 | 28.11774 | -429.721
20683 | A_038_05 | 56.05278 | -542.598
20684 | A_038_06 | 0.000567 | -2.07094
20685 | A_038_06 | 6.961773 | -210.47
20686 | A_038_06 | 13.99223 | -321.525
20687 | A_038_06 | 21.01694 | -411.869
20688 | A_038_06 | 28.03374 | -473.221
20689 | A_038_06 | 55.9699 | -590.24
20690 | A_038_07 | 0.0977782 | -2.55358
20691 | A_038_07 | 7.13336 | -472.659
20692 | A_038_07 | 8.0192 | -513.691
20693 | A_038_07 | 9.09726 | -549.516
20694 | A_038_07 | 10.0725 | -567.317
20695 | A_038_07 | 14.0598 | -604.97
20696 | A_038_07 | 21.0565 | -654.742
20697 | A_038_07 | 27.9471 | -676.174
20698 | A_038_07 | 36.9721 | -702.214
20699 | A_038_07 | 63.1647 | -749.614
20700 | A_038_08 | 0.000833337 | -2.57858
20701 | A_038_08 | 7.14003 | -493.288
20702 | A_038_08 | 7.93559 | -554.974
20703 | A_038_08 | 9.01448 | -593.377
20704 | A_038_08 | 9.99143 | -616.335
20705 | A_038_08 | 14.0789 | -664.278
20706 | A_038_08 | 21.0798 | -726.942
20707 | A_038_08 | 28.0682 | -750.928
20708 | A_038_08 | 36.9988 | -784.728
20709 | A_038_08 | 63.0936 | -829.575
20710 | A_038_09 | 0.0981648 | 0.0242569
20711 | A_038_09 | 1.13128 | -304.585
20712 | A_038_09 | 2.03917 | -354.091
20713 | A_038_09 | 3.23626 | -392.714
20714 | A_038_09 | 7.00791 | -476.106
20715 | A_038_09 | 13.9967 | -513.298
20716 | A_038_09 | 20.9855 | -550.49
20717 | A_038_09 | 28.0576 | -557.391
20718 | A_038_09 | 55.9587 | -595.902
20719 | A_038_10 | 0.0992261 | -2.13764
20720 | A_038_10 | 1.05965 | -358.657
20721 | A_038_10 | 1.96011 | -393.029
20722 | A_038_10 | 3.05797 | -429.515
20723 | A_038_10 | 7.0164 | -493.401
20724 | A_038_10 | 14.0137 | -547.889
20725 | A_038_10 | 21.1038 | -591.542
20726 | A_038_10 | 28.0852 | -613.601
20727 | A_038_10 | 55.9937 | -667.245
20728 | A_041_01 | 0.391134 | -2.27e-13
20729 | A_041_01 | 1.1734 | -38.1696
20730 | A_041_01 | 1.56454 | -64.2857
20731 | A_041_01 | 1.95567 | -86.3839
20732 | A_041_01 | 2.73794 | -104.464
20733 | A_041_01 | 4.69361 | -156.696
20734 | A_041_01 | 6.64928 | -174.777
20735 | A_041_01 | 13.6897 | -289.286
20736 | A_041_01 | 20.7301 | -317.411
20737 | A_041_01 | 27.7705 | -427.902
20738 | A_041_01 | 56.3233 | -474.107
20739 | A_041_01 | 83.7027 | -450
20740 | A_041_01 | 112.256 | -536.384
20741 | A_041_01 | 139.244 | -570.536
20742 | A_041_01 | 280.052 | -552.455
20743 | A_041_02 | 0.391134 | -2.27e-13
20744 | A_041_02 | 1.1734 | -38.1696
20745 | A_041_02 | 2.73794 | -50.2232
20746 | A_041_02 | 5.86701 | -94.4196
20747 | A_041_02 | 7.04042 | -124.554
20748 | A_041_02 | 14.0808 | -216.964
20749 | A_041_02 | 19.9478 | -237.054
20750 | A_041_02 | 26.9883 | -331.473
20751 | A_041_02 | 55.9322 | -361.607
20752 | A_041_02 | 83.7027 | -313.393
20753 | A_041_02 | 111.864 | -351.563
20754 | A_041_02 | 139.635 | -488.17
20755 | A_041_02 | 279.661 | -399.777
20756 | A_041_03 | 0.391134 | -2.27e-13
20757 | A_041_03 | 1.95567 | -66.2946
20758 | A_041_03 | 4.30248 | -124.554
20759 | A_041_03 | 7.04042 | -146.652
20760 | A_041_03 | 13.6897 | -243.08
20761 | A_041_03 | 20.7301 | -259.152
20762 | A_041_03 | 27.7705 | -345.536
20763 | A_041_03 | 55.9322 | -381.696
20764 | A_041_03 | 83.7027 | -353.571
20765 | A_041_03 | 112.256 | -355.58
20766 | A_041_03 | 139.635 | -423.884
20767 | A_041_03 | 280.052 | -456.027
20768 | A_041_04 | 0.580552 | 1.14e-13
20769 | A_041_04 | 1.74165 | -26.3291
20770 | A_041_04 | 6.38607 | -93.1646
20771 | A_041_04 | 13.9332 | -151.899
20772 | A_041_04 | 21.4804 | -234.937
20773 | A_041_04 | 28.447 | -283.544
20774 | A_041_04 | 56.3135 | -370.633
20775 | A_041_04 | 84.18 | -295.696
20776 | A_041_04 | 112.627 | -238.987
20777 | A_041_04 | 140.493 | -259.241
20778 | A_041_04 | 167.199 | -295.696
20779 | A_041_04 | 350.653 | -415.19
20780 | A_041_05 | -7.11e-15 | 1.14e-13
20781 | A_041_05 | 1.74165 | -36.4557
20782 | A_041_05 | 3.48331 | -105.316
20783 | A_041_05 | 4.64441 | -115.443
20784 | A_041_05 | 5.22496 | -164.051
20785 | A_041_05 | 5.80552 | -127.595
20786 | A_041_05 | 6.38607 | -194.43
20787 | A_041_05 | 12.7721 | -287.595
20788 | A_041_05 | 20.8999 | -354.43
20789 | A_041_05 | 27.8665 | -370.633
20790 | A_041_05 | 55.7329 | -463.797
20791 | A_041_05 | 84.18 | -398.987
20792 | A_041_05 | 112.046 | -338.228
20793 | A_041_05 | 140.493 | -360.506
20794 | A_041_05 | 167.199 | -390.886
20795 | A_041_05 | 350.653 | -524.557
20796 | A_041_06 | 0.580552 | 4.05063
20797 | A_041_06 | 1.1611 | -34.4304
20798 | A_041_06 | 2.32221 | -81.0127
20799 | A_041_06 | 2.90276 | -89.1139
20800 | A_041_06 | 5.80552 | -151.899
20801 | A_041_06 | 6.96662 | -176.203
20802 | A_041_06 | 13.3527 | -267.342
20803 | A_041_06 | 21.4804 | -332.152
20804 | A_041_06 | 27.8665 | -352.405
20805 | A_041_06 | 55.7329 | -445.57
20806 | A_041_06 | 84.18 | -372.658
20807 | A_041_06 | 112.046 | -317.975
20808 | A_041_06 | 140.493 | -338.228
20809 | A_041_06 | 167.199 | -372.658
20810 | A_041_06 | 350.653 | -500.253
20811 | A_041_07 | -1.42e-14 | -2.27e-13
20812 | A_041_07 | 3.4718 | 1.97278
20813 | A_041_07 | 4.06651 | -19.9207
20814 | A_041_07 | 4.07803 | -35.8412
20815 | A_041_07 | 5.24154 | -43.8072
20816 | A_041_07 | 5.82905 | -55.7504
20817 | A_041_07 | 13.9765 | -115.492
20818 | A_041_07 | 19.7955 | -157.312
20819 | A_041_07 | 26.7621 | -185.208
20820 | A_041_07 | 56.3278 | -245.056
20821 | A_041_07 | 84.7387 | -308.879
20822 | A_041_07 | 113.114 | -322.951
20823 | A_041_07 | 140.907 | -333.039
20824 | A_041_07 | 168.036 | -225.712
20825 | A_041_07 | 383.43 | -300.415
20826 | A_041_08 | 1.73374 | 3.97147
20827 | A_041_08 | 3.48188 | -11.9576
20828 | A_041_08 | 5.2329 | -31.8668
20829 | A_041_08 | 6.40073 | -45.803
20830 | A_041_08 | 13.9606 | -93.6018
20831 | A_041_08 | 20.9388 | -137.418
20832 | A_041_08 | 27.9026 | -161.333
20833 | A_041_08 | 55.7288 | -217.193
20834 | A_041_08 | 83.5723 | -296.933
20835 | A_041_08 | 112.526 | -311.008
20836 | A_041_08 | 140.319 | -321.096
20837 | A_041_08 | 167.448 | -213.768
20838 | A_041_08 | 383.414 | -278.524
20839 | A_041_09 | -1.42e-14 | -2.27e-13
20840 | A_041_09 | 3.47324 | -0.0172798
20841 | A_041_09 | 3.48764 | -19.9178
20842 | A_041_09 | 4.07659 | -33.8511
20843 | A_041_09 | 4.66411 | -45.7943
20844 | A_041_09 | 5.82905 | -55.7504
20845 | A_041_09 | 13.975 | -113.502
20846 | A_041_09 | 20.9532 | -157.318
20847 | A_041_09 | 27.9184 | -183.223
20848 | A_041_09 | 56.3221 | -237.096
20849 | A_041_09 | 84.1627 | -312.857
20850 | A_041_09 | 112.538 | -326.928
20851 | A_041_09 | 139.75 | -335.024
20852 | A_041_09 | 166.878 | -225.706
20853 | A_041_09 | 384.01 | -302.408
20854 | A_041_10 | -7.11e-15 | 0
20855 | A_041_10 | 1.20585 | -23.5931
20856 | A_041_10 | 3.64632 | -90.4356
20857 | A_041_10 | 5.44933 | -121.894
20858 | A_041_10 | 22.0894 | -287.086
20859 | A_041_10 | 29.2209 | -357.883
20860 | A_041_10 | 56.8993 | -462.196
20861 | A_041_10 | 83.825 | -452.5
20862 | A_041_10 | 111.96 | -468.363
20863 | A_041_10 | 140.755 | -535.335
20864 | A_041_10 | 169.48 | -555.133
20865 | A_041_10 | 371.076 | -644.575
20866 | A_041_11 | 0.585652 | 1.95599
20867 | A_041_11 | 1.75695 | -46.9438
20868 | A_041_11 | 3.51391 | -89.9756
20869 | A_041_11 | 4.09956 | -99.7555
20870 | A_041_11 | 4.68521 | -107.579
20871 | A_041_11 | 5.27086 | -144.743
20872 | A_041_11 | 6.44217 | -166.259
20873 | A_041_11 | 13.47 | -266.015
20874 | A_041_11 | 21.0835 | -393.154
20875 | A_041_11 | 28.1113 | -338.386
20876 | A_041_11 | 56.2225 | -373.594
20877 | A_041_11 | 82.5769 | -447.922
20878 | A_041_11 | 111.859 | -453.79
20879 | A_041_11 | 139.971 | -424.45
20880 | A_041_11 | 168.082 | -422.494
20881 | A_041_11 | 368.96 | -629.829
20882 | A_041_12 | 0.585652 | -2.27e-13
20883 | A_041_12 | 1.75695 | -56.7237
20884 | A_041_12 | 2.92826 | -86.0636
20885 | A_041_12 | 5.27086 | -121.271
20886 | A_041_12 | 7.02782 | -166.259
20887 | A_041_12 | 13.47 | -252.323
20888 | A_041_12 | 21.0835 | -309.046
20889 | A_041_12 | 27.5256 | -352.078
20890 | A_041_12 | 55.6369 | -465.526
20891 | A_041_12 | 83.1625 | -440.098
20892 | A_041_12 | 111.274 | -442.054
20893 | A_041_12 | 139.385 | -502.689
20894 | A_041_12 | 167.496 | -494.866
20895 | A_041_12 | 369.546 | -702.2
20896 | A_042_01 | 1.12967 | -100.019
20897 | A_042_01 | 1.61992 | -116.977
20898 | A_042_01 | 2.92869 | -155.982
20899 | A_042_01 | 5.72096 | -191.622
20900 | A_042_01 | 8.67718 | -230.656
20901 | A_042_01 | 12.1256 | -278.172
20902 | A_042_01 | 15.0815 | -318.9
20903 | A_042_01 | 17.8773 | -339.286
20904 | A_042_01 | 20.6828 | -318.995
20905 | A_042_01 | 27.7767 | -276.742
20906 | A_042_01 | 34.8567 | -293.811
20907 | A_042_01 | 41.9387 | -302.406
20908 | A_042_01 | 48.69 | -316.079
20909 | A_042_01 | 55.7732 | -319.589
20910 | A_042_01 | 63.0196 | -329.882
20911 | A_042_01 | 69.445 | -328.296
20912 | A_042_01 | 76.5286 | -330.111
20913 | A_042_01 | 83.7769 | -331.928
20914 | A_042_01 | 91.0268 | -326.967
20915 | A_042_02 | 0.752318 | -303.403
20916 | A_042_02 | 1.56926 | -332.23
20917 | A_042_02 | 2.54855 | -371.23
20918 | A_042_02 | 5.83266 | -417.048
20919 | A_042_02 | 8.45659 | -467.94
20920 | A_042_02 | 11.7431 | -503.589
20921 | A_042_02 | 14.8668 | -530.76
20922 | A_042_02 | 17.8215 | -576.573
20923 | A_042_02 | 20.7909 | -559.674
20924 | A_042_02 | 27.7225 | -507.25
20925 | A_042_02 | 34.6361 | -531.096
20926 | A_042_02 | 41.553 | -541.382
20927 | A_042_02 | 48.6346 | -551.672
20928 | A_042_02 | 55.5526 | -556.874
20929 | A_042_02 | 62.6334 | -570.553
20930 | A_042_02 | 69.7027 | -633.385
20931 | A_042_02 | 76.7863 | -635.2
20932 | A_042_02 | 83.7063 | -631.927
20933 | A_042_03 | 0.777847 | -194.928
20934 | A_042_03 | 1.59159 | -237.315
20935 | A_042_03 | 2.56291 | -310.213
20936 | A_042_03 | 5.51035 | -386.534
20937 | A_042_03 | 8.46577 | -428.957
20938 | A_042_03 | 11.913 | -481.558
20939 | A_042_03 | 14.7061 | -513.809
20940 | A_042_03 | 17.9922 | -551.152
20941 | A_042_03 | 20.9548 | -563.067
20942 | A_042_03 | 27.8776 | -547.93
20943 | A_042_03 | 34.7949 | -556.522
20944 | A_042_03 | 41.7357 | -465.114
20945 | A_042_03 | 48.4874 | -477.093
20946 | A_042_03 | 55.571 | -478.908
20947 | A_042_03 | 62.6518 | -492.587
20948 | A_042_03 | 69.569 | -501.179
20949 | A_042_03 | 76.8186 | -497.912
20950 | A_042_03 | 83.5727 | -499.722
20951 | A_042_03 | 90.8222 | -496.455
20952 | A_042_04 | 1.44919 | -142.397
20953 | A_042_04 | 1.76511 | -200.03
20954 | A_042_04 | 3.0695 | -257.679
20955 | A_042_04 | 5.85659 | -315.354
20956 | A_042_04 | 8.81121 | -361.166
20957 | A_042_04 | 11.9318 | -401.897
20958 | A_042_04 | 15.0543 | -434.153
20959 | A_042_04 | 17.8486 | -461.319
20960 | A_042_04 | 20.9815 | -449.508
20961 | A_042_04 | 27.8904 | -493.693
20962 | A_042_04 | 34.6393 | -517.536
20963 | A_042_04 | 41.5566 | -526.128
20964 | A_042_04 | 48.8033 | -534.725
20965 | A_042_04 | 55.7214 | -539.927
20966 | A_042_04 | 62.8026 | -551.912
20967 | A_042_04 | 69.8826 | -568.981
20968 | A_042_04 | 76.801 | -572.488
20969 | A_042_04 | 83.7195 | -575.995
20970 | A_042_04 | 90.969 | -572.728
20971 | A_042_05 | 1.98875 | -167.958
20972 | A_042_05 | 2.06153 | -207.042
20973 | A_042_05 | 2.99001 | -255.634
20974 | A_042_05 | 5.61807 | -316.901
20975 | A_042_05 | 9.65851 | -236.62
20976 | A_042_05 | 11.4151 | -279.93
20977 | A_042_05 | 14.8182 | -307.394
20978 | A_042_05 | 18.2154 | -331.69
20979 | A_042_05 | 20.7058 | -319.014
20980 | A_042_05 | 28.1926 | -289.437
20981 | A_042_05 | 34.9182 | -301.056
20982 | A_042_05 | 42.4778 | -310.563
20983 | A_042_05 | 48.3555 | -316.901
20984 | A_042_05 | 56.7413 | -320.07
20985 | A_042_05 | 63.4708 | -333.803
20986 | A_042_05 | 71.0225 | -339.085
20987 | A_042_05 | 77.7264 | -339.085
20988 | A_042_05 | 83.5904 | -338.028
20989 | A_042_05 | 91.1303 | -336.972
20990 | A_042_05 | 179.981 | -349.648
20991 | A_042_05 | 326.662 | -367.606
20992 | A_043_01 | -0.00302113 | 0.603
20993 | A_043_01 | 3.56192 | 9.04
20994 | A_043_01 | 8.3625 | 10.8459
20995 | A_043_01 | 9.62382 | -0.914
20996 | A_043_01 | 10.8534 | -6.34
20997 | A_043_01 | 14.4863 | -11.4718
20998 | A_043_01 | 27.7974 | -28.3696
20999 | A_043_01 | 53.1221 | -43.169
21000 | A_043_01 | 57.3381 | -44.6807
21001 | A_043_01 | 74.1779 | -45.9037
21002 | A_043_01 | 87.4225 | -49.5351
21003 | A_043_01 | 101.851 | -49.5496
21004 | A_043_01 | 117.493 | -51.6759
21005 | A_043_01 | 131.329 | -53.1973
21006 | A_043_01 | 144.56 | -54.1151
21007 | A_043_01 | 159.011 | -58.6523
21008 | A_043_01 | 189.7 | -64.1103
21009 | A_043_01 | 215.57 | -67.7543
21010 | A_043_01 | 249.848 | -69.5978
21011 | A_043_01 | 303.387 | -75.9833
21012 | A_043_01 | 336.444 | -74.2075
21013 | A_043_01 | 366.512 | -75.7452
21014 | A_043_01 | 398.954 | -71.2552
21015 | A_043_01 | 428.391 | -66.7622
21016 | A_043_01 | 459.057 | -67.6975
21017 | A_043_01 | 495.13 | -68.0353
21018 | A_043_02 | 0.600601 | -0.3
21019 | A_043_02 | 2.4024 | 5.7
21020 | A_043_02 | 6.00601 | 9.9
21021 | A_043_02 | 8.40841 | 8.4
21022 | A_043_02 | 10.2102 | -0.9
21023 | A_043_02 | 12.012 | -7.5
21024 | A_043_02 | 13.8138 | -13.8
21025 | A_043_02 | 26.4264 | -33
21026 | A_043_02 | 51.6517 | -48.6
21027 | A_043_02 | 57.6577 | -50.4
21028 | A_043_02 | 73.8739 | -52.5
21029 | A_043_02 | 87.0871 | -56.4
21030 | A_043_02 | 102.102 | -56.4
21031 | A_043_02 | 117.117 | -57.3
21032 | A_043_02 | 130.931 | -59.7
21033 | A_043_02 | 144.144 | -60
21034 | A_043_02 | 158.559 | -63
21035 | A_043_02 | 189.79 | -69.9
21036 | A_043_02 | 216.216 | -74.7
21037 | A_043_02 | 249.85 | -76.2
21038 | A_043_02 | 303.303 | -85.8
21039 | A_043_02 | 336.336 | -81.3
21040 | A_043_02 | 365.165 | -82.2
21041 | A_043_02 | 398.799 | -77.7
21042 | A_043_02 | 428.228 | -72.6
21043 | A_043_02 | 459.459 | -74.1
21044 | A_043_02 | 493.694 | -74.1
21045 | A_043_03 | 2.4 | 0
21046 | A_043_03 | 26.7675 | -46.5
21047 | A_043_03 | 30.3405 | -51.9
21048 | A_043_03 | 46.4865 | -62.7
21049 | A_043_03 | 60.864 | -67.2
21050 | A_043_03 | 73.4625 | -67.5
21051 | A_043_03 | 90.252 | -69.6
21052 | A_043_03 | 104.04 | -72
21053 | A_043_03 | 117.831 | -73.8
21054 | A_043_03 | 131.61 | -78
21055 | A_043_03 | 162.173 | -85.5
21056 | A_043_03 | 188.551 | -89.7
21057 | A_043_03 | 221.532 | -93.6
21058 | A_043_03 | 275.511 | -97.8
21059 | A_043_03 | 309.11 | -98.1
21060 | A_043_03 | 338.502 | -99.6
21061 | A_043_03 | 371.522 | -95.7
21062 | A_043_03 | 400.354 | -89.1
21063 | A_043_03 | 430.945 | -90.9
21064 | A_043_03 | 466.956 | -88.8
21065 | A_043_04 | -1.42e-14 | -0.301
21066 | A_043_04 | 2.40481 | 5.72
21067 | A_043_04 | 4.80962 | 9.33
21068 | A_043_04 | 8.41683 | 9.93
21069 | A_043_04 | 9.61924 | -0.897
21070 | A_043_04 | 11.4228 | -6.61
21071 | A_043_04 | 13.8277 | -13.8277
21072 | A_043_04 | 27.0541 | -33.3699
21073 | A_043_04 | 52.9058 | -47.4923
21074 | A_043_04 | 56.513 | -49.295
21075 | A_043_04 | 73.3467 | -51.9933
21076 | A_043_04 | 87.1743 | -54.9939
21077 | A_043_04 | 101.603 | -54.3852
21078 | A_043_04 | 116.633 | -56.4829
21079 | A_043_04 | 131.062 | -58.5809
21080 | A_043_04 | 144.289 | -60.3788
21081 | A_043_04 | 159.319 | -62.4765
21082 | A_043_04 | 189.98 | -69.0777
21083 | A_043_04 | 215.832 | -73.2753
21084 | A_043_04 | 249.499 | -75.3637
21085 | A_043_04 | 302.405 | -81.6529
21086 | A_043_04 | 336.673 | -81.0342
21087 | A_043_04 | 366.132 | -81.0195
21088 | A_043_04 | 399.198 | -76.4916
21089 | A_043_04 | 428.657 | -71.6648
21090 | A_043_04 | 458.717 | -73.755
21091 | A_043_04 | 493.587 | -73.7376
21092 | A_043_05 | 0 | -0.382
21093 | A_043_05 | 3.04414 | 5.73
21094 | A_043_05 | 7.61035 | 10.7006
21095 | A_043_05 | 10.6545 | -1.53
21096 | A_043_05 | 12.9376 | -6.11
21097 | A_043_05 | 13.6986 | -11.465
21098 | A_043_05 | 27.3973 | -28.2803
21099 | A_043_05 | 52.5114 | -43.5669
21100 | A_043_05 | 56.3166 | -45.0955
21101 | A_043_05 | 73.0594 | -45.8599
21102 | A_043_05 | 86.758 | -49.6815
21103 | A_043_05 | 102.74 | -49.6815
21104 | A_043_05 | 117.199 | -51.5924
21105 | A_043_05 | 131.659 | -53.121
21106 | A_043_05 | 143.836 | -54.2675
21107 | A_043_05 | 159.817 | -58.8535
21108 | A_043_05 | 188.737 | -63.4395
21109 | A_043_05 | 216.134 | -67.2611
21110 | A_043_05 | 249.619 | -69.172
21111 | A_043_05 | 302.892 | -75.6688
21112 | A_043_05 | 336.377 | -73.758
21113 | A_043_05 | 365.297 | -75.6688
21114 | A_043_05 | 398.782 | -71.465
21115 | A_043_05 | 427.702 | -67.2611
21116 | A_043_05 | 458.904 | -67.2611
21117 | A_043_05 | 494.673 | -66.879
21118 | A_043_06 | -0.761035 | 0.382
21119 | A_043_06 | 3.04414 | 5.33
21120 | A_043_06 | 3.80518 | 9.14
21121 | A_043_06 | 7.61035 | 8.38
21122 | A_043_06 | 8.37139 | -0.00638
21123 | A_043_06 | 9.13242 | -7.25
21124 | A_043_06 | 12.9376 | -14.1051
21125 | A_043_06 | 26.6362 | -33.1632
21126 | A_043_06 | 51.7504 | -47.6585
21127 | A_043_06 | 56.3166 | -50.3286
21128 | A_043_06 | 73.8204 | -52.6277
21129 | A_043_06 | 88.2801 | -56.0673
21130 | A_043_06 | 101.218 | -55.6962
21131 | A_043_06 | 116.438 | -57.2316
21132 | A_043_06 | 130.898 | -59.1474
21133 | A_043_06 | 144.597 | -59.5387
21134 | A_043_06 | 158.295 | -63.3587
21135 | A_043_06 | 190.259 | -69.4783
21136 | A_043_06 | 215.373 | -74.8308
21137 | A_043_06 | 249.619 | -76.3807
21138 | A_043_06 | 302.892 | -85.5641
21139 | A_043_06 | 336.377 | -81.0182
21140 | A_043_06 | 364.536 | -82.1825
21141 | A_043_06 | 399.543 | -77.6377
21142 | A_043_06 | 427.702 | -72.7068
21143 | A_043_06 | 458.143 | -74.2538
21144 | A_043_06 | 494.673 | -74.6626
21145 | A_043_07 | 1.52284 | 0.38
21146 | A_043_07 | 25.8883 | -45.9494
21147 | A_043_07 | 31.2183 | -51.2658
21148 | A_043_07 | 47.2081 | -63.038
21149 | A_043_07 | 60.9137 | -66.4557
21150 | A_043_07 | 75.3807 | -67.2152
21151 | A_043_07 | 90.6091 | -69.4937
21152 | A_043_07 | 103.553 | -72.1519
21153 | A_043_07 | 118.02 | -73.6709
21154 | A_043_07 | 132.487 | -77.8481
21155 | A_043_07 | 162.944 | -86.2025
21156 | A_043_07 | 189.594 | -89.6203
21157 | A_043_07 | 221.574 | -93.038
21158 | A_043_07 | 276.396 | -97.5949
21159 | A_043_07 | 310.66 | -97.9747
21160 | A_043_07 | 338.832 | -99.4937
21161 | A_043_07 | 372.335 | -94.9367
21162 | A_043_07 | 400.508 | -88.8608
21163 | A_043_07 | 433.249 | -90.3797
21164 | A_043_07 | 467.513 | -88.8608
21165 | A_043_08 | 0.761035 | 0.382
21166 | A_043_08 | 2.28311 | 6.48
21167 | A_043_08 | 8.37139 | 10.673
21168 | A_043_08 | 9.13242 | -0.374
21169 | A_043_08 | 12.1766 | -6.09
21170 | A_043_08 | 15.2207 | -11.7979
21171 | A_043_08 | 26.6362 | -32.7416
21172 | A_043_08 | 52.5114 | -47.1981
21173 | A_043_08 | 57.8387 | -49.0988
21174 | A_043_08 | 73.8204 | -52.5152
21175 | A_043_08 | 88.2801 | -55.5518
21176 | A_043_08 | 101.979 | -55.1604
21177 | A_043_08 | 116.438 | -57.0541
21178 | A_043_08 | 130.898 | -58.9479
21179 | A_043_08 | 144.597 | -59.6994
21180 | A_043_08 | 158.295 | -62.3556
21181 | A_043_08 | 188.737 | -68.8086
21182 | A_043_08 | 216.134 | -73.3591
21183 | A_043_08 | 250.381 | -74.8569
21184 | A_043_08 | 302.131 | -81.6746
21185 | A_043_08 | 335.616 | -80.8871
21186 | A_043_08 | 366.819 | -80.4824
21187 | A_043_08 | 398.782 | -76.2676
21188 | A_043_08 | 428.463 | -71.6736
21189 | A_043_08 | 458.904 | -73.5551
21190 | A_043_08 | 493.151 | -73.1481
21191 | A_043_09 | 0.540541 | 0.604
21192 | A_043_09 | 4.32432 | 7.25
21193 | A_043_09 | 8.10811 | 7.25
21194 | A_043_09 | 10.2703 | -2.73
21195 | A_043_09 | 11.3514 | -8.47
21196 | A_043_09 | 14.0541 | -15.1204
21197 | A_043_09 | 28.1081 | -32.3567
21198 | A_043_09 | 51.8919 | -46.5753
21199 | A_043_09 | 57.8378 | -47.7873
21200 | A_043_09 | 74.0541 | -49.6091
21201 | A_043_09 | 87.5676 | -52.6386
21202 | A_043_09 | 102.162 | -52.9482
21203 | A_043_09 | 116.757 | -52.9555
21204 | A_043_09 | 130.27 | -54.1714
21205 | A_043_09 | 145.946 | -55.3884
21206 | A_043_09 | 158.919 | -58.1153
21207 | A_043_09 | 190.27 | -64.1765
21208 | A_043_09 | 215.676 | -67.2119
21209 | A_043_09 | 250.27 | -69.6475
21210 | A_043_09 | 302.162 | -78.7416
21211 | A_043_09 | 337.297 | -75.1321
21212 | A_043_09 | 365.405 | -71.5191
21213 | A_043_09 | 398.919 | -70.3269
21214 | A_043_09 | 427.027 | -69.132
21215 | A_043_09 | 458.378 | -67.6365
21216 | A_043_09 | 494.595 | -65.5388
21217 | A_043_10 | -1.08206 | -2.17e-14
21218 | A_043_10 | 6.49234 | 8.42
21219 | A_043_10 | 8.11542 | -2.71
21220 | A_043_10 | 9.19748 | -9.32
21221 | A_043_10 | 14.0667 | -14.7368
21222 | A_043_10 | 27.0514 | -34.5865
21223 | A_043_10 | 53.0207 | -48.7218
21224 | A_043_10 | 57.349 | -49.9248
21225 | A_043_10 | 73.0388 | -50.5263
21226 | A_043_10 | 87.6465 | -54.4361
21227 | A_043_10 | 101.713 | -54.4361
21228 | A_043_10 | 116.321 | -55.3383
21229 | A_043_10 | 130.388 | -57.1429
21230 | A_043_10 | 144.454 | -58.0451
21231 | A_043_10 | 159.062 | -61.3534
21232 | A_043_10 | 189.36 | -67.6692
21233 | A_043_10 | 215.329 | -71.5789
21234 | A_043_10 | 249.414 | -71.8797
21235 | A_043_10 | 302.435 | -82.1053
21236 | A_043_10 | 335.978 | -76.6917
21237 | A_043_10 | 365.194 | -77.594
21238 | A_043_10 | 398.197 | -73.985
21239 | A_043_10 | 426.871 | -68.2707
21240 | A_043_10 | 458.251 | -69.4737
21241 | A_043_10 | 492.876 | -69.1729
21242 | A_043_11 | 2.16411 | 0.302
21243 | A_043_11 | 26.5104 | -54.122
21244 | A_043_11 | 31.3796 | -58.3301
21245 | A_043_11 | 47.0694 | -64.3373
21246 | A_043_11 | 61.1362 | -69.1423
21247 | A_043_11 | 75.7439 | -68.8342
21248 | A_043_11 | 90.3517 | -73.3382
21249 | A_043_11 | 103.877 | -74.8351
21250 | A_043_11 | 117.944 | -76.3319
21251 | A_043_11 | 132.552 | -80.8358
21252 | A_043_11 | 162.849 | -86.8357
21253 | A_043_11 | 189.36 | -88.9276
21254 | A_043_11 | 223.445 | -91.3166
21255 | A_043_11 | 276.465 | -94.899
21256 | A_043_11 | 310.009 | -89.4687
21257 | A_043_11 | 339.225 | -90.657
21258 | A_043_11 | 372.227 | -87.633
21259 | A_043_11 | 401.443 | -68.671
21260 | A_043_11 | 432.281 | -83.3923
21261 | A_043_11 | 466.907 | -56.9088
21262 | A_043_12 | -0.541516 | 0
21263 | A_043_12 | 2.70758 | 5.13
21264 | A_043_12 | 7.03971 | 7.24
21265 | A_043_12 | 8.66426 | -0.603
21266 | A_043_12 | 10.2888 | -7.24
21267 | A_043_12 | 14.6209 | -15.0754
21268 | A_043_12 | 27.6173 | -33.1658
21269 | A_043_12 | 53.0686 | -46.4322
21270 | A_043_12 | 58.4838 | -51.5578
21271 | A_043_12 | 73.1047 | -53.0653
21272 | A_043_12 | 87.1841 | -56.3819
21273 | A_043_12 | 101.805 | -56.3819
21274 | A_043_12 | 115.884 | -57.8894
21275 | A_043_12 | 130.505 | -58.4925
21276 | A_043_12 | 144.043 | -60.3015
21277 | A_043_12 | 159.206 | -63.6181
21278 | A_043_12 | 189.531 | -69.3467
21279 | A_043_12 | 214.982 | -73.5678
21280 | A_043_12 | 250.722 | -75.9799
21281 | A_043_12 | 302.708 | -83.8191
21282 | A_043_12 | 336.823 | -79.598
21283 | A_043_12 | 366.065 | -80.804
21284 | A_043_12 | 399.639 | -78.392
21285 | A_043_12 | 428.339 | -72.3618
21286 | A_043_12 | 459.206 | -75.0754
21287 | A_043_12 | 493.863 | -75.3769
21288 | A_043_13 | 0.810537 | -0.56
21289 | A_043_13 | 2.83688 | -3.55
21290 | A_043_13 | 5.26849 | -6.53
21291 | A_043_13 | 8.51064 | -9.89
21292 | A_043_13 | 14.1844 | -14.9333
21293 | A_043_13 | 21.8845 | -20.5333
21294 | A_043_13 | 28.7741 | -25.3867
21295 | A_043_13 | 33.6373 | -30.4267
21296 | A_043_13 | 40.9321 | -31.92
21297 | A_043_13 | 68.0851 | -40.32
21298 | A_043_13 | 101.317 | -43.68
21299 | A_043_13 | 154.002 | -49.0933
21300 | A_043_13 | 188.045 | -50.2133
21301 | A_043_13 | 216.819 | -50.7733
21302 | A_043_13 | 250.051 | -49.84
21303 | A_043_13 | 278.825 | -47.9733
21304 | A_043_13 | 309.625 | -47.2267
21305 | A_043_13 | 344.478 | -43.4933
21306 | A_043_14 | 1.21827 | 0
21307 | A_043_14 | 2.43655 | -2.8
21308 | A_043_14 | 3.65482 | -5.23
21309 | A_043_14 | 5.27919 | -6.35
21310 | A_043_14 | 6.09137 | -7.65
21311 | A_043_14 | 7.30964 | -10.08
21312 | A_043_14 | 12.9949 | -13.2533
21313 | A_043_14 | 21.5228 | -17.7333
21314 | A_043_14 | 28.8325 | -23.52
21315 | A_043_14 | 32.8934 | -28.56
21316 | A_043_14 | 40.6091 | -30.9867
21317 | A_043_14 | 67.4112 | -39.5733
21318 | A_043_14 | 100.711 | -43.68
21319 | A_043_14 | 153.909 | -50.2133
21320 | A_043_14 | 188.02 | -50.96
21321 | A_043_14 | 216.853 | -52.08
21322 | A_043_14 | 250.558 | -51.7067
21323 | A_043_14 | 278.579 | -50.0267
21324 | A_043_14 | 310.254 | -49.28
21325 | A_043_14 | 345.178 | -45.1733
21326 | A_043_15 | 0.811359 | -0.00038
21327 | A_043_15 | 2.0284 | -3.18
21328 | A_043_15 | 2.83976 | -7.3
21329 | A_043_15 | 4.86815 | -8.8
21330 | A_043_15 | 6.49087 | -10.11
21331 | A_043_15 | 8.11359 | -12.1696
21332 | A_043_15 | 13.3874 | -16.664
21333 | A_043_15 | 21.9067 | -22.0958
21334 | A_043_15 | 28.8032 | -26.591
21335 | A_043_15 | 32.86 | -32.9566
21336 | A_043_15 | 40.9736 | -34.6448
21337 | A_043_15 | 66.5314 | -42.8921
21338 | A_043_15 | 101.014 | -48.5232
21339 | A_043_15 | 154.158 | -54.163
21340 | A_043_15 | 188.235 | -56.9865
21341 | A_043_15 | 216.633 | -57.9356
21342 | A_043_15 | 249.899 | -56.8282
21343 | A_043_15 | 279.108 | -55.1573
21344 | A_043_15 | 309.533 | -53.2999
21345 | A_043_15 | 344.422 | -50.6959
21346 | A_044_03 | 0.682594 | 0
21347 | A_044_03 | 1.36519 | -29.1262
21348 | A_044_03 | 2.73038 | -58.2524
21349 | A_044_03 | 3.41297 | -72.8155
21350 | A_044_03 | 6.14334 | -84.9515
21351 | A_044_03 | 6.82594 | -118.932
21352 | A_044_03 | 15.0171 | -160.194
21353 | A_044_03 | 20.4778 | -199.029
21354 | A_044_03 | 27.3038 | -218.447
21355 | A_044_03 | 65.529 | -250
21356 | A_044_03 | 97.6109 | -279.126
21357 | A_044_03 | 133.106 | -276.699
21358 | A_044_03 | 160.41 | -286.408
21359 | A_044_03 | 189.078 | -266.99
21360 | A_044_03 | 219.113 | -245.146
21361 | A_044_03 | 250.512 | -247.573
21362 | A_044_03 | 281.911 | -213.592
21363 | A_044_03 | 313.993 | -242.718
21364 | A_044_03 | 372.014 | -266.99
21365 | A_044_04 | 0 | -2.42131
21366 | A_044_04 | 1.36752 | -55.6901
21367 | A_044_04 | 5.47009 | -84.7458
21368 | A_044_04 | 14.359 | -135.593
21369 | A_044_04 | 21.1966 | -176.755
21370 | A_044_04 | 28.7179 | -193.705
21371 | A_044_04 | 64.2735 | -227.603
21372 | A_044_04 | 97.7778 | -239.709
21373 | A_044_04 | 131.282 | -239.709
21374 | A_044_04 | 158.632 | -251.816
21375 | A_044_04 | 188.718 | -215.496
21376 | A_044_04 | 218.12 | -225.182
21377 | A_044_04 | 252.308 | -227.603
21378 | A_044_04 | 280.342 | -203.39
21379 | A_044_04 | 313.162 | -213.075
21380 | A_044_04 | 371.282 | -217.918
21381 | A_044_07 | 0.678144 | 4.82336
21382 | A_044_07 | 0.709342 | -40.9596
21383 | A_044_07 | 0.722478 | -60.2366
21384 | A_044_07 | 4.15918 | -103.589
21385 | A_044_07 | 11.7124 | -187.881
21386 | A_044_07 | 20.5939 | -221.563
21387 | A_044_07 | 28.129 | -279.349
21388 | A_044_07 | 63.606 | -341.786
21389 | A_044_07 | 89.5216 | -372.955
21390 | A_044_07 | 123.608 | -394.436
21391 | A_044_07 | 151.569 | -428.003
21392 | A_044_07 | 181.546 | -418.183
21393 | A_044_07 | 210.138 | -377.047
21394 | A_044_07 | 242.171 | -386.493
21395 | A_044_07 | 273.497 | -357.389
21396 | A_044_07 | 305.569 | -422.256
21397 | A_044_07 | 368.262 | -424.288
21398 | A_044_08 | 0.680272 | 0
21399 | A_044_08 | 6.1749 | -77.1084
21400 | A_044_08 | 13.0448 | -175.904
21401 | A_044_08 | 20.5426 | -197.59
21402 | A_044_08 | 28.0633 | -253.012
21403 | A_044_08 | 64.1374 | -281.928
21404 | A_044_08 | 89.3255 | -308.434
21405 | A_044_08 | 123.344 | -315.663
21406 | A_044_08 | 151.248 | -334.94
21407 | A_044_08 | 180.507 | -344.578
21408 | A_044_08 | 209.75 | -332.53
21409 | A_044_08 | 242.411 | -344.578
21410 | A_044_08 | 271.647 | -320.482
21411 | A_044_08 | 304.985 | -327.711
21412 | A_044_08 | 367.58 | -342.169
21413 | A_044_11 | 1.36746 | 0.0419983
21414 | A_044_11 | 2.77861 | -31.8557
21415 | A_044_11 | 3.4825 | -46.5761
21416 | A_044_11 | 3.51274 | -68.6882
21417 | A_044_11 | 4.23007 | -93.2362
21418 | A_044_11 | 6.99187 | -112.807
21419 | A_044_11 | 13.253 | -191.239
21420 | A_044_11 | 21.5182 | -235.211
21421 | A_044_11 | 27.7155 | -266.962
21422 | A_044_11 | 44.8861 | -322.946
21423 | A_044_11 | 81.1642 | -351.316
21424 | A_044_11 | 105.826 | -384.956
21425 | A_044_11 | 140.773 | -440.394
21426 | A_044_11 | 166.115 | -471.557
21427 | A_044_11 | 196.869 | -460.784
21428 | A_044_11 | 227.627 | -452.468
21429 | A_044_11 | 259.783 | -466.223
21430 | A_044_11 | 289.163 | -450.579
21431 | A_044_11 | 321.999 | -461.855
21432 | A_044_11 | 361.686 | -482.749
21433 | A_044_12 | -0.00501876 | 2.45083
21434 | A_044_12 | 2.88579 | -75.892
21435 | A_044_12 | 14.7602 | -207.881
21436 | A_044_12 | 22.9458 | -205.179
21437 | A_044_12 | 29.1489 | -234.401
21438 | A_044_12 | 45.6205 | -278.014
21439 | A_044_12 | 81.3239 | -379.861
21440 | A_044_12 | 139.366 | -390.338
21441 | A_044_12 | 166 | -396.875
21442 | A_044_12 | 197.363 | -378.757
21443 | A_044_12 | 227.41 | -385.19
21444 | A_044_12 | 258.832 | -396.482
21445 | A_044_12 | 290.2 | -380.815
21446 | A_044_12 | 322.967 | -382.262
21447 | A_044_12 | 359.835 | -386.034
21448 | A_046_01 | 1.02772 | -2.11833
21449 | A_046_01 | 8.71753 | -126.775
21450 | A_046_01 | 25.9971 | -217.915
21451 | A_046_01 | 78.9355 | -178.794
21452 | A_046_01 | 109.908 | -182.86
21453 | A_046_01 | 148.686 | -195.484
21454 | A_046_01 | 304.459 | -207.853
21455 | A_046_01 | 514.389 | -211.799
21456 | A_046_01 | 945.024 | -209.288
21457 | A_046_02 | 2.76149 | -91.1661
21458 | A_046_02 | 3.6579 | -122.968
21459 | A_046_02 | 4.62543 | -133.569
21460 | A_046_02 | 5.57761 | -163.251
21461 | A_046_02 | 16.9147 | -267.138
21462 | A_046_02 | 21.0493 | -290.459
21463 | A_046_02 | 25.806 | -286.219
21464 | A_046_02 | 46.0755 | -281.979
21465 | A_046_02 | 63.0127 | -290.459
21466 | A_046_02 | 77.2523 | -286.219
21467 | A_046_02 | 94.7203 | -277.739
21468 | A_046_03 | 1.43387 | 4.24028
21469 | A_046_03 | 1.47877 | -14.841
21470 | A_046_03 | 2.75828 | -135.689
21471 | A_046_03 | 5.91825 | -292.58
21472 | A_046_03 | 17.0992 | -451.59
21473 | A_046_03 | 21.5981 | -504.594
21474 | A_046_03 | 26.4715 | -510.954
21475 | A_046_03 | 65.5274 | -591.519
21476 | A_046_03 | 79.0911 | -585.159
21477 | A_046_03 | 96.9534 | -585.159
21478 | A_046_04 | 1.83663 | 0.375833
21479 | A_046_04 | 2.16721 | -1.65708
21480 | A_046_04 | 8.92134 | -359.501
21481 | A_046_04 | 25.7275 | -493.366
21482 | A_046_04 | 77.52 | -509.766
21483 | A_046_04 | 86.9128 | -481.937
21484 | A_046_04 | 107.841 | -520.238
21485 | A_046_04 | 134.403 | -526.508
21486 | A_046_04 | 316.176 | -534.52
21487 | A_046_04 | 947.63 | -589.357
21488 | A_046_05 | 3.18062 | -78.4452
21489 | A_046_05 | 3.89636 | -103.887
21490 | A_046_05 | 5.94188 | -139.929
21491 | A_046_05 | 6.52451 | -156.89
21492 | A_046_05 | 7.63089 | -156.89
21493 | A_046_05 | 8.92339 | -163.251
21494 | A_046_05 | 10.2744 | -163.251
21495 | A_046_05 | 25.4711 | -186.572
21496 | A_046_05 | 35.9428 | -195.053
21497 | A_046_05 | 51.5431 | -186.572
21498 | A_046_06 | 1.43332 | -10.6007
21499 | A_046_06 | 3.94562 | -222.615
21500 | A_046_06 | 6.01135 | -294.7
21501 | A_046_06 | 7.8372 | -334.982
21502 | A_046_06 | 10.2193 | -368.905
21503 | A_046_06 | 25.2745 | -483.392
21504 | A_046_06 | 36.2023 | -519.435
21505 | A_046_06 | 51.8464 | -561.837
21506 | A_046_07 | 2.93099 | -16.4171
21507 | A_046_07 | 3.34745 | -54.7691
21508 | A_046_07 | 5.96813 | -69.3582
21509 | A_046_07 | 8.30008 | -81.9657
21510 | A_046_07 | 9.45427 | -139.536
21511 | A_046_07 | 13.5207 | -149.991
21512 | A_046_07 | 16.8261 | -166.938
21513 | A_046_07 | 19.2907 | -177.53
21514 | A_046_07 | 23.3317 | -200.9
21515 | A_046_07 | 49.3027 | -185.491
21516 | A_046_07 | 68.2439 | -232.265
21517 | A_046_07 | 118.495 | -238.329
21518 | A_046_07 | 143.571 | -248.887
21519 | A_046_07 | 194.456 | -252.97
21520 | A_046_07 | 347.821 | -244.069
21521 | A_046_07 | 540.42 | -254.473
21522 | A_046_07 | 753.356 | -249.997
21523 | A_046_07 | 1021.27 | -247.674
21524 | A_046_08 | 1.99244 | -10.25
21525 | A_046_08 | 2.03082 | -72.1599
21526 | A_046_08 | 2.157 | -35.8237
21527 | A_046_08 | 2.32691 | -87.0224
21528 | A_046_08 | 3.08386 | -48.4141
21529 | A_046_08 | 6.08668 | -126.997
21530 | A_046_08 | 7.07287 | -240.072
21531 | A_046_08 | 8.13522 | -227.174
21532 | A_046_08 | 8.53935 | -276.254
21533 | A_046_08 | 10.0704 | -282.558
21534 | A_046_08 | 16.8642 | -350.567
21535 | A_046_08 | 18.7797 | -371.852
21536 | A_046_08 | 23.3225 | -403.747
21537 | A_046_08 | 49.0367 | -424.64
21538 | A_046_08 | 68.0764 | -450.06
21539 | A_046_08 | 124.259 | -494.528
21540 | A_046_08 | 150.156 | -524.304
21541 | A_046_08 | 181.503 | -551.945
21542 | A_046_08 | 351.777 | -562.212
21543 | A_046_08 | 562.212 | -568.328
21544 | A_046_08 | 783.966 | -561.716
21545 | A_046_08 | 923.435 | -576.562
21546 | A_047_01 | 0.317347 | -3.46021
21547 | A_047_01 | 0.429222 | -62.2837
21548 | A_047_01 | 0.436169 | -128.028
21549 | A_047_01 | 0.443481 | -197.232
21550 | A_047_01 | 0.556454 | -266.436
21551 | A_047_01 | 0.564131 | -339.1
21552 | A_047_01 | 0.571078 | -404.844
21553 | A_047_01 | 0.577293 | -463.668
21554 | A_047_01 | 0.897199 | -491.349
21555 | A_047_01 | 2.27225 | -505.19
21556 | A_047_01 | 4.17596 | -522.491
21557 | A_047_01 | 5.97292 | -529.412
21558 | A_047_01 | 7.98229 | -546.713
21559 | A_047_01 | 9.99203 | -567.474
21560 | A_047_01 | 12.1078 | -591.696
21561 | A_047_01 | 14.3285 | -608.997
21562 | A_047_01 | 16.5488 | -622.837
21563 | A_047_01 | 19.0869 | -643.599
21564 | A_047_01 | 21.3072 | -657.439
21565 | A_047_01 | 23.6332 | -671.28
21566 | A_047_01 | 25.8535 | -685.121
21567 | A_047_01 | 27.9682 | -698.962
21568 | A_047_02 | 0.317347 | -3.46021
21569 | A_047_02 | 0.429954 | -69.2042
21570 | A_047_02 | 0.4369 | -134.948
21571 | A_047_02 | 0.549507 | -200.692
21572 | A_047_02 | 0.556819 | -269.896
21573 | A_047_02 | 0.565594 | -352.941
21574 | A_047_02 | 0.677469 | -411.765
21575 | A_047_02 | 0.99701 | -435.986
21576 | A_047_02 | 2.26567 | -442.907
21577 | A_047_02 | 3.85276 | -463.668
21578 | A_047_02 | 5.54589 | -487.889
21579 | A_047_02 | 7.5549 | -501.73
21580 | A_047_02 | 9.35186 | -508.651
21581 | A_047_02 | 11.2545 | -515.571
21582 | A_047_02 | 13.1575 | -525.952
21583 | A_047_02 | 15.1661 | -536.332
21584 | A_047_02 | 17.2811 | -553.633
21585 | A_047_02 | 19.3958 | -567.474
21586 | A_047_02 | 21.5108 | -584.775
21587 | A_047_02 | 24.0485 | -602.076
21588 | A_047_02 | 25.8462 | -615.917
21589 | A_047_02 | 27.4322 | -626.298
21590 | A_047_02 | 27.9609 | -629.758
21591 | A_047_03 | 0.528667 | -3.46021
21592 | A_047_03 | 0.532689 | -41.5225
21593 | A_047_03 | 0.643468 | -89.9654
21594 | A_047_03 | 0.647855 | -131.488
21595 | A_047_03 | 0.652974 | -179.931
21596 | A_047_03 | 0.658824 | -235.294
21597 | A_047_03 | 0.87636 | -294.118
21598 | A_047_03 | 0.882209 | -349.481
21599 | A_047_03 | 0.991526 | -384.083
21600 | A_047_03 | 2.36475 | -380.623
21601 | A_047_03 | 3.84545 | -394.464
21602 | A_047_03 | 5.00918 | -408.304
21603 | A_047_03 | 6.27893 | -425.606
21604 | A_047_03 | 7.97059 | -435.986
21605 | A_047_03 | 10.1906 | -446.367
21606 | A_047_03 | 12.1992 | -456.747
21607 | A_047_03 | 14.4195 | -470.588
21608 | A_047_03 | 16.8519 | -491.349
21609 | A_047_03 | 18.9662 | -501.73
21610 | A_047_03 | 21.0816 | -522.491
21611 | A_047_03 | 23.0914 | -543.253
21612 | A_047_03 | 25.2068 | -564.014
21613 | A_047_03 | 27.0052 | -584.775
21614 | A_047_03 | 28.0629 | -595.156
21615 | A_047_04 | 0.103371 | 3.44828
21616 | A_047_04 | 0.115575 | -55.1724
21617 | A_047_04 | 0.127778 | -113.793
21618 | A_047_04 | 0.142136 | -182.759
21619 | A_047_04 | 0.260582 | -251.724
21620 | A_047_04 | 0.273503 | -313.793
21621 | A_047_04 | 0.387643 | -362.069
21622 | A_047_04 | 0.612332 | -441.379
21623 | A_047_04 | 0.936803 | -500
21624 | A_047_04 | 1.67476 | -544.828
21625 | A_047_04 | 2.72211 | -575.862
21626 | A_047_04 | 4.29063 | -610.345
21627 | A_047_04 | 6.06517 | -634.483
21628 | A_047_04 | 8.56834 | -658.621
21629 | A_047_04 | 10.8633 | -682.759
21630 | A_047_04 | 13.4713 | -710.345
21631 | A_047_04 | 15.7634 | -720.69
21632 | A_047_04 | 18.0577 | -741.379
21633 | A_047_04 | 20.4532 | -748.276
21634 | A_047_04 | 22.9535 | -758.621
21635 | A_047_04 | 25.6627 | -772.414
21636 | A_047_04 | 28.1622 | -779.31
21637 | A_047_05 | 0.104807 | -3.44828
21638 | A_047_05 | 0.217511 | -44.8276
21639 | A_047_05 | 0.329496 | -82.7586
21640 | A_047_05 | 0.336675 | -117.241
21641 | A_047_05 | 0.35821 | -220.69
21642 | A_047_05 | 0.450814 | -165.517
21643 | A_047_05 | 0.473068 | -272.414
21644 | A_047_05 | 0.4824 | -317.241
21645 | A_047_05 | 0.600846 | -386.207
21646 | A_047_05 | 0.622382 | -489.655
21647 | A_047_05 | 0.717857 | -448.276
21648 | A_047_05 | 0.946853 | -548.276
21649 | A_047_05 | 1.1658 | -600
21650 | A_047_05 | 2.21602 | -644.828
21651 | A_047_05 | 3.68332 | -693.103
21652 | A_047_05 | 5.14703 | -724.138
21653 | A_047_05 | 6.61002 | -751.724
21654 | A_047_05 | 9.11175 | -768.966
21655 | A_047_05 | 11.4039 | -779.31
21656 | A_047_05 | 13.8001 | -789.655
21657 | A_047_05 | 16.9263 | -806.897
21658 | A_047_05 | 20.0533 | -827.586
21659 | A_047_05 | 22.7625 | -841.379
21660 | A_047_05 | 25.3691 | -862.069
21661 | A_047_05 | 28.1823 | -875.862
21662 | A_047_06 | 0.104089 | 0
21663 | A_047_06 | 0.225407 | -82.7586
21664 | A_047_06 | 0.320164 | -37.931
21665 | A_047_06 | 0.340982 | -137.931
21666 | A_047_06 | 0.455839 | -189.655
21667 | A_047_06 | 0.467325 | -244.828
21668 | A_047_06 | 0.582182 | -296.552
21669 | A_047_06 | 0.59295 | -348.276
21670 | A_047_06 | 0.811896 | -400
21671 | A_047_06 | 1.03156 | -455.172
21672 | A_047_06 | 1.24763 | -493.103
21673 | A_047_06 | 2.19233 | -531.034
21674 | A_047_06 | 3.55626 | -582.759
21675 | A_047_06 | 5.33296 | -617.241
21676 | A_047_06 | 7.41977 | -641.379
21677 | A_047_06 | 9.40392 | -672.414
21678 | A_047_06 | 11.2811 | -689.655
21679 | A_047_06 | 12.9516 | -713.793
21680 | A_047_06 | 14.828 | -727.586
21681 | A_047_06 | 16.706 | -748.276
21682 | A_047_06 | 18.2716 | -768.966
21683 | A_047_06 | 20.1488 | -786.207
21684 | A_047_06 | 21.8164 | -796.552
21685 | A_047_06 | 23.7962 | -806.897
21686 | A_047_06 | 25.8795 | -813.793
21687 | A_047_06 | 27.2333 | -817.241
21688 | A_047_06 | 28.0668 | -820.69
21689 | A_047_07 | 0.298215 | -3.44828
21690 | A_047_07 | 0.401614 | -44.8276
21691 | A_047_07 | 0.505013 | -86.2069
21692 | A_047_07 | 0.509807 | -134.483
21693 | A_047_07 | 0.519393 | -231.034
21694 | A_047_07 | 0.524872 | -286.207
21695 | A_047_07 | 0.528295 | -320.69
21696 | A_047_07 | 0.613891 | -182.759
21697 | A_047_07 | 0.632722 | -372.414
21698 | A_047_07 | 0.736121 | -413.793
21699 | A_047_07 | 0.839178 | -451.724
21700 | A_047_07 | 2.03169 | -462.069
21701 | A_047_07 | 3.52174 | -468.966
21702 | A_047_07 | 5.30966 | -475.862
21703 | A_047_07 | 6.70042 | -482.759
21704 | A_047_07 | 8.29078 | -500
21705 | A_047_07 | 9.78185 | -517.241
21706 | A_047_07 | 11.4715 | -534.483
21707 | A_047_07 | 13.2608 | -555.172
21708 | A_047_07 | 14.9498 | -565.517
21709 | A_047_07 | 16.5394 | -575.862
21710 | A_047_07 | 18.3277 | -586.207
21711 | A_047_07 | 20.017 | -600
21712 | A_047_07 | 21.8053 | -610.345
21713 | A_047_07 | 23.6935 | -627.586
21714 | A_047_07 | 25.3821 | -634.483
21715 | A_047_07 | 26.9718 | -644.828
21716 | A_047_07 | 28.0647 | -651.724
21717 | A_047_08 | 0.298215 | -3.44828
21718 | A_047_08 | 0.302323 | -44.8276
21719 | A_047_08 | 0.505356 | -89.6552
21720 | A_047_08 | 0.510149 | -137.931
21721 | A_047_08 | 0.613549 | -179.31
21722 | A_047_08 | 0.618342 | -227.586
21723 | A_047_08 | 0.722084 | -272.414
21724 | A_047_08 | 0.726877 | -320.69
21725 | A_047_08 | 0.732013 | -372.414
21726 | A_047_08 | 0.932306 | -389.655
21727 | A_047_08 | 1.82592 | -389.655
21728 | A_047_08 | 3.41458 | -389.655
21729 | A_047_08 | 4.5078 | -400
21730 | A_047_08 | 5.79892 | -403.448
21731 | A_047_08 | 6.9911 | -410.345
21732 | A_047_08 | 8.38254 | -424.138
21733 | A_047_08 | 9.77398 | -437.931
21734 | A_047_08 | 11.0665 | -455.172
21735 | A_047_08 | 12.6562 | -465.517
21736 | A_047_08 | 14.1469 | -479.31
21737 | A_047_08 | 15.7372 | -496.552
21738 | A_047_08 | 17.4259 | -503.448
21739 | A_047_08 | 19.0159 | -517.241
21740 | A_047_08 | 21.0027 | -527.586
21741 | A_047_08 | 22.8906 | -541.379
21742 | A_047_08 | 24.8778 | -555.172
21743 | A_047_08 | 26.6664 | -568.966
21744 | A_047_08 | 27.9579 | -575.862
21745 | A_047_09 | 0.0989411 | -0.0123
21746 | A_047_09 | 0.102033 | -31.2627
21747 | A_047_09 | 0.205097 | -72.9421
21748 | A_047_09 | 0.209563 | -118.082
21749 | A_047_09 | 0.214029 | -163.221
21750 | A_047_09 | 0.218839 | -211.833
21751 | A_047_09 | 0.320872 | -243.095
21752 | A_047_09 | 0.325681 | -291.707
21753 | A_047_09 | 0.429776 | -343.803
21754 | A_047_09 | 0.433898 | -385.47
21755 | A_047_09 | 0.734501 | -423.702
21756 | A_047_09 | 1.0351 | -461.934
21757 | A_047_09 | 1.73078 | -493.27
21758 | A_047_09 | 2.72329 | -524.643
21759 | A_047_09 | 3.41725 | -538.618
21760 | A_047_09 | 4.80414 | -556.151
21761 | A_047_09 | 6.28963 | -570.224
21762 | A_047_09 | 7.5769 | -580.801
21763 | A_047_09 | 9.35956 | -598.383
21764 | A_047_09 | 11.2405 | -609.033
21765 | A_047_09 | 12.726 | -623.106
21766 | A_047_09 | 14.5083 | -637.216
21767 | A_047_09 | 16.3888 | -644.393
21768 | A_047_09 | 18.1715 | -661.976
21769 | A_047_09 | 19.4584 | -669.08
21770 | A_047_09 | 21.0418 | -672.748
21771 | A_047_09 | 22.428 | -683.337
21772 | A_047_09 | 24.1104 | -687.018
21773 | A_047_09 | 25.5952 | -694.146
21774 | A_047_09 | 26.7832 | -701.238
21775 | A_047_09 | 28.1683 | -701.41
21776 | A_047_10 | 0.000343546 | -3.47226
21777 | A_047_10 | 0.103751 | -48.624
21778 | A_047_10 | 0.107873 | -90.2912
21779 | A_047_10 | 0.212655 | -149.332
21780 | A_047_10 | 0.217464 | -197.944
21781 | A_047_10 | 0.222961 | -253.5
21782 | A_047_10 | 0.328086 | -316.013
21783 | A_047_10 | 0.332896 | -364.625
21784 | A_047_10 | 0.435959 | -406.304
21785 | A_047_10 | 0.637277 | -441.051
21786 | A_047_10 | 0.740341 | -482.731
21787 | A_047_10 | 1.63219 | -496.73
21788 | A_047_10 | 2.624 | -521.159
21789 | A_047_10 | 3.31796 | -535.134
21790 | A_047_10 | 4.40803 | -552.63
21791 | A_047_10 | 5.49742 | -563.182
21792 | A_047_10 | 6.98257 | -573.783
21793 | A_047_10 | 8.56631 | -580.923
21794 | A_047_10 | 9.85358 | -591.5
21795 | A_047_10 | 11.1408 | -602.076
21796 | A_047_10 | 12.5267 | -609.192
21797 | A_047_10 | 13.814 | -619.769
21798 | A_047_10 | 15.1995 | -623.413
21799 | A_047_10 | 16.4868 | -633.989
21800 | A_047_10 | 17.6747 | -641.081
21801 | A_047_10 | 19.1592 | -644.737
21802 | A_047_10 | 21.0398 | -651.915
21803 | A_047_10 | 22.7225 | -659.068
21804 | A_047_10 | 24.4048 | -662.749
21805 | A_047_10 | 26.0871 | -666.429
21806 | A_047_10 | 27.5719 | -673.558
21807 | A_047_10 | 28.0666 | -673.619
21808 | A_047_11 | 0.408759 | 408.759
21809 | A_047_11 | 0.510949 | -475.588
21810 | A_047_11 | 0.510949 | -475.588
21811 | A_047_11 | 0.510949 | -475.588
21812 | A_047_11 | 0.613139 | -143.433
21813 | A_047_11 | 0.613139 | -143.433
21814 | A_047_11 | 0.613139 | -143.433
21815 | A_047_11 | 0.919708 | -493.122
21816 | A_047_11 | 1.94161 | -493.249
21817 | A_047_11 | 3.27007 | -514.394
21818 | A_047_11 | 5.41606 | -521.655
21819 | A_047_11 | 7.15328 | -535.858
21820 | A_047_11 | 9.09489 | -553.583
21821 | A_047_11 | 10.8321 | -567.786
21822 | A_047_11 | 12.7737 | -582.015
21823 | A_047_11 | 14.9197 | -596.269
21824 | A_047_11 | 17.6788 | -610.599
21825 | A_047_11 | 19.5182 | -621.318
21826 | A_047_11 | 21.4599 | -628.554
21827 | A_047_11 | 23.2993 | -646.266
21828 | A_047_11 | 25.1387 | -646.496
21829 | A_047_11 | 26.5693 | -653.668
21830 | A_047_11 | 27.8978 | -657.33
21831 | A_047_12 | 0.408759 | 408.759
21832 | A_047_12 | 0.510949 | -125.938
21833 | A_047_12 | 0.613139 | -521.056
21834 | A_047_12 | 0.613139 | -521.056
21835 | A_047_12 | 0.613139 | -521.056
21836 | A_047_12 | 0.613139 | -521.056
21837 | A_047_12 | 0.715328 | -339.25
21838 | A_047_12 | 2.14599 | -531.737
21839 | A_047_12 | 3.78102 | -545.927
21840 | A_047_12 | 5.41606 | -553.124
21841 | A_047_12 | 7.15328 | -563.83
21842 | A_047_12 | 8.89051 | -574.537
21843 | A_047_12 | 10.3212 | -585.205
21844 | A_047_12 | 11.854 | -588.893
21845 | A_047_12 | 13.5912 | -599.599
21846 | A_047_12 | 15.0219 | -606.771
21847 | A_047_12 | 16.2482 | -610.421
21848 | A_047_12 | 17.5766 | -617.58
21849 | A_047_12 | 19.3139 | -621.293
21850 | A_047_12 | 20.8467 | -628.477
21851 | A_047_12 | 22.4818 | -639.171
21852 | A_047_12 | 23.8102 | -642.833
21853 | A_047_12 | 25.5474 | -650.043
21854 | A_047_12 | 26.9781 | -657.215
21855 | A_047_12 | 28 | -657.343
21856 | A_047_13 | 0.306569 | -0.0383
21857 | A_047_13 | 0.510949 | -28.0358
21858 | A_047_13 | 0.613139 | -111.965
21859 | A_047_13 | 0.613139 | -111.965
21860 | A_047_13 | 0.715328 | -269.32
21861 | A_047_13 | 0.715328 | -269.32
21862 | A_047_13 | 0.817518 | -419.683
21863 | A_047_13 | 1.83942 | -433.796
21864 | A_047_13 | 3.37226 | -444.477
21865 | A_047_13 | 5.10949 | -451.687
21866 | A_047_13 | 6.64234 | -451.878
21867 | A_047_13 | 7.86861 | -459.025
21868 | A_047_13 | 10.0146 | -469.782
21869 | A_047_13 | 11.6496 | -476.979
21870 | A_047_13 | 13.3869 | -487.686
21871 | A_047_13 | 15.2263 | -501.901
21872 | A_047_13 | 17.0657 | -519.614
21873 | A_047_13 | 18.8029 | -533.817
21874 | A_047_13 | 20.5401 | -544.523
21875 | A_047_13 | 22.1752 | -551.72
21876 | A_047_13 | 24.0146 | -551.95
21877 | A_047_13 | 25.5474 | -552.141
21878 | A_047_13 | 27.3869 | -555.867
21879 | A_047_13 | 28.1022 | -555.957
21880 | A_047_14 | 0 | 0
21881 | A_047_14 | 0.117573 | -73.1707
21882 | A_047_14 | 0.233003 | -135.889
21883 | A_047_14 | 0.245868 | -198.606
21884 | A_047_14 | 0.357724 | -243.902
21885 | A_047_14 | 0.36773 | -292.683
21886 | A_047_14 | 0.481015 | -344.948
21887 | A_047_14 | 0.491021 | -393.728
21888 | A_047_14 | 0.502457 | -449.477
21889 | A_047_14 | 0.72045 | -512.195
21890 | A_047_14 | 1.24328 | -560.976
21891 | A_047_14 | 2.38149 | -609.756
21892 | A_047_14 | 3.92853 | -651.568
21893 | A_047_14 | 5.88368 | -682.927
21894 | A_047_14 | 7.73483 | -707.317
21895 | A_047_14 | 9.48271 | -728.223
21896 | A_047_14 | 11.2306 | -749.129
21897 | A_047_14 | 12.4649 | -766.551
21898 | A_047_14 | 13.8004 | -777.003
21899 | A_047_14 | 15.648 | -783.972
21900 | A_047_14 | 17.1879 | -790.941
21901 | A_047_14 | 18.7292 | -804.878
21902 | A_047_14 | 20.064 | -811.847
21903 | A_047_14 | 21.9116 | -818.815
21904 | A_047_14 | 23.965 | -829.268
21905 | A_047_14 | 25.9166 | -843.206
21906 | A_047_14 | 28.1737 | -846.69
21907 | A_047_15 | 0.102564 | 0
21908 | A_047_15 | 0.107567 | -24.3902
21909 | A_047_15 | 0.217279 | -59.2334
21910 | A_047_15 | 0.228 | -111.498
21911 | A_047_15 | 0.250871 | -222.997
21912 | A_047_15 | 0.341999 | -167.247
21913 | A_047_15 | 0.364156 | -275.261
21914 | A_047_15 | 0.374877 | -327.526
21915 | A_047_15 | 0.387742 | -390.244
21916 | A_047_15 | 0.499598 | -435.54
21917 | A_047_15 | 0.821585 | -505.226
21918 | A_047_15 | 1.24256 | -557.491
21919 | A_047_15 | 2.58376 | -595.819
21920 | A_047_15 | 3.71768 | -623.693
21921 | A_047_15 | 5.25972 | -641.115
21922 | A_047_15 | 6.80175 | -658.537
21923 | A_047_15 | 8.44492 | -668.99
21924 | A_047_15 | 10.0888 | -682.927
21925 | A_047_15 | 11.8338 | -689.895
21926 | A_047_15 | 13.6821 | -700.348
21927 | A_047_15 | 16.5568 | -714.286
21928 | A_047_15 | 18.9179 | -724.739
21929 | A_047_15 | 21.0717 | -724.739
21930 | A_047_15 | 23.4314 | -728.223
21931 | A_047_15 | 25.7925 | -738.676
21932 | A_047_15 | 27.6408 | -749.129
21933 | A_047_15 | 28.2569 | -752.613
21934 | A_047_16 | 0 | 0
21935 | A_047_16 | 0.109711 | -34.8432
21936 | A_047_16 | 0.220138 | -73.1707
21937 | A_047_16 | 0.230144 | -121.951
21938 | A_047_16 | 0.248727 | -212.544
21939 | A_047_16 | 0.257304 | -254.355
21940 | A_047_16 | 0.341285 | -163.763
21941 | A_047_16 | 0.378451 | -344.948
21942 | A_047_16 | 0.388457 | -393.728
21943 | A_047_16 | 0.397034 | -435.54
21944 | A_047_16 | 0.471723 | -299.652
21945 | A_047_16 | 0.821585 | -505.226
21946 | A_047_16 | 1.13857 | -550.523
21947 | A_047_16 | 1.65782 | -581.882
21948 | A_047_16 | 2.69061 | -616.725
21949 | A_047_16 | 3.72197 | -644.599
21950 | A_047_16 | 5.16287 | -668.99
21951 | A_047_16 | 6.49692 | -672.474
21952 | A_047_16 | 8.03681 | -679.443
21953 | A_047_16 | 9.37157 | -686.411
21954 | A_047_16 | 10.8096 | -696.864
21955 | A_047_16 | 12.1437 | -700.348
21956 | A_047_16 | 13.477 | -700.348
21957 | A_047_16 | 14.9136 | -703.833
21958 | A_047_16 | 16.3502 | -707.317
21959 | A_047_16 | 18.0945 | -710.801
21960 | A_047_16 | 19.4286 | -714.286
21961 | A_047_16 | 20.9677 | -717.77
21962 | A_047_16 | 22.3018 | -721.254
21963 | A_047_16 | 24.0454 | -721.254
21964 | A_047_16 | 25.9955 | -728.223
21965 | A_047_16 | 27.7391 | -728.223
21966 | A_048_01 | 0 | 0
21967 | A_048_01 | 1.5115 | -15.7578
21968 | A_048_01 | 3.52376 | -38.8704
21969 | A_048_01 | 5.03525 | -54.6282
21970 | A_048_01 | 6.55443 | -65.1307
21971 | A_048_01 | 8.07514 | -74.5822
21972 | A_048_01 | 8.57744 | -80.8859
21973 | A_048_01 | 10.6066 | -92.4368
21974 | A_048_01 | 14.1641 | -108.184
21975 | A_048_01 | 17.7109 | -131.288
21976 | A_048_01 | 21.2608 | -152.291
21977 | A_048_01 | 24.293 | -177.5
21978 | A_048_01 | 30.9135 | -197.435
21979 | A_048_01 | 38.557 | -217.365
21980 | A_048_01 | 49.7811 | -237.276
21981 | A_048_01 | 62.0451 | -245.62
21982 | A_048_01 | 73.2846 | -255.02
21983 | A_048_01 | 98.8479 | -263.294
21984 | A_048_01 | 123.9 | -271.571
21985 | A_048_01 | 156.615 | -286.114
21986 | A_048_01 | 187.292 | -295.412
21987 | A_048_02 | 0.00921645 | 6.30635
21988 | A_048_02 | 1.00306 | -13.6584
21989 | A_048_02 | 1.02303 | 0.00537626
21990 | A_048_02 | 2.01072 | -24.1636
21991 | A_048_02 | 3.01992 | -33.6178
21992 | A_048_02 | 4.02452 | -46.2251
21993 | A_048_02 | 5.54677 | -54.6255
21994 | A_048_02 | 6.55443 | -65.1307
21995 | A_048_02 | 8.07822 | -72.4801
21996 | A_048_02 | 10.1104 | -81.9288
21997 | A_048_02 | 11.1166 | -93.4851
21998 | A_048_02 | 13.1473 | -103.985
21999 | A_048_02 | 15.178 | -114.485
22000 | A_048_02 | 16.6941 | -127.089
22001 | A_048_02 | 19.2347 | -138.638
22002 | A_048_02 | 22.2854 | -151.234
22003 | A_048_02 | 24.3053 | -169.091
22004 | A_048_02 | 29.892 | -196.389
22005 | A_048_02 | 38.5585 | -216.314
22006 | A_048_02 | 49.2696 | -237.279
22007 | A_048_02 | 62.0359 | -251.926
22008 | A_048_02 | 73.7731 | -270.783
22009 | A_048_02 | 97.8019 | -279.066
22010 | A_048_02 | 123.868 | -293.643
22011 | A_048_02 | 156.598 | -297.676
22012 | A_048_02 | 185.235 | -302.78
22013 | A_048_03 | 1.02456 | 1.05644
22014 | A_048_03 | 1.52532 | -6.29829
22015 | A_048_03 | 2.02147 | -16.8062
22016 | A_048_03 | 4.03834 | -36.7656
22017 | A_048_03 | 6.56672 | -56.7222
22018 | A_048_03 | 9.09356 | -77.73
22019 | A_048_03 | 12.1488 | -87.1734
22020 | A_048_03 | 15.1887 | -107.127
22021 | A_048_03 | 17.2148 | -120.78
22022 | A_048_03 | 18.734 | -131.283
22023 | A_048_03 | 20.7662 | -140.732
22024 | A_048_03 | 24.8383 | -154.374
22025 | A_048_03 | 30.9396 | -179.567
22026 | A_048_03 | 38.067 | -202.653
22027 | A_048_03 | 48.7796 | -222.566
22028 | A_048_03 | 62.5705 | -236.158
22029 | A_048_03 | 74.3184 | -247.657
22030 | A_048_03 | 98.8572 | -256.988
22031 | A_048_03 | 124.424 | -263.16
22032 | A_048_03 | 157.147 | -272.447
22033 | A_048_03 | 198.57 | -278.536
22034 | A_048_04 | -0.00900023 | -6.26866
22035 | A_048_04 | 0.894022 | -77.3134
22036 | A_048_04 | 1.42504 | -57.4627
22037 | A_048_04 | 1.44454 | -43.8806
22038 | A_048_04 | 1.47304 | -24.0299
22039 | A_048_04 | 4.87512 | -104.478
22040 | A_048_04 | 6.87317 | -112.836
22041 | A_048_04 | 9.37073 | -123.284
22042 | A_048_04 | 14.3644 | -145.224
22043 | A_048_04 | 19.361 | -165.075
22044 | A_048_04 | 24.3516 | -189.104
22045 | A_048_04 | 30.3518 | -210
22046 | A_048_04 | 38.3605 | -231.94
22047 | A_048_04 | 49.3887 | -250.746
22048 | A_048_04 | 61.9245 | -269.552
22049 | A_048_04 | 73.9653 | -283.134
22050 | A_048_04 | 98.569 | -296.716
22051 | A_048_04 | 124.182 | -307.164
22052 | A_048_04 | 157.342 | -311.343
22053 | A_048_04 | 177.942 | -313.433
22054 | A_048_05 | 0.504013 | 1.04478
22055 | A_048_05 | 0.931523 | -51.194
22056 | A_048_05 | 0.969024 | -25.0746
22057 | A_048_05 | 1.45204 | -38.6567
22058 | A_048_05 | 2.91757 | -67.9104
22059 | A_048_05 | 3.9046 | -80.4478
22060 | A_048_05 | 5.40014 | -88.806
22061 | A_048_05 | 6.39016 | -99.2537
22062 | A_048_05 | 9.38423 | -113.881
22063 | A_048_05 | 13.8633 | -144.179
22064 | A_048_05 | 18.8585 | -165.075
22065 | A_048_05 | 23.8476 | -190.149
22066 | A_048_05 | 30.3458 | -214.179
22067 | A_048_05 | 38.3575 | -234.03
22068 | A_048_05 | 49.3842 | -253.881
22069 | A_048_05 | 61.923 | -270.597
22070 | A_048_05 | 74.4784 | -275.821
22071 | A_048_05 | 99.082 | -289.403
22072 | A_048_05 | 124.694 | -300.896
22073 | A_048_05 | 156.842 | -309.254
22074 | A_048_05 | 187.49 | -313.433
22075 | A_051_01 | 0.111485833 | -8.94855
22076 | A_051_01 | 0.19547125 | -19.0157
22077 | A_051_01 | 0.279580417 | -30.2013
22078 | A_051_01 | 0.39119 | -40.2685
22079 | A_051_01 | 0.4753 | -51.4541
22080 | A_051_01 | 0.586908333 | -61.5213
22081 | A_051_01 | 0.698516667 | -71.5884
22082 | A_051_01 | 0.83775 | -81.6555
22083 | A_051_01 | 0.9769875 | -91.7226
22084 | A_051_01 | 1.144091667 | -104.027
22085 | A_051_01 | 1.338325 | -111.857
22086 | A_051_01 | 1.5599375 | -117.45
22087 | A_051_01 | 1.75405 | -124.161
22088 | A_051_01 | 1.9759125 | -131.991
22089 | A_051_01 | 2.031408333 | -134.228
22090 | A_051_01 | 2.225641667 | -142.058
22091 | A_051_01 | 2.474754167 | -146.532
22092 | A_051_01 | 2.696366667 | -152.125
22093 | A_051_01 | 2.945604167 | -157.718
22094 | A_051_01 | 3.167341667 | -164.43
22095 | A_051_01 | 3.416454167 | -168.904
22096 | A_051_01 | 3.665566667 | -173.378
22097 | A_051_01 | 3.914679167 | -177.852
22098 | A_051_01 | 4.025545833 | -181.208
22099 | A_051_01 | 4.192166667 | -189.038
22100 | A_051_01 | 4.413666667 | -193.512
22101 | A_051_01 | 4.884375 | -203.579
22102 | A_051_01 | 5.078625 | -211.409
22103 | A_051_01 | 5.327583333 | -214.765
22104 | A_051_01 | 5.549208333 | -220.358
22105 | A_051_01 | 5.798333333 | -224.832
22106 | A_051_01 | 6.020041667 | -231.544
22107 | A_051_01 | 6.214166667 | -238.255
22108 | A_051_01 | 6.463166667 | -241.611
22109 | A_051_01 | 6.712416667 | -247.204
22110 | A_051_01 | 6.961625 | -252.796
22111 | A_051_01 | 7.155625 | -258.389
22112 | A_051_01 | 7.377125 | -262.864
22113 | A_051_01 | 7.626208333 | -267.338
22114 | A_051_01 | 7.875458333 | -272.931
22115 | A_051_01 | 8.041708333 | -277.405
22116 | A_051_01 | 8.290833333 | -281.879
22117 | A_051_01 | 8.512291667 | -286.353
22118 | A_051_01 | 8.761541667 | -291.946
22119 | A_051_01 | 9.4535 | -304.251
22120 | A_051_01 | 9.7025 | -307.606
22121 | A_051_01 | 9.95175 | -313.199
22122 | A_051_01 | 10.03495833 | -316.555
22123 | A_051_01 | 10.28395833 | -319.911
22124 | A_051_01 | 10.53283333 | -322.148
22125 | A_051_01 | 10.78183333 | -325.503
22126 | A_051_01 | 11.00341667 | -331.096
22127 | A_051_01 | 11.22504167 | -336.689
22128 | A_051_01 | 11.47366667 | -336.689
22129 | A_051_01 | 11.72279167 | -341.163
22130 | A_051_01 | 12.027375 | -347.875
22131 | A_051_01 | 12.24875 | -351.23
22132 | A_051_01 | 12.46975 | -351.23
22133 | A_051_01 | 12.718875 | -355.705
22134 | A_051_01 | 12.96795833 | -360.179
22135 | A_051_01 | 13.21708333 | -364.653
22136 | A_051_01 | 13.46558333 | -363.535
22137 | A_051_01 | 13.74233333 | -368.009
22138 | A_051_01 | 14.01891667 | -371.365
22139 | A_051_01 | 14.26779167 | -373.602
22140 | A_051_01 | 14.54391667 | -372.483
22141 | A_051_01 | 14.79279167 | -374.72
22142 | A_051_01 | 15.04154167 | -375.839
22143 | A_051_01 | 15.290375 | -378.076
22144 | A_051_01 | 15.566625 | -378.076
22145 | A_051_01 | 15.8155 | -380.313
22146 | A_051_01 | 16.009 | -381.432
22147 | A_051_01 | 16.2855 | -383.669
22148 | A_051_01 | 16.53425 | -384.787
22149 | A_051_01 | 16.81058333 | -385.906
22150 | A_051_01 | 17.05970833 | -390.38
22151 | A_051_01 | 17.30820833 | -389.262
22152 | A_051_01 | 17.58458333 | -390.38
22153 | A_051_01 | 17.83345833 | -392.617
22154 | A_051_01 | 18.52454167 | -397.092
22155 | A_051_01 | 18.80104167 | -399.329
22156 | A_051_01 | 19.381375 | -401.566
22157 | A_051_01 | 19.657625 | -401.566
22158 | A_051_02 | 0.05534 | -1.11607
22159 | A_051_02 | 0.082360417 | -13.3929
22160 | A_051_02 | 0.164720833 | -26.7857
22161 | A_051_02 | 0.2747825 | -40.1786
22162 | A_051_02 | 0.495770833 | -51.3393
22163 | A_051_02 | 0.716883333 | -60.2679
22164 | A_051_02 | 0.938116667 | -66.9643
22165 | A_051_02 | 1.187241667 | -70.3125
22166 | A_051_02 | 1.4640625 | -73.6607
22167 | A_051_02 | 1.6853625 | -79.2411
22168 | A_051_02 | 1.934420833 | -83.7054
22169 | A_051_02 | 2.0451625 | -84.8214
22170 | A_051_02 | 2.294408333 | -85.9375
22171 | A_051_02 | 2.515766667 | -90.4018
22172 | A_051_02 | 2.958054167 | -107.143
22173 | A_051_02 | 3.1794125 | -111.607
22174 | A_051_02 | 3.401141667 | -109.375
22175 | A_051_02 | 3.650325 | -111.607
22176 | A_051_02 | 3.8715625 | -118.304
22177 | A_051_02 | 4.037270833 | -127.232
22178 | A_051_02 | 4.2865 | -128.348
22179 | A_051_02 | 4.536083333 | -123.884
22180 | A_051_02 | 4.785125 | -128.348
22181 | A_051_02 | 4.950833333 | -137.277
22182 | A_051_02 | 5.144333333 | -145.089
22183 | A_051_02 | 5.366166667 | -140.625
22184 | A_051_02 | 5.615583333 | -138.393
22185 | A_051_02 | 5.836958333 | -142.857
22186 | A_051_02 | 6.0305 | -149.554
22187 | A_051_02 | 6.28 | -146.205
22188 | A_051_02 | 6.556791667 | -149.554
22189 | A_051_02 | 6.778125 | -155.134
22190 | A_051_02 | 6.999416667 | -160.714
22191 | A_051_02 | 7.248666667 | -161.83
22192 | A_051_02 | 7.498041667 | -160.714
22193 | A_051_02 | 7.747125 | -164.063
22194 | A_051_02 | 7.996208333 | -168.527
22195 | A_051_02 | 8.051541667 | -169.643
22196 | A_051_02 | 8.328625 | -168.527
22197 | A_051_02 | 8.57775 | -171.875
22198 | A_051_02 | 8.771375 | -176.339
22199 | A_051_02 | 9.048166667 | -180.804
22200 | A_051_02 | 9.297541667 | -179.688
22201 | A_051_02 | 9.574416667 | -181.92
22202 | A_051_02 | 9.795708333 | -187.5
22203 | A_051_02 | 10.04470833 | -193.08
22204 | A_051_02 | 10.32179167 | -191.964
22205 | A_051_02 | 10.571125 | -190.848
22206 | A_051_02 | 10.84783333 | -196.429
22207 | A_051_02 | 11.09695833 | -199.777
22208 | A_051_02 | 11.37391667 | -200.893
22209 | A_051_02 | 11.62320833 | -200.893
22210 | A_051_02 | 12.038375 | -207.589
22211 | A_051_02 | 12.287625 | -208.705
22212 | A_051_02 | 12.53708333 | -205.357
22213 | A_051_02 | 12.78608333 | -210.938
22214 | A_051_02 | 13.03508333 | -216.518
22215 | A_051_02 | 13.31216667 | -215.402
22216 | A_051_02 | 13.56154167 | -214.286
22217 | A_051_02 | 13.81058333 | -218.75
22218 | A_051_02 | 14.031875 | -224.33
22219 | A_051_02 | 14.30904167 | -222.098
22220 | A_051_02 | 14.558375 | -220.982
22221 | A_051_02 | 14.83529167 | -223.214
22222 | A_051_02 | 15.08441667 | -226.563
22223 | A_051_02 | 15.36133333 | -227.679
22224 | A_051_02 | 15.61066667 | -227.679
22225 | A_051_02 | 15.88758333 | -228.795
22226 | A_051_02 | 16.02604167 | -229.911
22227 | A_051_02 | 16.30304167 | -229.911
22228 | A_051_02 | 16.58004167 | -229.911
22229 | A_051_02 | 16.82916667 | -233.259
22230 | A_051_02 | 17.05054167 | -237.723
22231 | A_051_02 | 17.32754167 | -237.723
22232 | A_051_02 | 17.577125 | -233.259
22233 | A_051_02 | 17.82616667 | -237.723
22234 | A_051_02 | 18.01983333 | -242.188
22235 | A_051_02 | 18.29683333 | -242.188
22236 | A_051_02 | 18.518625 | -238.839
22237 | A_051_02 | 18.767875 | -239.955
22238 | A_051_02 | 18.989125 | -246.652
22239 | A_051_02 | 19.23841667 | -246.652
22240 | A_051_02 | 19.515625 | -243.304
22241 | A_051_02 | 19.76483333 | -244.42
22242 | A_053_01 | 0 | 0
22243 | A_053_01 | 0.07007 | -5.45455
22244 | A_053_01 | 0.16241 | -9.09091
22245 | A_053_01 | 0.23453 | -14.5455
22246 | A_053_01 | 0.49006 | -23.6364
22247 | A_053_01 | 0.61864 | -69.0909
22248 | A_053_01 | 0.74514 | -116.364
22249 | A_053_01 | 0.89574 | -154.545
22250 | A_053_01 | 0.99827 | -183.636
22251 | A_053_01 | 1.13828 | -207.273
22252 | A_053_01 | 1.28811 | -216.364
22253 | A_053_01 | 1.41186 | -232.727
22254 | A_053_01 | 1.50434 | -241.818
22255 | A_053_01 | 1.7617 | -256.364
22256 | A_053_01 | 1.80358 | -260
22257 | A_053_01 | 1.91107 | -269.091
22258 | A_053_01 | 2.02268 | -274.545
22259 | A_053_01 | 2.11504 | -274.545
22260 | A_053_01 | 2.28352 | -278.182
22261 | A_053_01 | 2.46111 | -281.818
22262 | A_053_01 | 2.56687 | -281.818
22263 | A_053_01 | 2.70363 | -283.636
22264 | A_053_01 | 2.84563 | -285.455
22265 | A_053_01 | 3.02323 | -290.909
22266 | A_053_01 | 3.14617 | -298.182
22267 | A_053_01 | 3.27286 | -294.545
22268 | A_053_01 | 3.33765 | -289.091
22269 | A_053_01 | 3.50396 | -285.455
22270 | A_053_01 | 3.71197 | -290.909
22271 | A_053_01 | 3.89263 | -296.364
22272 | A_053_01 | 4.08022 | -290.909
22273 | A_053_01 | 4.31484 | -285.455
22274 | A_053_01 | 4.5603 | -289.091
22275 | A_053_01 | 4.77348 | -283.636
22276 | A_053_01 | 4.99484 | -280
22277 | A_053_01 | 5.08574 | -278.182
22278 | A_053_01 | 5.36681 | -278.182
22279 | A_053_01 | 5.61091 | -274.545
22280 | A_053_01 | 5.96847 | -278.182
22281 | A_053_01 | 6.1814 | -276.364
22282 | A_053_01 | 6.40084 | -272.727
22283 | A_053_01 | 6.68459 | -272.727
22284 | A_053_01 | 7.03949 | -269.091
22285 | A_053_01 | 7.22305 | -276.364
22286 | A_053_01 | 7.66779 | -276.364
22287 | A_053_01 | 8.2056 | -276.364
22288 | A_053_01 | 8.92503 | -276.364
22289 | A_053_01 | 9.3056 | -276.364
22290 | A_053_01 | 10.0277 | -278.182
22291 | A_053_01 | 10.537 | -281.818
22292 | A_053_01 | 11.2528 | -281.818
22293 | A_053_01 | 11.8187 | -278.182
22294 | A_053_01 | 12.2104 | -272.727
22295 | A_053_01 | 12.9249 | -278.182
22296 | A_053_01 | 13.9006 | -280
22297 | A_053_01 | 14.5887 | -280
22298 | A_053_01 | 15.0651 | -283.636
22299 | A_053_01 | 15.556 | -280
22300 | A_053_01 | 16.716 | -285.455
22301 | A_053_01 | 17.5342 | -289.091
22302 | A_053_01 | 18.2448 | -290.909
22303 | A_053_01 | 19.2857 | -292.727
22304 | A_053_01 | 20.5443 | -289.091
22305 | A_053_01 | 21.7096 | -290.909
22306 | A_053_01 | 23.3008 | -294.545
22307 | A_053_01 | 25.0036 | -296.364
22308 | A_053_01 | 26.41 | -296.364
22309 | A_053_02 | -0.022394 | 36.1991
22310 | A_053_02 | 0.12839 | 0
22311 | A_053_02 | 0.36278 | -32.5792
22312 | A_053_02 | 0.609 | -43.4389
22313 | A_053_02 | 0.89972 | -139.367
22314 | A_053_02 | 1.14362 | -199.095
22315 | A_053_02 | 1.36467 | -231.674
22316 | A_053_02 | 1.62828 | -255.204
22317 | A_053_02 | 1.87751 | -271.493
22318 | A_053_02 | 2.12667 | -285.973
22319 | A_053_02 | 2.29635 | -293.213
22320 | A_053_02 | 2.44909 | -296.833
22321 | A_053_02 | 2.63627 | -302.262
22322 | A_053_02 | 3.07227 | -314.932
22323 | A_053_02 | 3.42488 | -322.172
22324 | A_053_02 | 3.80803 | -322.172
22325 | A_053_02 | 4.18506 | -322.172
22326 | A_053_02 | 4.67673 | -323.982
22327 | A_053_02 | 5.03015 | -327.602
22328 | A_053_02 | 5.30957 | -333.032
22329 | A_053_02 | 5.70239 | -334.842
22330 | A_053_02 | 5.96022 | -338.462
22331 | A_053_02 | 6.33793 | -338.462
22332 | A_053_02 | 6.73614 | -338.462
22333 | A_053_02 | 7.09462 | -342.081
22334 | A_053_02 | 7.66373 | -343.891
22335 | A_053_02 | 7.86219 | -343.891
22336 | A_053_02 | 8.34312 | -347.511
22337 | A_053_02 | 8.70254 | -349.321
22338 | A_053_02 | 8.85014 | -349.321
22339 | A_053_02 | 9.4634 | -345.701
22340 | A_053_02 | 9.8659 | -345.701
22341 | A_053_02 | 10.3694 | -347.511
22342 | A_053_02 | 10.8068 | -351.131
22343 | A_053_02 | 11.1687 | -358.371
22344 | A_053_02 | 11.8291 | -356.561
22345 | A_053_02 | 12.6278 | -354.751
22346 | A_053_02 | 13.2593 | -358.371
22347 | A_053_02 | 14.147 | -356.561
22348 | A_053_02 | 15.09 | -352.941
22349 | A_053_02 | 15.8356 | -360.181
22350 | A_053_02 | 16.2213 | -354.751
22351 | A_053_02 | 17.5717 | -358.371
22352 | A_053_02 | 18.5796 | -361.991
22353 | A_053_02 | 19.4869 | -360.181
22354 | A_053_02 | 21.0934 | -361.991
22355 | A_053_02 | 21.4295 | -367.421
22356 | A_053_02 | 22.8259 | -363.801
22357 | A_053_02 | 24.501 | -371.041
22358 | A_053_02 | 26.5007 | -369.231
22359 | A_053_03 | -0.007521 | 1.82414
22360 | A_053_03 | 0.06226 | 5.40686
22361 | A_053_03 | 0.18962 | 50.772
22362 | A_053_03 | 0.34236 | 136.131
22363 | A_053_03 | 0.53775 | 112.387
22364 | A_053_03 | 0.76158 | 65.0075
22365 | A_053_03 | 1.00281 | 15.8152
22366 | A_053_03 | 1.22608 | -11.541
22367 | A_053_03 | 1.31172 | -13.389
22368 | A_053_03 | 1.38259 | -20.6855
22369 | A_053_03 | 1.5501 | -29.8301
22370 | A_053_03 | 1.70886 | -35.3323
22371 | A_053_03 | 1.85587 | -37.1923
22372 | A_053_03 | 2.05665 | -39.0641
22373 | A_053_03 | 2.17424 | -42.7303
22374 | A_053_03 | 2.29635 | -40.9419
22375 | A_053_03 | 2.39741 | -44.6021
22376 | A_053_03 | 2.50157 | -46.4441
22377 | A_053_03 | 2.60892 | -42.8316
22378 | A_053_03 | 2.77615 | -46.5037
22379 | A_053_03 | 2.92141 | -48.3517
22380 | A_053_03 | 3.07227 | -48.3815
22381 | A_053_03 | 3.16555 | -46.5812
22382 | A_053_03 | 3.32579 | -46.611
22383 | A_053_03 | 3.42488 | -46.6289
22384 | A_053_03 | 3.52624 | -44.8286
22385 | A_053_03 | 3.62992 | -52.1192
22386 | A_053_03 | 3.70036 | -48.4948
22387 | A_053_03 | 3.88118 | -44.8882
22388 | A_053_03 | 4.10736 | -43.1058
22389 | A_053_03 | 4.30384 | -43.1356
22390 | A_053_03 | 4.59166 | -46.8137
22391 | A_053_03 | 4.76309 | -45.0194
22392 | A_053_03 | 5.12189 | -34.158
22393 | A_053_03 | 5.21502 | -37.8063
22394 | A_053_03 | 5.45411 | -37.8361
22395 | A_053_03 | 5.65198 | -36.0417
22396 | A_053_03 | 5.85592 | -36.0656
22397 | A_053_03 | 6.22797 | -34.2891
22398 | A_053_03 | 6.5629 | -34.3249
22399 | A_053_03 | 6.79477 | -34.3487
22400 | A_053_03 | 7.03374 | -38.0089
22401 | A_053_03 | 7.21777 | -25.2996
22402 | A_053_03 | 7.34279 | -32.5842
22403 | A_053_03 | 7.72938 | -34.4382
22404 | A_053_03 | 7.86219 | -39.9046
22405 | A_053_03 | 8.13389 | -32.6557
22406 | A_053_03 | 8.48526 | -30.8674
22407 | A_053_03 | 8.85014 | -32.7154
22408 | A_053_03 | 9.2291 | -27.2906
22409 | A_053_03 | 9.4634 | -29.1267
22410 | A_053_03 | 9.7842 | -38.2414
22411 | A_053_03 | 10.1148 | -25.538
22412 | A_053_03 | 10.6298 | -27.392
22413 | A_053_03 | 11.261 | -29.2519
22414 | A_053_03 | 12.0243 | -20.2086
22415 | A_053_03 | 12.5253 | -23.8748
22416 | A_053_03 | 13.1521 | -27.5469
22417 | A_053_03 | 13.3674 | -29.377
22418 | A_053_03 | 13.9201 | -22.1341
22419 | A_053_03 | 14.494 | -22.1639
22420 | A_053_03 | 15.09 | -34.921
22421 | A_053_03 | 15.4586 | -27.6662
22422 | A_053_03 | 16.2213 | -24.0656
22423 | A_053_03 | 16.6158 | -25.9016
22424 | A_053_03 | 16.7493 | -34.9985
22425 | A_053_03 | 17.2934 | -25.9314
22426 | A_053_03 | 18.1411 | -29.6036
22427 | A_053_03 | 18.8774 | -24.1788
22428 | A_053_03 | 20.115 | -20.5902
22429 | A_053_03 | 20.9272 | -16.9836
22430 | A_053_03 | 21.7707 | -20.6498
22431 | A_053_03 | 22.4688 | -13.4009
22432 | A_053_03 | 23.5564 | -15.2548
22433 | A_053_03 | 24.1189 | -13.4545
22434 | A_053_03 | 25.2828 | -15.3085
22435 | A_053_03 | 27.1307 | -15.3621
22436 | A_053_04 | 0.00753 | 0.90112
22437 | A_053_04 | 0.15316 | 2.60882
22438 | A_053_04 | 0.38059 | 20.6076
22439 | A_053_04 | 0.65288 | 29.5361
22440 | A_053_04 | 0.92038 | 45.7444
22441 | A_053_04 | 1.18154 | 47.458
22442 | A_053_04 | 1.40496 | 47.3812
22443 | A_053_04 | 1.81521 | 40.0009
22444 | A_053_04 | 2.05733 | 36.3078
22445 | A_053_04 | 2.29545 | 32.6206
22446 | A_053_04 | 2.47309 | 23.5089
22447 | A_053_04 | 2.71563 | 19.8276
22448 | A_053_04 | 2.9751 | 19.7744
22449 | A_053_04 | 3.18938 | 16.1049
22450 | A_053_04 | 3.31697 | 16.0813
22451 | A_053_04 | 3.58393 | 16.034
22452 | A_053_04 | 3.72353 | 21.4526
22453 | A_053_04 | 3.97815 | 14.155
22454 | A_053_04 | 4.286 | 12.2936
22455 | A_053_04 | 4.48799 | 15.8922
22456 | A_053_04 | 4.65514 | 17.6826
22457 | A_053_04 | 5.05005 | 10.3732
22458 | A_053_04 | 5.28124 | 6.71556
22459 | A_053_04 | 5.47254 | 6.69193
22460 | A_053_04 | 5.8728 | 6.64466
22461 | A_053_04 | 6.18915 | 4.79514
22462 | A_053_04 | 6.74909 | 4.73605
22463 | A_053_04 | 7.29023 | 1.05475
22464 | A_053_04 | 7.60703 | 6.46739
22465 | A_053_04 | 8.20809 | 6.41421
22466 | A_053_04 | 8.70444 | 0.930665
22467 | A_053_04 | 9.3046 | -2.74472
22468 | A_053_04 | 9.9418 | -4.60606
22469 | A_053_04 | 10.794 | -11.9214
22470 | A_053_04 | 11.9047 | -15.6204
22471 | A_053_04 | 13.0146 | -13.8713
22472 | A_053_04 | 14.2199 | -12.1223
22473 | A_053_04 | 15.0403 | -12.1636
22474 | A_053_04 | 16.4198 | -14.0427
22475 | A_053_04 | 17.497 | -15.904
22476 | A_053_04 | 18.6408 | -17.7654
22477 | A_053_04 | 19.8554 | -15.9986
22478 | A_053_04 | 20.6523 | -12.4
22479 | A_053_04 | 21.9913 | -14.2613
22480 | A_053_04 | 22.8699 | -19.7331
22481 | A_053_04 | 24.346 | -19.7803
22482 | A_053_04 | 25.1179 | -19.804
22483 | A_053_04 | 26.5258 | -12.5891
22484 | A_053_05 | 0.00376 | 2.72109
22485 | A_053_05 | 0.16737 | 0.907029
22486 | A_053_05 | 0.39926 | 0.907029
22487 | A_053_05 | 0.65213 | -2.72109
22488 | A_053_05 | 0.96541 | -2.72109
22489 | A_053_05 | 1.18455 | -4.53515
22490 | A_053_05 | 1.52145 | -2.72109
22491 | A_053_05 | 1.80245 | 0.907029
22492 | A_053_05 | 2.06824 | -0.907029
22493 | A_053_05 | 2.30884 | -0.907029
22494 | A_053_05 | 2.46211 | 0.907029
22495 | A_053_05 | 2.70558 | -0.907029
22496 | A_053_05 | 2.93621 | 0.907029
22497 | A_053_05 | 3.21295 | 0.907029
22498 | A_053_05 | 3.40817 | 0.907029
22499 | A_053_05 | 3.68277 | -2.72109
22500 | A_053_05 | 3.89976 | -2.72109
22501 | A_053_05 | 4.20472 | -0.907029
22502 | A_053_05 | 4.44599 | -2.72109
22503 | A_053_05 | 4.6553 | 0.907029
22504 | A_053_05 | 4.87285 | 0.907029
22505 | A_053_05 | 5.0528 | 2.72109
22506 | A_053_05 | 5.28564 | 2.72109
22507 | A_053_05 | 5.62663 | 4.53515
22508 | A_053_05 | 5.88179 | 0.907029
22509 | A_053_05 | 6.14664 | -0.907029
22510 | A_053_05 | 6.42157 | -0.907029
22511 | A_053_05 | 6.70706 | -0.907029
22512 | A_053_05 | 7.06406 | 0.907029
22513 | A_053_05 | 7.37399 | 4.53515
22514 | A_053_05 | 7.69672 | -2.72109
22515 | A_053_05 | 8.23752 | 4.53515
22516 | A_053_05 | 8.44976 | -2.72109
22517 | A_053_05 | 8.73915 | 0.907029
22518 | A_053_05 | 9.2673 | 4.53515
22519 | A_053_05 | 9.7435 | 0.907029
22520 | A_053_05 | 10.0728 | 0.907029
22521 | A_053_05 | 10.5855 | 4.53515
22522 | A_053_05 | 10.7622 | 0.907029
22523 | A_053_05 | 11.2142 | 4.53515
22524 | A_053_05 | 11.4945 | 0.907029
22525 | A_053_05 | 11.878 | -2.72109
22526 | A_053_05 | 12.3722 | 6.34921
22527 | A_053_05 | 12.6795 | -0.907029
22528 | A_053_05 | 13.0984 | 2.72109
22529 | A_053_05 | 13.7527 | -4.53515
22530 | A_053_05 | 14.4363 | -4.53515
22531 | A_053_05 | 15.2732 | 0.907029
22532 | A_053_05 | 15.397 | -2.72109
22533 | A_053_05 | 16.1568 | -2.72109
22534 | A_053_05 | 17.5016 | 0.907029
22535 | A_053_05 | 18.3596 | -2.72109
22536 | A_053_05 | 18.9531 | -2.72109
22537 | A_053_05 | 20.0352 | 0.907029
22538 | A_053_05 | 22.0295 | 2.72109
22539 | A_053_05 | 23.0958 | 6.34921
22540 | A_053_05 | 24.2128 | 4.53515
22541 | A_053_05 | 25.382 | 0.907029
22542 | A_053_06 | -0.011224 | -0.00891259
22543 | A_053_06 | 0.28736 | -54.346
22544 | A_053_06 | 0.40993 | -123.365
22545 | A_053_06 | 0.54419 | -194.202
22546 | A_053_06 | 0.85028 | -219.514
22547 | A_053_06 | 0.99491 | -221.273
22548 | A_053_06 | 1.08704 | -221.237
22549 | A_053_06 | 1.31886 | -219.336
22550 | A_053_06 | 1.46266 | -215.652
22551 | A_053_06 | 1.55712 | -217.44
22552 | A_053_06 | 1.63521 | -215.599
22553 | A_053_06 | 1.75696 | -217.381
22554 | A_053_06 | 1.86276 | -220.988
22555 | A_053_06 | 1.99502 | -222.77
22556 | A_053_06 | 2.20483 | -220.899
22557 | A_053_06 | 2.56074 | -217.179
22558 | A_053_06 | 2.81024 | -217.126
22559 | A_053_06 | 3.01645 | -220.72
22560 | A_053_06 | 3.46266 | -220.637
22561 | A_053_06 | 3.92136 | -222.378
22562 | A_053_06 | 4.30624 | -227.773
22563 | A_053_06 | 5.12199 | -231.297
22564 | A_053_06 | 6.38897 | -229.33
22565 | A_053_06 | 6.78913 | -236.561
22566 | A_053_06 | 7.27285 | -241.968
22567 | A_053_06 | 7.85251 | -241.914
22568 | A_053_06 | 8.19208 | -243.703
22569 | A_053_06 | 8.68907 | -241.843
22570 | A_053_06 | 9.2908 | -247.25
22571 | A_053_06 | 9.6855 | -249.039
22572 | A_053_06 | 10.1794 | -252.639
22573 | A_053_06 | 10.784 | -252.598
22574 | A_053_06 | 11.2364 | -258.022
22575 | A_053_06 | 11.8018 | -259.805
22576 | A_053_06 | 12.9072 | -265.194
22577 | A_053_06 | 13.5497 | -266.977
22578 | A_053_06 | 14.57 | -272.378
22579 | A_053_06 | 14.9263 | -277.814
22580 | A_053_06 | 15.5375 | -281.421
22581 | A_053_06 | 16.3021 | -286.84
22582 | A_053_06 | 16.9664 | -292.265
22583 | A_053_06 | 18.0815 | -294.035
22584 | A_053_06 | 19.1146 | -299.448
22585 | A_053_06 | 20.0446 | -304.867
22586 | A_053_06 | 21.3484 | -295.729
22587 | A_053_06 | 21.69 | -308.444
22588 | A_053_06 | 22.5616 | -315.687
22589 | A_053_06 | 23.8338 | -306.554
22590 | A_053_06 | 24.4025 | -313.809
22591 | A_053_06 | 24.9843 | -321.064
22592 | A_053_06 | 25.9759 | -302.853
22593 | A_053_07 | 0 | 0
22594 | A_053_07 | 0.26176 | -21.7195
22595 | A_053_07 | 0.43335 | -104.977
22596 | A_053_07 | 0.67786 | -170.136
22597 | A_053_07 | 0.96408 | -188.235
22598 | A_053_07 | 1.19796 | -197.285
22599 | A_053_07 | 1.31644 | -204.525
22600 | A_053_07 | 1.4782 | -204.525
22601 | A_053_07 | 1.69133 | -200.905
22602 | A_053_07 | 1.87928 | -200.905
22603 | A_053_07 | 2.05733 | -204.525
22604 | A_053_07 | 2.24639 | -204.525
22605 | A_053_07 | 2.52559 | -206.335
22606 | A_053_07 | 2.7436 | -206.335
22607 | A_053_07 | 3.00503 | -206.335
22608 | A_053_07 | 3.28471 | -208.145
22609 | A_053_07 | 3.61844 | -209.955
22610 | A_053_07 | 3.94096 | -211.765
22611 | A_053_07 | 4.36589 | -215.385
22612 | A_053_07 | 4.78382 | -215.385
22613 | A_053_07 | 5.0956 | -217.195
22614 | A_053_07 | 5.82144 | -224.434
22615 | A_053_07 | 6.9851 | -226.244
22616 | A_053_07 | 7.86917 | -233.484
22617 | A_053_07 | 9.4603 | -238.914
22618 | A_053_07 | 10.8828 | -238.914
22619 | A_053_07 | 12.0998 | -246.154
22620 | A_053_07 | 12.7028 | -251.584
22621 | A_053_07 | 14.1061 | -242.534
22622 | A_053_07 | 14.5662 | -251.584
22623 | A_053_07 | 15.2827 | -247.964
22624 | A_053_07 | 17.497 | -249.774
22625 | A_053_07 | 19.5449 | -257.014
22626 | A_053_07 | 20.9796 | -267.873
22627 | A_053_07 | 22.6915 | -275.113
22628 | A_053_07 | 24.5368 | -280.543
22629 | A_053_07 | 26.3201 | -289.593
22630 | A_053_08 | 0 | 0.902935
22631 | A_053_08 | 0.20772 | -35.5105
22632 | A_053_08 | 0.33226 | -89.8405
22633 | A_053_08 | 0.64586 | -86.5603
22634 | A_053_08 | 0.81558 | -79.4908
22635 | A_053_08 | 0.91411 | -75.962
22636 | A_053_08 | 1.06421 | -65.2452
22637 | A_053_08 | 1.29433 | -54.5757
22638 | A_053_08 | 1.41884 | -49.241
22639 | A_053_08 | 1.53092 | -47.5062
22640 | A_053_08 | 1.5889 | -45.7359
22641 | A_053_08 | 1.70886 | -47.6128
22642 | A_053_08 | 1.94342 | -44.1313
22643 | A_053_08 | 2.19829 | -46.0674
22644 | A_053_08 | 2.55484 | -40.8156
22645 | A_053_08 | 2.66382 | -44.4747
22646 | A_053_08 | 3.07227 | -48.2522
22647 | A_053_08 | 3.45841 | -46.5885
22648 | A_053_08 | 3.80803 | -52.1245
22649 | A_053_08 | 4.63404 | -50.5673
22650 | A_053_08 | 5.5523 | -52.61
22651 | A_053_08 | 6.17361 | -58.1697
22652 | A_053_08 | 6.85384 | -60.1177
22653 | A_053_08 | 7.09462 | -63.7768
22654 | A_053_08 | 7.40602 | -65.6419
22655 | A_053_08 | 7.79554 | -67.5188
22656 | A_053_08 | 8.13389 | -62.1604
22657 | A_053_08 | 8.62956 | -67.6609
22658 | A_053_08 | 9.4634 | -71.4029
22659 | A_053_08 | 10.199 | -75.1212
22660 | A_053_08 | 10.6298 | -75.1804
22661 | A_053_08 | 11.0772 | -80.6572
22662 | A_053_08 | 12.0243 | -86.1932
22663 | A_053_08 | 13.2593 | -89.9471
22664 | A_053_08 | 14.147 | -90.0418
22665 | A_053_08 | 15.212 | -97.3719
22666 | A_053_08 | 15.9632 | -104.666
22667 | A_053_08 | 16.8838 | -106.555
22668 | A_053_08 | 17.9972 | -110.262
22669 | A_053_08 | 19.0281 | -112.15
22670 | A_053_08 | 20.5986 | -106.851
22671 | A_053_08 | 21.0934 | -119.528
22672 | A_053_08 | 22.1172 | -121.405
22673 | A_053_08 | 22.8259 | -116.034
22674 | A_053_08 | 23.9299 | -119.717
22675 | A_053_08 | 24.501 | -128.782
22676 | A_053_08 | 25.2828 | -127.024
22677 | A_053_08 | 27.1307 | -137.965
22678 | A_053_09 | 0 | 4.53515
22679 | A_053_09 | 0.19864 | -33.5601
22680 | A_053_09 | 0.41521 | -122.449
22681 | A_053_09 | 0.58489 | -127.891
22682 | A_053_09 | 0.6709 | -122.449
22683 | A_053_09 | 0.76158 | -111.565
22684 | A_053_09 | 0.85717 | -100.68
22685 | A_053_09 | 0.94323 | -93.424
22686 | A_053_09 | 1.1115 | -86.1678
22687 | A_053_09 | 1.19272 | -82.5397
22688 | A_053_09 | 1.43717 | -78.9116
22689 | A_053_09 | 1.77091 | -71.6553
22690 | A_053_09 | 2.10315 | -69.8413
22691 | A_053_09 | 2.50157 | -73.4694
22692 | A_053_09 | 2.89192 | -73.4694
22693 | A_053_09 | 3.26097 | -75.2834
22694 | A_053_09 | 3.77187 | -78.9116
22695 | A_053_09 | 4.85077 | -84.3537
22696 | A_053_09 | 5.30957 | -87.9819
22697 | A_053_09 | 6.22797 | -91.61
22698 | A_053_09 | 6.79477 | -95.2381
22699 | A_053_09 | 7.09462 | -100.68
22700 | A_053_09 | 8.06519 | -104.308
22701 | A_053_09 | 8.77606 | -107.937
22702 | A_053_09 | 9.7031 | -107.937
22703 | A_053_09 | 10.8068 | -109.751
22704 | A_053_09 | 11.3539 | -115.193
22705 | A_053_09 | 11.8291 | -117.007
22706 | A_053_09 | 12.4236 | -111.565
22707 | A_053_09 | 12.7311 | -104.308
22708 | A_053_09 | 13.2593 | -117.007
22709 | A_053_09 | 13.6965 | -120.635
22710 | A_053_09 | 14.494 | -126.077
22711 | A_053_09 | 14.8489 | -120.635
22712 | A_053_09 | 15.5833 | -120.635
22713 | A_053_09 | 16.3518 | -126.077
22714 | A_053_09 | 17.2934 | -133.333
22715 | A_053_09 | 18.2862 | -118.821
22716 | A_053_09 | 19.6421 | -144.218
22717 | A_053_09 | 21.2608 | -147.846
22718 | A_053_09 | 22.4688 | -144.218
22719 | A_053_09 | 23.9299 | -144.218
22720 | A_053_09 | 25.0852 | -153.288
22721 | A_053_09 | 26.7091 | -155.102
22722 | A_055_01 | 0 | -22.3
22723 | A_055_01 | 1.03986 | -178.174
22724 | A_055_01 | 3.11958 | -334.076
22725 | A_055_01 | 4.93934 | -423.163
22726 | A_055_01 | 6.7591 | -512.249
22727 | A_055_01 | 9.87868 | -690.423
22728 | A_055_01 | 10.9185 | -601.336
22729 | A_055_01 | 12.4783 | -690.423
22730 | A_055_01 | 13.7782 | -734.967
22731 | A_055_01 | 15.078 | -824.053
22732 | A_055_01 | 16.3778 | -690.423
22733 | A_055_01 | 17.9376 | -779.51
22734 | A_055_01 | 20.0173 | -868.597
22735 | A_055_01 | 20.5373 | -690.423
22736 | A_055_01 | 27.5563 | -1002.23
22737 | A_055_01 | 34.5754 | -1135.86
22738 | A_055_01 | 41.5945 | -1224.94
22739 | A_055_01 | 49.1334 | -1269.49
22740 | A_055_01 | 55.6326 | -1403.12
22741 | A_055_01 | 87.6083 | -1648.11
22742 | A_055_01 | 120.624 | -1759.47
22743 | A_055_01 | 136.482 | -1982.18
22744 | A_055_01 | 139.341 | -1982.18
22745 | A_055_01 | 152.34 | -2071.27
22746 | A_055_01 | 160.399 | -2138.08
22747 | A_057_01 | 1.00719 | -14.5101
22748 | A_057_01 | 2.01439 | -29.2945
22749 | A_057_01 | 4.19664 | -53.9233
22750 | A_057_01 | 13.765 | -121.157
22751 | A_057_01 | 20.3118 | -163.782
22752 | A_057_01 | 28.0336 | -189.926
22753 | A_057_01 | 34.0767 | -260.534
22754 | A_057_01 | 41.7986 | -268.579
22755 | A_057_01 | 47.6739 | -281.603
22756 | A_057_01 | 54.8921 | -319.276
22757 | A_057_01 | 60.2638 | -335.604
22758 | A_057_02 | 1.9073 | 11.5834
22759 | A_057_02 | 4.61349 | -8.13312
22760 | A_057_02 | 7.15038 | -26.2052
22761 | A_057_02 | 14.4188 | -67.2429
22762 | A_057_02 | 21.0094 | -100.055
22763 | A_057_02 | 27.9324 | -119.672
22764 | A_057_02 | 35.1909 | -134.336
22765 | A_057_02 | 42.277 | -139.114
22766 | A_057_02 | 49.37 | -162.024
22767 | A_057_02 | 60.5067 | -173.3
22768 | A_057_03 | 5.94762 | -43.8703
22769 | A_057_03 | 7.12818 | -58.6229
22770 | A_057_03 | 14.0259 | -99.4321
22771 | A_057_03 | 20.9175 | -123.788
22772 | A_057_03 | 28.3071 | -133.313
22773 | A_057_03 | 35.0339 | -165.903
22774 | A_057_03 | 42.0897 | -180.38
22775 | A_057_03 | 49.1454 | -194.856
22776 | A_057_03 | 55.6921 | -194.548
22777 | A_057_03 | 60.2299 | -209.143
22778 | A_057_04 | 6.4357 | -71.8181
22779 | A_057_04 | 14.021 | -142.211
22780 | A_057_04 | 21.0953 | -179.721
22781 | A_057_04 | 28.1672 | -204.069
22782 | A_057_04 | 35.2366 | -215.254
22783 | A_057_04 | 42.6437 | -233.004
22784 | A_057_04 | 49.5535 | -290.266
22785 | A_057_04 | 56.2891 | -316.275
22786 | A_057_04 | 60.8339 | -324.288
22787 | A_057_05 | 1.06682 | -9.83987
22788 | A_057_05 | 6.95185 | -35.9363
22789 | A_057_05 | 9.98138 | -57.2222
22790 | A_057_05 | 13.8539 | -88.3585
22791 | A_057_05 | 21.0806 | -111.095
22792 | A_057_05 | 25.6191 | -127.365
22793 | A_057_05 | 29.9939 | -155.181
22794 | A_057_06 | 1.19792 | 12.0246
22795 | A_057_06 | 5.56431 | -54.1766
22796 | A_057_06 | 12.7685 | -71.3779
22797 | A_057_06 | 18.6332 | -90.328
22798 | A_057_06 | 24.8338 | -114.121
22799 | A_057_06 | 32.8795 | -153.987
22800 | A_057_06 | 38.7503 | -205.428
22801 | A_057_06 | 45.4597 | -263.289
22802 | A_057_06 | 53.1747 | -325.93
22803 | A_057_06 | 59.7084 | -339.945
22804 | A_057_07 | 0.931448 | -14.6305
22805 | A_057_07 | 2.78066 | -19.4357
22806 | A_057_07 | 4.97472 | -40.5291
22807 | A_057_07 | 13.9042 | -98.8088
22808 | A_057_07 | 19.7885 | -114.839
22809 | A_057_07 | 26.8569 | -147.118
22810 | A_057_07 | 32.5843 | -182.721
22811 | A_057_07 | 43.1878 | -232.771
22812 | A_057_07 | 47.242 | -278.234
22813 | A_057_07 | 53.1217 | -286.112
22814 | A_057_07 | 60.0132 | -302.096
22815 | A_057_08 | 1.70273 | -19.2124
22816 | A_057_08 | 4.21391 | -41.9291
22817 | A_057_08 | 7.89682 | -74.3789
22818 | A_057_08 | 12.5828 | -108.429
22819 | A_057_08 | 20.7906 | -207.483
22820 | A_057_08 | 27.8267 | -296.804
22821 | A_057_08 | 34.8522 | -329.163
22822 | A_057_08 | 41.875 | -346.875
22823 | A_057_08 | 48.7316 | -369.474
22824 | A_057_08 | 55.7574 | -403.46
22825 | A_057_08 | 59.6083 | -440.788
22826 | A_059_01 | 0.05962 | -2.57069
22827 | A_059_01 | 6.01036 | -321.337
22828 | A_059_01 | 13.0607 | -416.452
22829 | A_059_01 | 55.0897 | -532.134
22830 | A_059_01 | 88.8344 | -537.275
22831 | A_059_02 | 0.06007 | -0.0272511
22832 | A_059_02 | 6.00534 | -349.794
22833 | A_059_02 | 13.2305 | -455.379
22834 | A_059_02 | 54.9101 | -548.995
22835 | A_059_02 | 88.8122 | -662.977
22836 | A_059_03 | 0.06195 | 2.57069
22837 | A_059_03 | 6.07965 | -321.337
22838 | A_059_03 | 12.8053 | -449.871
22839 | A_059_03 | 55.1062 | -609.254
22840 | A_059_03 | 88.7345 | -688.946
22841 | A_059_04 | -0.11238 | 5.01738
22842 | A_059_04 | 6.28523 | -279.477
22843 | A_059_04 | 13.3027 | -396.542
22844 | A_059_04 | 26.8533 | -542.967
22845 | A_059_04 | 89.4592 | -635.123
22846 | A_059_05 | -0.114437 | 2.45687
22847 | A_059_05 | 6.00639 | -468.767
22848 | A_059_05 | 12.9933 | -559.639
22849 | A_059_05 | 26.8403 | -684.812
22850 | A_059_05 | 88.7543 | -798.169
22851 | A_059_06 | -0.11374 | 2.45678
22852 | A_059_06 | 6.2939 | -263.148
22853 | A_059_06 | 13.1592 | -333.439
22854 | A_059_06 | 27.0764 | -456.051
22855 | A_059_06 | 89.4832 | -590.036
22856 | A_059_07 | 0.08282 | 2.40987
22857 | A_059_07 | 2.1073 | -188.625
22858 | A_059_07 | 55.1635 | -573.118
22859 | A_059_07 | 88.9909 | -637.627
22860 | A_060_01 | 0.356921 | -13.2218
22861 | A_060_01 | 0.941804 | -51.6743
22862 | A_060_01 | 1.66441 | -63.7036
22863 | A_060_01 | 2.62595 | -82.946
22864 | A_060_01 | 4.79597 | -115.431
22865 | A_060_01 | 7.70029 | -140.726
22866 | A_060_01 | 9.02897 | -156.373
22867 | A_060_01 | 9.63066 | -167.198
22868 | A_060_01 | 11.9274 | -191.278
22869 | A_060_01 | 13.8702 | -197.33
22870 | A_060_01 | 14.5885 | -216.567
22871 | A_060_01 | 15.8021 | -221.401
22872 | A_060_01 | 16.7782 | -216.619
22873 | A_060_01 | 17.621 | -231.054
22874 | A_060_01 | 18.7064 | -246.696
22875 | A_060_01 | 20.7759 | -244.343
22876 | A_060_01 | 21.8664 | -251.576
22877 | A_060_01 | 22.9555 | -261.212
22878 | A_060_01 | 24.4095 | -270.857
22879 | A_060_01 | 28.0561 | -275.749
22880 | A_060_01 | 30.7208 | -295.032
22881 | A_060_01 | 34.9728 | -304.744
22882 | A_060_01 | 36.7888 | -319.202
22883 | A_060_01 | 42.3812 | -325.342
22884 | A_060_01 | 49.3052 | -342.326
22885 | A_060_01 | 51.8621 | -338.783
22886 | A_060_01 | 59.0323 | -350.968
22887 | A_060_01 | 66.5638 | -369.167
22888 | A_060_01 | 74.8354 | -370.567
22889 | A_060_01 | 80.7803 | -397.136
22890 | A_060_01 | 87.8369 | -396.104
22891 | A_060_01 | 91.3634 | -398.591
22892 | A_061_01 | 0.0201405 | 5.90164
22893 | A_061_01 | 0.0708431 | 35.4098
22894 | A_061_01 | 0.0715222 | 63.9344
22895 | A_061_01 | 0.102225 | 93.4426
22896 | A_061_01 | 0.212459 | 103.279
22897 | A_061_01 | 0.361827 | 76.7213
22898 | A_061_01 | 0.631499 | 62.9508
22899 | A_061_01 | 0.981241 | 52.1311
22900 | A_061_01 | 1.36105 | 44.2623
22901 | A_061_01 | 1.82098 | 41.3115
22902 | A_061_01 | 2.27087 | 36.3934
22903 | A_061_01 | 2.71082 | 34.4262
22904 | A_061_01 | 3.13077 | 32.459
22905 | A_061_01 | 3.5508 | 33.4426
22906 | A_061_01 | 3.96068 | 28.5246
22907 | A_061_01 | 4.34063 | 26.5574
22908 | A_061_01 | 4.81066 | 27.541
22909 | A_061_01 | 5.32066 | 27.541
22910 | A_061_02 | 0.0100167 | -0.985249
22911 | A_061_02 | 0.0300501 | -36.3984
22912 | A_061_02 | 0.0601002 | -72.7967
22913 | A_061_02 | 0.1202 | -110.184
22914 | A_061_02 | 0.130217 | -178.054
22915 | A_061_02 | 0.140234 | -234.121
22916 | A_061_02 | 0.160267 | -287.239
22917 | A_061_02 | 0.180301 | -338.39
22918 | A_061_02 | 0.210351 | -376.756
22919 | A_061_02 | 0.530885 | -381.726
22920 | A_061_02 | 1.06177 | -376.895
22921 | A_061_02 | 1.55259 | -378.943
22922 | A_061_02 | 2.16361 | -382.978
22923 | A_061_02 | 2.69449 | -384.048
22924 | A_061_02 | 3.24541 | -388.073
22925 | A_061_02 | 3.73623 | -392.088
22926 | A_061_02 | 4.18698 | -396.096
22927 | A_061_02 | 4.6177 | -399.118
22928 | A_061_02 | 5.06845 | -403.126
22929 | A_061_03 | 0.0100769 | -1.96721
22930 | A_061_03 | 0.0310723 | -23.6066
22931 | A_061_03 | 0.082392 | -53.1148
22932 | A_061_03 | 0.104089 | -89.5082
22933 | A_061_03 | 0.135114 | -112.131
22934 | A_061_03 | 0.206073 | -134.754
22935 | A_061_03 | 0.296298 | -142.623
22936 | A_061_03 | 0.347337 | -166.23
22937 | A_061_03 | 0.457621 | -176.066
22938 | A_061_03 | 0.796822 | -171.148
22939 | A_061_03 | 1.14652 | -177.049
22940 | A_061_03 | 1.55621 | -184.918
22941 | A_061_03 | 1.98578 | -190.82
22942 | A_061_03 | 2.35544 | -196.721
22943 | A_061_03 | 2.77498 | -201.639
22944 | A_061_03 | 3.15458 | -206.557
22945 | A_061_03 | 3.57402 | -209.508
22946 | A_061_03 | 4.0235 | -214.426
22947 | A_061_03 | 4.46287 | -216.393
22948 | A_061_03 | 4.9123 | -220.328
22949 | A_061_03 | 5.33175 | -223.279
22950 | A_061_03 | 5.75128 | -228.197
22951 | A_062_01 | 0 | 17.1823
22952 | A_062_01 | 0.04022 | -72.3889
22953 | A_062_01 | 0.081862 | -215.48
22954 | A_062_01 | 0.119874 | -260.304
22955 | A_062_01 | 0.163623 | -1028.34
22956 | A_062_01 | 0.254529 | -1680.44
22957 | A_062_01 | 0.338622 | -2144.96
22958 | A_062_01 | 0.83672 | -2502.98
22959 | A_062_01 | 1.86301 | -2941.39
22960 | A_062_01 | 3.77394 | -3451.18
22961 | A_062_01 | 6.75016 | -3809.05
22962 | A_062_01 | 13.8049 | -4051.03
22963 | A_062_02 | 0 | 8.54085
22964 | A_062_02 | 0.041975 | 87.801
22965 | A_062_02 | 0.121862 | -125.077
22966 | A_062_02 | 0.19699 | -744.881
22967 | A_062_02 | 0.203623 | -939.597
22968 | A_062_02 | 0.330035 | -1081.6
22969 | A_062_02 | 0.87672 | -1171.1
22970 | A_062_02 | 1.86259 | -1233.92
22971 | A_062_02 | 4.88859 | -1385.55
22972 | A_062_02 | 6.79016 | -1642.6
22973 | A_062_02 | 13.8449 | -1882.43
22974 | A_062_02 | 20.7518 | -2174.98
22975 | A_062_02 | 28.0916 | -2219.62
22976 | A_062_02 | 41.2013 | -2344
22977 | A_062_02 | 55.729 | -2609.87
22978 | A_062_03 | 0.004718 | -26.8317
22979 | A_062_03 | 0.045205 | -18.3423
22980 | A_062_03 | 0.086041 | -124.82
22981 | A_062_03 | 0.20699 | -382.049
22982 | A_062_03 | 0.330889 | -426.708
22983 | A_062_03 | 0.88672 | -401.189
22984 | A_062_03 | 1.87259 | -596.753
22985 | A_062_03 | 4.79881 | -872.247
22986 | A_062_03 | 6.80016 | -943.481
22987 | A_062_03 | 13.8549 | -1094.82
22988 | A_062_03 | 20.7618 | -1139.59
22989 | A_062_03 | 27.5405 | -1193.04
22990 | A_062_03 | 42.0497 | -1326.33
22991 | A_062_03 | 55.739 | -1335.54
22992 | A_062_04 | 0 | -8.84956
22993 | A_062_04 | 0.081862 | -115.044
22994 | A_062_04 | 0.15699 | -752.212
22995 | A_062_04 | 0.290035 | -1557.52
22996 | A_062_04 | 0.83672 | -1557.52
22997 | A_062_04 | 1.82259 | -1761.06
22998 | A_062_04 | 4.84859 | -1893.81
22999 | A_062_04 | 6.89053 | -1929.2
23000 | A_062_04 | 13.8049 | -1991.15
23001 | A_062_04 | 20.7118 | -2000
23002 | A_062_04 | 27.4905 | -1991.15
23003 | A_062_04 | 41.1613 | -2026.55
23004 | A_062_04 | 56.822 | -2061.95
23005 | A_062_05 | 0 | -1.15765
23006 | A_062_05 | 0.083623 | 86.952
23007 | A_062_05 | 0.166089 | 192.864
23008 | A_062_05 | 0.248511 | 228.03
23009 | A_062_05 | 0.335385 | 165.878
23010 | A_062_05 | 0.77714 | 165.157
23011 | A_062_05 | 1.74259 | 111.211
23012 | A_062_05 | 4.66881 | -128.885
23013 | A_062_05 | 6.53259 | -235.491
23014 | A_062_05 | 13.4471 | -466.48
23015 | A_062_05 | 20.6318 | -599.763
23016 | A_062_05 | 27.4105 | -635.522
23017 | A_062_05 | 41.0813 | -777.629
23018 | A_062_05 | 55.609 | -848.811
23019 | A_062_05 | 70.8295 | -875.669
23020 | A_062_06 | 0 | 3.93056
23021 | A_062_06 | 0.041313 | -208.483
23022 | A_062_06 | 0.085435 | -696.809
23023 | A_062_06 | 0.148227 | -899.186
23024 | A_062_06 | 0.232307 | -948.388
23025 | A_062_06 | 0.32733 | -967.152
23026 | A_062_06 | 0.807944 | -972.112
23027 | A_062_06 | 1.77385 | -1232.09
23028 | A_062_06 | 3.65895 | -1277.85
23029 | A_062_06 | 6.77023 | -1354.87
23030 | A_062_06 | 13.5539 | -1492.44
23031 | A_062_06 | 20.4086 | -1581.14
23032 | A_062_06 | 28.1632 | -1650.09
23033 | A_062_06 | 42.2052 | -1677.58
23034 | A_062_06 | 56.8067 | -1685.49
23035 | A_062_06 | 71.7056 | -1683.68
23036 | A_062_06 | 90.5004 | -1681.88
23037 | A_062_06 | 119.35 | -1720.56
23038 | A_062_06 | 393.858 | -1956.2
23039 | A_062_07 | 0 | -53.767
23040 | A_062_07 | 0.168444 | -50.8189
23041 | A_062_07 | 0.653821 | -127.796
23042 | A_062_07 | 1.64588 | -378.194
23043 | A_062_07 | 3.64201 | -526.579
23044 | A_062_07 | 6.61965 | -818.765
23045 | A_062_07 | 13.4763 | -1099.91
23046 | A_062_07 | 20.4251 | -1260.46
23047 | A_062_07 | 27.739 | -1411.51
23048 | A_062_07 | 41.6953 | -1470.05
23049 | A_062_07 | 57.5997 | -1569.96
23050 | A_062_07 | 69.8429 | -1609.5
23051 | A_062_07 | 92.405 | -1709.69
23052 | A_062_07 | 119.353 | -1748.81
23053 | A_062_07 | 394.04 | -1975.57
23054 | A_062_08 | 0.00381 | -61.4533
23055 | A_062_08 | 0.158318 | -68.634
23056 | A_062_08 | 0.630326 | -83.6441
23057 | A_062_08 | 1.52464 | -240.208
23058 | A_062_08 | 3.64055 | -274.768
23059 | A_062_08 | 6.55641 | -341.248
23060 | A_062_08 | 12.9581 | -457.414
23061 | A_062_08 | 19.9777 | -534.966
23062 | A_062_08 | 26.44 | -613.653
23063 | A_062_08 | 41.4281 | -660.744
23064 | A_062_08 | 54.7281 | -749.531
23065 | A_062_08 | 69.1428 | -757.847
23066 | A_062_08 | 89.3365 | -836.696
23067 | A_062_08 | 117.895 | -925.482
23068 | A_062_08 | 379.369 | -1158.95
23069 | A_062_09 | 0 | -8.12713
23070 | A_062_09 | 0.044068 | -89.0356
23071 | A_062_09 | 0.125461 | -148.248
23072 | A_062_09 | 0.216173 | -324.069
23073 | A_062_09 | 0.292181 | -511.501
23074 | A_062_09 | 0.383732 | -646.325
23075 | A_062_09 | 0.88985 | -839.271
23076 | A_062_09 | 1.8919 | -1000.65
23077 | A_062_09 | 4.9609 | -1306.94
23078 | A_062_09 | 7.06371 | -1471.81
23079 | A_062_09 | 14.3785 | -1538.28
23080 | A_062_09 | 21.6084 | -1586.75
23081 | A_062_09 | 28.5441 | -1626.01
23082 | A_062_09 | 56.5656 | -1724.26
23083 | A_062_09 | 73.0884 | -1763.73
23084 | A_062_09 | 94.3422 | -1782.16
23085 | A_062_09 | 121.874 | -1821.64
23086 | A_062_09 | 153.924 | -1829.77
23087 | A_062_09 | 436.179 | -1913.79
23088 | A_062_10 | 0 | -14.514
23089 | A_062_10 | 0.076441 | -2.36384
23090 | A_062_10 | 0.161269 | 30.1154
23091 | A_062_10 | 0.226169 | 62.0272
23092 | A_062_10 | 1.7126 | 40.6108
23093 | A_062_10 | 3.69003 | 45.2912
23094 | A_062_10 | 6.72147 | 38.8143
23095 | A_062_10 | 13.2312 | -70.1589
23096 | A_062_10 | 20.3255 | -77.6286
23097 | A_062_10 | 27.4279 | -96.2557
23098 | A_062_10 | 41.1645 | -134.786
23099 | A_062_10 | 77.8215 | -140.838
23100 | A_062_11 | 0 | -4.09433
23101 | A_062_11 | 0.04351 | -46.6988
23102 | A_062_11 | 0.082371 | -88.8119
23103 | A_062_11 | 0.165407 | -356.324
23104 | A_062_11 | 0.252384 | -398.928
23105 | A_062_11 | 0.328618 | -471.644
23106 | A_062_11 | 0.805839 | -578.892
23107 | A_062_11 | 1.7966 | -492.49
23108 | A_062_11 | 3.80182 | -355.084
23109 | A_062_11 | 6.86964 | -308.502
23110 | A_062_11 | 13.7145 | -232.137
23111 | A_062_11 | 20.5957 | -204.646
23112 | A_062_11 | 42.5904 | -108.207
23113 | A_062_11 | 57.3742 | -79.898
23114 | A_062_11 | 70.9966 | -50.9335
23115 | A_062_11 | 91.4037 | -83.501
23116 | A_062_11 | 120.333 | -85.6301
23117 | A_062_11 | 356.52 | 99.8315
23118 | A_062_12 | 0 | -52.5568
23119 | A_062_12 | 0.075535 | -123.051
23120 | A_062_12 | 0.151318 | -214.492
23121 | A_062_12 | 0.641285 | -373.94
23122 | A_062_12 | 1.63345 | -615.848
23123 | A_062_12 | 3.55765 | -878.537
23124 | A_062_12 | 6.56582 | -946.211
23125 | A_062_12 | 13.0087 | -1105.99
23126 | A_062_12 | 19.635 | -1154.38
23127 | A_062_12 | 27.1329 | -1213.73
23128 | A_062_12 | 41.7104 | -1323.8
23129 | A_062_12 | 53.8693 | -1321.81
23130 | A_062_12 | 68.1856 | -1392.14
23131 | A_062_12 | 88.0209 | -1400.45
23132 | A_062_12 | 373.296 | -1502.56
23133 | A_062_13 | 0.00356 | -66.22
23134 | A_062_13 | 0.12246 | 112.506
23135 | A_062_13 | 0.209204 | 145.25
23136 | A_062_13 | 0.296764 | 177.664
23137 | A_062_13 | 0.784745 | 141.711
23138 | A_062_13 | 1.74262 | -17.9528
23139 | A_062_13 | 5.63239 | -215.551
23140 | A_062_13 | 8.69547 | -274.104
23141 | A_062_13 | 13.3645 | -342.966
23142 | A_062_13 | 20.0498 | -381.066
23143 | A_062_13 | 27.0034 | -419.991
23144 | A_062_13 | 41.271 | -478.544
23145 | A_062_13 | 54.3459 | -538.253
23146 | A_062_13 | 68.5805 | -557.055
23147 | A_062_13 | 90.2636 | -575.527
23148 | A_062_13 | 355.821 | -781.288
23149 | A_062_14 | 0 | -8.68856
23150 | A_062_14 | 0.081441 | -13.7049
23151 | A_062_14 | 0.113703 | -12.1928
23152 | A_062_14 | 0.194554 | 53.3314
23153 | A_062_14 | 0.277263 | 97.3742
23154 | A_062_14 | 0.371184 | 151.618
23155 | A_062_14 | 0.869445 | 189.996
23156 | A_062_14 | 1.83129 | 9.4086
23157 | A_062_14 | 5.76282 | -187.692
23158 | A_062_14 | 8.68441 | -266.921
23159 | A_062_14 | 13.3396 | -314.684
23160 | A_062_14 | 20.4561 | -331.197
23161 | A_062_14 | 26.9931 | -370.056
23162 | A_062_14 | 41.3288 | -428.235
23163 | A_062_14 | 53.3501 | -488.143
23164 | A_062_14 | 68.8579 | -506.384
23165 | A_062_14 | 88.8634 | -524.626
23166 | A_062_14 | 114.671 | -532.45
23167 | A_062_14 | 353.378 | -729.335
23168 | A_062_15 | 0 | 4.74036
23169 | A_062_15 | 0.08762 | 175.896
23170 | A_062_15 | 0.172964 | 189.327
23171 | A_062_15 | 0.25101 | 243.554
23172 | A_062_15 | 0.336833 | 287.151
23173 | A_062_15 | 0.838623 | 315.09
23174 | A_062_15 | 1.77763 | 9.33707
23175 | A_062_15 | 3.74491 | -87.6966
23176 | A_062_15 | 6.91608 | -164.979
23177 | A_062_15 | 13.5063 | -252.029
23178 | A_062_15 | 20.7467 | -331.035
23179 | A_062_15 | 27.4365 | -442.793
23180 | A_062_15 | 41.1636 | -511.6
23181 | A_062_15 | 56.6952 | -581.268
23182 | A_062_15 | 70.0994 | -579.114
23183 | A_062_15 | 90.5985 | -670.258
23184 | A_062_15 | 119.613 | -771.601
23185 | A_062_15 | 376.337 | -864.11
23186 | A_062_16 | 0 | 20.468
23187 | A_062_16 | 0.069203 | 5.65957
23188 | A_062_16 | 0.332239 | -350.585
23189 | A_062_16 | 0.571048 | -450.804
23190 | A_062_16 | 0.826182 | -666.669
23191 | A_062_16 | 1.78551 | -887.284
23192 | A_062_16 | 2.85067 | -992.496
23193 | A_062_16 | 3.80402 | -1087.77
23194 | A_062_16 | 4.82544 | -1152.93
23195 | A_062_16 | 5.89689 | -1218.12
23196 | A_062_16 | 6.86842 | -1273.29
23197 | A_062_16 | 14.1163 | -1579.3
23198 | A_062_16 | 21.1366 | -1744.84
23199 | A_062_16 | 27.8676 | -1820.02
23200 | A_062_17 | 0.003953 | 15.3579
23201 | A_062_17 | 0.087968 | 10.6573
23202 | A_062_17 | 0.337788 | -358.838
23203 | A_062_17 | 0.592094 | -453.54
23204 | A_062_17 | 0.84004 | -663.333
23205 | A_062_17 | 1.85239 | -822.827
23206 | A_062_17 | 2.88065 | -912.528
23207 | A_062_17 | 3.93733 | -962.312
23208 | A_062_17 | 4.93324 | -1032.16
23209 | A_062_17 | 5.89055 | -1047.03
23210 | A_062_17 | 7.02574 | -1086.91
23211 | A_062_17 | 13.9624 | -1301.42
23212 | A_062_17 | 21.1662 | -1441.12
23213 | A_062_17 | 28.2392 | -1520.91
23214 | A_062_18 | 0 | 45.6008
23215 | A_062_18 | 0.079909 | 45.8924
23216 | A_062_18 | 0.343614 | 161.994
23217 | A_062_18 | 0.580826 | 16.5419
23218 | A_062_18 | 0.86626 | -108.852
23219 | A_062_18 | 1.86867 | -178.711
23220 | A_062_18 | 2.91106 | -228.662
23221 | A_062_18 | 3.98195 | -268.646
23222 | A_062_18 | 5.05401 | -318.73
23223 | A_062_18 | 6.03483 | -338.706
23224 | A_062_18 | 7.03495 | -383.823
23225 | A_062_18 | 14.3498 | -554.168
23226 | A_062_18 | 21.5477 | -699.603
23227 | A_062_18 | 28.7712 | -764.721
23228 | A_062_19 | 0.003902 | 60
23229 | A_062_19 | 0.087749 | 65
23230 | A_062_19 | 0.35105 | 165
23231 | A_062_19 | 0.602403 | 25
23232 | A_062_19 | 0.85419 | -105
23233 | A_062_19 | 1.83511 | -140
23234 | A_062_19 | 2.92504 | -155
23235 | A_062_19 | 3.99723 | -160
23236 | A_062_19 | 5.00819 | -190
23237 | A_062_19 | 5.90885 | -190
23238 | A_062_19 | 6.96278 | -235
23239 | A_062_19 | 13.851 | -275
23240 | A_062_19 | 21.004 | -330
23241 | A_062_19 | 28.6836 | -350
23242 | A_062_20 | 0 | 20.8505
23243 | A_062_20 | 0.074377 | 86.7272
23244 | A_062_20 | 0.338707 | 138.045
23245 | A_062_20 | 0.589621 | 148.679
23246 | A_062_20 | 0.85318 | 139.062
23247 | A_062_20 | 1.8645 | 94.8357
23248 | A_062_20 | 2.903 | 50.2096
23249 | A_062_20 | 3.7838 | 15.4004
23250 | A_062_20 | 4.80184 | -14.417
23251 | A_062_20 | 6.92163 | -104.353
23252 | A_062_20 | 14.4242 | -274.157
23253 | A_062_20 | 21.3743 | -353.992
23254 | A_062_20 | 27.8689 | -464.162
23255 | A_062_21 | 0.002051 | 14.9254
23256 | A_062_21 | 0.085104 | 84.5771
23257 | A_062_21 | 0.345623 | 139.303
23258 | A_062_21 | 0.604764 | 149.254
23259 | A_062_21 | 0.85934 | 129.353
23260 | A_062_21 | 1.895 | 114.428
23261 | A_062_21 | 2.87759 | 89.5522
23262 | A_062_21 | 4.03079 | 54.7264
23263 | A_062_21 | 4.99402 | -14.9254
23264 | A_062_21 | 6.0346 | -64.6766
23265 | A_062_21 | 6.32605 | -24.8756
23266 | A_062_21 | 7.11607 | -29.8507
23267 | A_062_21 | 14.1753 | -99.5025
23268 | A_062_21 | 21.773 | -124.378
23269 | A_062_21 | 28.4098 | -164.179
23270 | A_063_17 | 0.158798 | -5.65486
23271 | A_063_17 | 0.201457 | 12.7357
23272 | A_063_17 | 0.234948 | 37.1131
23273 | A_063_17 | 0.319503 | 97.9888
23274 | A_063_17 | 0.393596 | 213.323
23275 | A_063_17 | 0.45895 | 249.822
23276 | A_063_17 | 0.551207 | 177.255
23277 | A_063_17 | 0.952156 | 165.614
23278 | A_063_17 | 1.86629 | 135.901
23279 | A_063_17 | 4.78965 | -129.939
23280 | A_063_17 | 7.00092 | -220.515
23281 | A_063_17 | 13.9549 | -450.213
23282 | A_063_17 | 20.6995 | -589.261
23283 | A_063_17 | 27.7927 | -619.305
23284 | A_063_17 | 42.4076 | -776.51
23285 | A_063_17 | 57.7725 | -842.906
23286 | A_063_17 | 72.3154 | -866.951
23287 | A_063_17 | 91.8821 | -957.65
23288 | A_063_18 | 0.198689 | 0.606046
23289 | A_063_18 | 0.282036 | -102.743
23290 | A_063_18 | 0.362942 | -236.667
23291 | A_063_18 | 0.441601 | -260.884
23292 | A_063_18 | 0.529832 | -285.114
23293 | A_063_18 | 0.981491 | -278.472
23294 | A_063_18 | 1.97763 | -296.146
23295 | A_063_18 | 3.92935 | -405.296
23296 | A_063_18 | 6.97932 | -581.618
23297 | A_063_18 | 14.2613 | -770.012
23298 | A_063_18 | 21.1127 | -964.788
23299 | A_063_18 | 27.9414 | -995.028
23300 | A_063_18 | 42.5406 | -1043.44
23301 | A_063_18 | 56.2998 | -1146.85
23302 | A_063_18 | 70.4482 | -1189.33
23303 | A_063_19 | 0.206882 | -5.48932
23304 | A_063_19 | 0.283804 | -201.528
23305 | A_063_19 | 0.36397 | -305.601
23306 | A_063_19 | 0.515756 | -342.101
23307 | A_063_19 | 0.967843 | -335.407
23308 | A_063_19 | 1.97246 | -377.72
23309 | A_063_19 | 3.84414 | -518.231
23310 | A_063_19 | 6.88893 | -658.818
23311 | A_063_19 | 13.7429 | -964.953
23312 | A_063_19 | 20.795 | -1154.77
23313 | A_063_19 | 27.8545 | -1203.59
23314 | A_063_19 | 41.1193 | -1276.86
23315 | A_063_19 | 53.5045 | -1362.52
23316 | A_063_19 | 67.7814 | -1405.25
23317 | A_063_20 | 0.203783 | 12.8235
23318 | A_063_20 | 0.287143 | -413.703
23319 | A_063_20 | 0.3687 | -498.848
23320 | A_063_20 | 0.435618 | -547.481
23321 | A_063_20 | 0.521737 | -620.493
23322 | A_063_20 | 0.950819 | -613.866
23323 | A_063_20 | 1.96417 | -625.42
23324 | A_063_20 | 3.93344 | -862.612
23325 | A_063_20 | 6.85981 | -1008.46
23326 | A_063_20 | 13.7409 | -1227.36
23327 | A_063_20 | 20.8443 | -1367.24
23328 | A_063_20 | 27.9089 | -1452.35
23329 | A_063_20 | 39.4729 | -1610.58
23330 | A_063_20 | 56.6371 | -1738.31
23331 | A_063_20 | 70.7521 | -1792.99
23332 | A_063_21 | 0.206914 | 6.73941
23333 | A_063_21 | 0.285408 | -108.83
23334 | A_063_21 | 0.361997 | -230.572
23335 | A_063_21 | 0.434162 | -382.85
23336 | A_063_21 | 0.513483 | -468.068
23337 | A_063_21 | 0.990721 | -565.049
23338 | A_063_21 | 1.93843 | -649.822
23339 | A_063_21 | 3.95518 | -935.778
23340 | A_063_21 | 7.01704 | -1160.88
23341 | A_063_21 | 14.1188 | -1593.19
23342 | A_063_21 | 20.8852 | -1781.87
23343 | A_063_21 | 28.408 | -1885.26
23344 | A_063_21 | 43.2143 | -2086.11
23345 | A_063_21 | 55.5827 | -2329.79
23346 | A_063_21 | 68.5539 | -2463.75
23347 | A_063_22 | 1.01557 | -11.9955
23348 | A_063_22 | 2.02748 | -371.083
23349 | A_063_22 | 4.11013 | -736.143
23350 | A_063_22 | 7.1155 | -836.68
23351 | A_063_22 | 13.9396 | -1033.18
23352 | A_063_22 | 21.3638 | -1116.06
23353 | A_063_22 | 28.5454 | -1175.32
23354 | A_063_22 | 43.2021 | -1372.7
23355 | A_063_22 | 58.5274 | -1371.66
23356 | A_063_22 | 70.3953 | -1479.47
23357 | A_063_22 | 93.9173 | -1472.46
23358 | A_063_23 | 1 | 0
23359 | A_063_23 | 1.99169 | 411.205
23360 | A_063_23 | 3.95504 | 286.259
23361 | A_063_23 | 7.28675 | 118.974
23362 | A_063_23 | 14.5156 | -144.519
23363 | A_063_23 | 21.5993 | -264.097
23364 | A_063_23 | 29.3218 | -353.764
23365 | A_063_23 | 44.2197 | -394.998
23366 | A_063_23 | 59.0362 | -418.437
23367 | A_063_23 | 74.2042 | -460.086
23368 | A_063_23 | 94.7089 | -507.724
23369 | A_063_23 | 124.469 | -507.103
23370 | A_063_24 | 1.01525 | 0.0343183
23371 | A_063_24 | 1.99135 | 331.892
23372 | A_063_24 | 3.97848 | 519.647
23373 | A_063_24 | 7.07857 | 478.911
23374 | A_063_24 | 14.2895 | 210.234
23375 | A_063_24 | 21.5713 | 73.0293
23376 | A_063_24 | 43.6113 | -261.711
23377 | A_063_24 | 58.1679 | -279.076
23378 | A_063_24 | 72.0949 | -398.71
23379 | A_063_24 | 94.7658 | -440.132
23380 | A_063_24 | 124.481 | -451.525
23381 | A_063_25 | 1.03074 | 0.0686365
23382 | A_063_25 | 1.96411 | 271.801
23383 | A_063_25 | 3.9536 | 129.243
23384 | A_063_25 | 6.92957 | 82.4668
23385 | A_063_25 | 13.9316 | -6.04002
23386 | A_063_25 | 21.2937 | -23.0962
23387 | A_063_25 | 28.4127 | -58.4783
23388 | A_063_25 | 42.8099 | -61.0865
23389 | A_063_25 | 57.8989 | -74.8825
23390 | A_063_25 | 73.8563 | -109.784
23391 | A_063_25 | 95.4923 | -111.603
23392 | A_063_25 | 127.175 | -128.385
23393 | A_063_26 | 1.01525 | 0.0342155
23394 | A_063_26 | 2.01254 | 1199.19
23395 | A_063_26 | 4.06447 | 1578.02
23396 | A_063_26 | 6.93778 | 1363.66
23397 | A_063_26 | 14.0202 | 1047.88
23398 | A_063_26 | 21.1561 | 929.054
23399 | A_063_26 | 28.2559 | 851.864
23400 | A_063_26 | 43.2817 | 739.055
23401 | A_063_26 | 57.7832 | 679.828
23402 | A_063_27 | 0.119935 | 14.8397
23403 | A_063_27 | 0.162378 | 6.99116
23404 | A_063_27 | 0.203803 | -8.29376
23405 | A_063_27 | 0.251951 | 44.107
23406 | A_063_27 | 0.335982 | 111.463
23407 | A_063_27 | 0.409112 | 216.512
23408 | A_063_27 | 0.476027 | 238.903
23409 | A_063_27 | 0.984966 | 185.48
23410 | A_063_27 | 1.9182 | 169.717
23411 | A_063_27 | 4.9816 | -117.036
23412 | A_063_27 | 7.05804 | -222.678
23413 | A_063_27 | 14.3845 | -456.536
23414 | A_063_27 | 21.3279 | -607.341
23415 | A_063_27 | 28.8753 | -615.189
23416 | A_063_27 | 56.2341 | -766.291
23417 | A_063_27 | 69.5193 | -864.266
23418 | A_063_27 | 92.7054 | -962.324
23419 | A_063_27 | 121.766 | -1082.92
23420 | A_063_28 | 0.206914 | 29.2837
23421 | A_063_28 | 0.251951 | 44.107
23422 | A_063_28 | 0.29316 | 66.4985
23423 | A_063_28 | 0.415357 | -46.6627
23424 | A_063_28 | 0.49067 | -106.994
23425 | A_063_28 | 0.545559 | -114.629
23426 | A_063_28 | 0.579639 | -144.77
23427 | A_063_28 | 0.970157 | -175.406
23428 | A_063_28 | 1.94748 | -251.352
23429 | A_063_28 | 4.9816 | -500.495
23430 | A_063_28 | 7.05804 | -598.618
23431 | A_063_28 | 13.9552 | -712.142
23432 | A_063_28 | 20.6914 | -840.39
23433 | A_063_28 | 28.4412 | -863.293
23434 | A_063_28 | 41.5357 | -923.856
23435 | A_063_28 | 56.2341 | -984.336
23436 | A_063_28 | 70.5804 | -1014.66
23437 | A_063_28 | 94.1205 | -1075.12
23438 | A_063_28 | 125.512 | -1105.51
23439 | A_063_29 | 0.123597 | 14.6965
23440 | A_063_29 | 0.172659 | -52.8288
23441 | A_063_29 | 0.210503 | -135.132
23442 | A_063_29 | 0.252725 | -202.494
23443 | A_063_29 | 0.289903 | -262.344
23444 | A_063_29 | 0.332324 | -277.417
23445 | A_063_29 | 0.411347 | -359.737
23446 | A_063_29 | 0.479062 | -419.603
23447 | A_063_29 | 0.532654 | -419.718
23448 | A_063_29 | 0.574502 | -412.337
23449 | A_063_29 | 0.976576 | -435.298
23450 | A_063_29 | 1.96194 | -488.29
23451 | A_063_29 | 4.88542 | -713.156
23452 | A_063_29 | 6.92965 | -788.161
23453 | A_063_29 | 14.1358 | -848.633
23454 | A_063_29 | 21.6406 | -961.033
23455 | A_063_29 | 28.0162 | -1006.09
23456 | A_063_29 | 43.54 | -1111.04
23457 | A_063_29 | 59.0548 | -1230.77
23458 | A_063_29 | 71.9577 | -1275.76
23459 | A_063_29 | 94.6539 | -1373.07
23460 | A_063_29 | 128.31 | -1455.49
23461 | A_063_30 | 0.119935 | -2.27e-13
23462 | A_063_30 | 0.164856 | -52.2388
23463 | A_063_30 | 0.200739 | -223.881
23464 | A_063_30 | 0.251951 | -343.284
23465 | A_063_30 | 0.284412 | -343.284
23466 | A_063_30 | 0.330931 | -395.522
23467 | A_063_30 | 0.421697 | -440.299
23468 | A_063_30 | 0.505763 | -470.149
23469 | A_063_30 | 0.970157 | -559.701
23470 | A_063_30 | 1.97721 | -805.97
23471 | A_063_30 | 4.83293 | -1432.84
23472 | A_063_30 | 7.16577 | -1574.63
23473 | A_063_30 | 13.5388 | -1805.97
23474 | A_063_30 | 21.0072 | -1932.84
23475 | A_063_30 | 28.0136 | -1992.54
23476 | A_063_30 | 42.1697 | -2059.7
23477 | A_063_30 | 55.3887 | -2134.33
23478 | A_063_30 | 69.5193 | -2156.72
23479 | A_063_30 | 91.3117 | -2231.34
23480 | A_063_30 | 123.625 | -2261.19
23481 | A_063_31 | 1.00898 | -7.184
23482 | A_063_31 | 1.9902 | -40.01
23483 | A_063_31 | 4.8166 | -291.895
23484 | A_063_31 | 6.84685 | -392.647
23485 | A_063_31 | 13.8255 | -633.626
23486 | A_063_31 | 20.7395 | -766.717
23487 | A_063_31 | 27.7065 | -792.062
23488 | A_063_31 | 41.5434 | -950.272
23489 | A_063_31 | 56.4668 | -1022.28
23490 | A_063_31 | 70.1451 | -1058.34
23491 | A_063_31 | 91.112 | -1133.9
23492 | A_063_32 | 0.991046 | 0.0139841
23493 | A_063_32 | 1.99824 | -51.1956
23494 | A_063_32 | 4.94906 | -303.202
23495 | A_063_32 | 7.02447 | -400.406
23496 | A_063_32 | 14.0212 | -634.177
23497 | A_063_32 | 20.8125 | -763.669
23498 | A_063_32 | 27.9992 | -796.35
23499 | A_063_32 | 42.3096 | -947.35
23500 | A_063_32 | 57.4189 | -1023
23501 | A_063_32 | 70.603 | -1051.96
23502 | A_063_32 | 91.5986 | -1134.71
23503 | A_063_33 | 0.990976 | 0
23504 | A_063_33 | 2.00423 | -229.117
23505 | A_063_33 | 5.00405 | -279.236
23506 | A_063_33 | 6.98738 | -408.115
23507 | A_063_33 | 13.3964 | -558.473
23508 | A_063_34 | 1.01819 | -0.0421335
23509 | A_063_34 | 1.99621 | -148.745
23510 | A_063_34 | 5.08781 | -240.645
23511 | A_063_34 | 7.16282 | -262.976
23512 | A_063_34 | 14.2032 | -282.519
23513 | A_063_35 | 0.990933 | -3.59561
23514 | A_063_35 | 2.00649 | -135.821
23515 | A_063_35 | 3.99399 | -181.935
23516 | A_063_35 | 6.81088 | -274.821
23517 | A_063_35 | 20.1937 | -356.51
23518 | A_063_35 | 26.9665 | -428.055
23519 | A_063_35 | 41.6174 | -528.195
23520 | A_063_35 | 55.5731 | -603.329
23521 | A_063_35 | 69.676 | -642.626
23522 | A_063_35 | 91.4206 | -671.123
23523 | A_063_36 | 0.999957 | -3.58845
23524 | A_063_36 | 2.01844 | -51.3338
23525 | A_063_36 | 7.18419 | -112.892
23526 | A_063_36 | 14.1195 | -130.357
23527 | A_063_36 | 21.1899 | -143.412
23528 | A_063_36 | 28.7934 | -146.614
23529 | A_063_36 | 43.5617 | -156.6
23530 | A_063_36 | 57.0822 | -160.609
23531 | A_063_36 | 72.1508 | -164.563
23532 | A_063_36 | 92.0506 | -165.609
23533 | A_063_37 | 1.01835 | -3.57995
23534 | A_063_37 | 1.97808 | -75.179
23535 | A_063_37 | 6.81734 | -143.198
23536 | A_063_37 | 13.6068 | -239.857
23537 | A_063_37 | 20.1201 | -272.076
23538 | A_063_37 | 27.6531 | -357.995
23539 | A_063_37 | 42.0002 | -476.134
23540 | A_063_37 | 56.6544 | -647.971
23541 | A_063_37 | 71.0982 | -719.57
23542 | A_063_37 | 90.7826 | -937.947
23543 | A_063_38 | 0.991046 | 0.0139839
23544 | A_063_38 | 2.01516 | -24.5278
23545 | A_063_38 | 7.10288 | -39.9101
23546 | A_063_38 | 14.0679 | -58.4388
23547 | A_063_38 | 21.0821 | -72.6885
23548 | A_063_38 | 27.8472 | -101.831
23549 | A_063_38 | 42.0907 | -139.07
23550 | A_063_38 | 57.1278 | -156.173
23551 | A_063_38 | 70.2962 | -185.287
23552 | A_063_38 | 91.1945 | -186.014
23553 | A_063_39 | 1.00815 | 3.32594
23554 | A_063_39 | 1.99789 | -252.772
23555 | A_063_39 | 5.12762 | -505.543
23556 | A_063_39 | 7.31097 | -575.388
23557 | A_063_39 | 14.5046 | -728.381
23558 | A_063_39 | 20.8529 | -778.271
23559 | A_063_39 | 28.7886 | -841.463
23560 | A_063_39 | 43.061 | -964.523
23561 | A_063_39 | 57.1274 | -974.501
23562 | A_063_39 | 77.5897 | -1054.32
23563 | A_063_39 | 91.2099 | -1041.02
23564 | A_063_40 | 1.00813 | -2.84e-14
23565 | A_063_40 | 1.97153 | -192.905
23566 | A_063_40 | 3.95049 | -379.157
23567 | A_063_40 | 4.99386 | -442.35
23568 | A_063_40 | 7.01281 | -515.521
23569 | A_063_40 | 13.9443 | -628.603
23570 | A_063_40 | 20.8939 | -681.818
23571 | A_063_40 | 27.7324 | -705.1
23572 | A_063_40 | 42.9086 | -811.53
23573 | A_063_40 | 56.9628 | -801.552
23574 | A_063_41 | 0.983943 | -0.0232272
23575 | A_063_41 | 1.96309 | -246.829
23576 | A_063_41 | 4.05446 | -391.163
23577 | A_063_41 | 5.03863 | -447.019
23578 | A_063_41 | 7.18279 | -519.197
23579 | A_063_41 | 14.2547 | -637.157
23580 | A_063_41 | 20.8305 | -686.172
23581 | A_063_41 | 27.6225 | -735.326
23582 | A_063_41 | 27.8271 | -768.355
23583 | A_063_42 | 1.00813 | -0.00583226
23584 | A_063_42 | 1.95402 | -173.049
23585 | A_063_42 | 3.91301 | -322.886
23586 | A_063_42 | 6.99757 | -459.367
23587 | A_063_42 | 13.7924 | -579.325
23588 | A_063_42 | 20.6485 | -685.81
23589 | A_063_42 | 27.4022 | -712.563
23590 | A_063_42 | 42.3794 | -805.797
23591 | A_063_42 | 56.7061 | -819.281
23592 | A_063_42 | 68.8312 | -862.563
23593 | A_063_42 | 89.096 | -949.032
23594 | A_063_43 | 1.00813 | 0.0058195
23595 | A_063_43 | 1.99808 | -237.913
23596 | A_063_43 | 3.92842 | -472.526
23597 | A_063_43 | 6.90699 | -611.193
23598 | A_063_43 | 14.1657 | -736.505
23599 | A_063_43 | 20.5367 | -792.529
23600 | A_063_43 | 27.7082 | -789.002
23601 | A_063_43 | 41.8132 | -868.177
23602 | A_063_43 | 56.3994 | -881.206
23603 | A_063_43 | 68.4764 | -894.312
23604 | A_063_44 | 0.991975 | 3.31126
23605 | A_063_44 | 2.01675 | -245.033
23606 | A_063_44 | 5.10086 | -506.623
23607 | A_063_44 | 7.10382 | -562.914
23608 | A_063_44 | 14.1122 | -705.298
23609 | A_063_44 | 20.9698 | -754.967
23610 | A_063_44 | 28.0548 | -781.457
23611 | A_063_44 | 42.327 | -920.53
23612 | A_063_44 | 56.1956 | -907.285
23613 | A_063_44 | 77.62 | -976.821
23614 | A_063_44 | 93.4946 | -983.444
23615 | A_063_45 | 1.00751 | 2.84e-14
23616 | A_063_45 | 2.02889 | -275.093
23617 | A_063_45 | 3.05733 | -394.052
23618 | A_063_45 | 4.14903 | -513.011
23619 | A_063_45 | 5.11226 | -572.491
23620 | A_063_45 | 6.02014 | -669.145
23621 | A_063_45 | 7.03937 | -728.625
23622 | A_063_45 | 13.9629 | -1018.59
23623 | A_063_45 | 27.689 | -1330.86
23624 | A_063_45 | 41.6583 | -1591.08
23625 | A_063_45 | 54.4902 | -1657.99
23626 | A_063_46 | 1.00755 | -7.44948
23627 | A_063_46 | 2.01236 | -245.04
23628 | A_063_46 | 3.02031 | -348.805
23629 | A_063_46 | 4.08017 | -452.754
23630 | A_063_46 | 5.11268 | -459.82
23631 | A_063_46 | 6.07797 | -541.606
23632 | A_063_46 | 7.17138 | -593.554
23633 | A_063_46 | 14.0038 | -793.871
23634 | A_063_46 | 27.9697 | -1188.18
23635 | A_063_46 | 42.296 | -1448.65
23636 | A_063_46 | 55.8635 | -1545.17
23637 | A_063_47 | 1.01507 | -7.43494
23638 | A_063_47 | 2.00629 | -237.918
23639 | A_063_47 | 3.00602 | -371.747
23640 | A_063_47 | 4.08655 | -460.967
23641 | A_063_47 | 5.11691 | -505.576
23642 | A_063_47 | 6.16968 | -579.926
23643 | A_063_47 | 7.05946 | -631.97
23644 | A_063_47 | 14.0606 | -840.149
23645 | A_063_47 | 27.5676 | -1144.98
23646 | A_063_47 | 41.2722 | -1382.9
23647 | A_063_47 | 54.8644 | -1457.25
23648 | A_063_48 | 1.00749 | -7.46269
23649 | A_063_48 | 2.03629 | -186.567
23650 | A_063_48 | 3.0057 | -253.731
23651 | A_063_48 | 4.02461 | -335.821
23652 | A_063_48 | 5.07666 | -350.746
23653 | A_063_48 | 6.07513 | -425.373
23654 | A_063_48 | 7.05632 | -462.687
23655 | A_063_48 | 14.0493 | -649.254
23656 | A_063_48 | 27.5427 | -970.149
23657 | A_063_48 | 41.5453 | -1253.73
23658 | A_063_48 | 55.2275 | -1268.66
23659 | A_063_49 | 1.02186 | -4.34328
23660 | A_063_49 | 2.01948 | -352.695
23661 | A_063_49 | 4.07828 | -713.937
23662 | A_063_49 | 7.15597 | -818.315
23663 | A_063_49 | 14.2959 | -1012.86
23664 | A_063_49 | 21.3286 | -1082.52
23665 | A_063_49 | 29.1841 | -1156.18
23666 | A_063_49 | 43.0726 | -1332.65
23667 | A_063_49 | 58.9365 | -1346.49
23668 | A_063_49 | 71.5998 | -1458.22
23669 | A_063_49 | 92.8144 | -1441.97
23670 | A_063_50 | 1.02172 | 4.2215
23671 | A_063_50 | 1.99704 | -48.6822
23672 | A_063_50 | 3.99075 | -127.28
23673 | A_063_50 | 6.93674 | -244.003
23674 | A_063_50 | 14.3312 | -365.417
23675 | A_063_50 | 21.4018 | -447.584
23676 | A_063_50 | 28.6623 | -482.479
23677 | A_063_50 | 42.8034 | -564.646
23678 | A_063_50 | 57.9035 | -565.377
23679 | A_063_50 | 72.6985 | -608.662
23680 | A_063_50 | 92.264 | -651.974
23681 | A_063_50 | 124.882 | -678.348
23682 | A_063_51 | 0.999814 | 8.6213
23683 | A_063_51 | 2.00364 | -135.882
23684 | A_063_51 | 4.10118 | -258.903
23685 | A_063_51 | 7.13497 | -364.153
23686 | A_063_51 | 14.4864 | -587.515
23687 | A_063_51 | 21.1392 | -601.397
23688 | A_063_51 | 28.3146 | -612.147
23689 | A_063_51 | 42.7838 | -688.947
23690 | A_063_51 | 57.9292 | -702.864
23691 | A_063_51 | 73.5223 | -725.192
23692 | A_063_51 | 94.3887 | -777.729
23693 | A_063_51 | 125.114 | -808.818
23694 | A_063_52 | 0.126064 | -20.6897
23695 | A_063_52 | 0.165552 | -13.7931
23696 | A_063_52 | 0.203092 | 20.6897
23697 | A_063_52 | 0.235929 | 34.4828
23698 | A_063_52 | 0.318389 | 2.27e-13
23699 | A_063_52 | 0.401375 | -20.6897
23700 | A_063_52 | 0.492388 | -34.4828
23701 | A_063_52 | 0.986468 | -296.552
23702 | A_063_52 | 1.97632 | -420.69
23703 | A_063_52 | 3.95943 | -572.414
23704 | A_063_52 | 7.01704 | -731.034
23705 | A_063_52 | 14.6447 | -813.793
23706 | A_063_52 | 21.1565 | -903.448
23707 | A_063_52 | 27.4075 | -896.552
23708 | A_063_52 | 42.9671 | -1013.79
23709 | A_063_52 | 57.9847 | -1068.97
23710 | A_063_52 | 70.1704 | -1089.66
23711 | A_063_52 | 90.9033 | -1137.93
23712 | A_063_53 | 0.0858085 | -5.32373
23713 | A_063_53 | 0.125593 | -213.37
23714 | A_063_53 | 0.164867 | -261.776
23715 | A_063_53 | 0.20496 | -372.723
23716 | A_063_53 | 0.241307 | -560.1
23717 | A_063_53 | 0.339063 | -844.565
23718 | A_063_53 | 0.410203 | -899.977
23719 | A_063_53 | 0.489562 | -934.566
23720 | A_063_53 | 1.0346 | -1003.45
23721 | A_063_53 | 2.04264 | -1197.38
23722 | A_063_53 | 4.0881 | -1294.08
23723 | A_063_53 | 6.94944 | -1453.4
23724 | A_063_53 | 14.2921 | -1543.13
23725 | A_063_53 | 21.79 | -1591.43
23726 | A_063_53 | 27.8361 | -1632.91
23727 | A_063_53 | 43.0208 | -1681.19
23728 | A_063_53 | 57.2473 | -1715.7
23729 | A_063_53 | 71.1688 | -1729.42
23730 | A_063_53 | 92.1615 | -1770.89
23731 | A_063_54 | 0.0837678 | 5.30504
23732 | A_063_54 | 0.127794 | -208.804
23733 | A_063_54 | 0.161102 | -305.529
23734 | A_063_54 | 0.203092 | -505.703
23735 | A_063_54 | 0.245772 | -650.673
23736 | A_063_54 | 0.318389 | -795.695
23737 | A_063_54 | 0.412463 | -823.475
23738 | A_063_54 | 0.479152 | -844.277
23739 | A_063_54 | 1.02762 | -975.882
23740 | A_063_54 | 2.00343 | -1114.31
23741 | A_063_54 | 4.18121 | -1239
23742 | A_063_54 | 7.01704 | -1398.01
23743 | A_063_54 | 14.4465 | -1488.21
23744 | A_063_54 | 22.0392 | -1516.11
23745 | A_063_54 | 28.9427 | -1571.49
23746 | A_063_54 | 44.154 | -1599.39
23747 | A_063_54 | 57.2001 | -1634.06
23748 | A_063_54 | 72.1088 | -1634.24
23749 | A_063_54 | 97.3118 | -1675.84
23750 | A_063_55 | 0.0846711 | -19.2227
23751 | A_063_55 | 0.13159 | -428.612
23752 | A_063_55 | 0.163993 | -609.002
23753 | A_063_55 | 0.209713 | -685.206
23754 | A_063_55 | 0.247744 | -935.08
23755 | A_063_55 | 0.339403 | -1073.73
23756 | A_063_55 | 0.428083 | -1136.06
23757 | A_063_55 | 0.50414 | -1156.77
23758 | A_063_55 | 1.06721 | -1281.2
23759 | A_063_55 | 2.02887 | -1502.94
23760 | A_063_55 | 4.1212 | -1592.68
23761 | A_063_55 | 7.31061 | -1724.19
23762 | A_063_55 | 14.6464 | -1800.06
23763 | A_063_55 | 22.0409 | -1841.42
23764 | A_063_55 | 29.7424 | -1868.97
23765 | A_063_55 | 44.7583 | -1910.33
23766 | A_063_55 | 57.1827 | -1917.09
23767 | A_063_55 | 76.1138 | -1937.71
23768 | A_063_55 | 97.2974 | -1986.13
23769 | A_064_01 | 0.903328 | -2.19178
23770 | A_064_01 | 2.90016 | -4.38356
23771 | A_064_01 | 4.99208 | -30.6849
23772 | A_064_01 | 6.98891 | -58.0822
23773 | A_064_01 | 7.93978 | -123.836
23774 | A_064_01 | 8.98574 | -164.384
23775 | A_064_01 | 9.98415 | -197.26
23776 | A_064_01 | 10.9826 | -211.507
23777 | A_064_01 | 11.9334 | -231.233
23778 | A_064_01 | 12.9794 | -248.767
23779 | A_064_01 | 13.9778 | -273.973
23780 | A_064_01 | 15.0238 | -282.74
23781 | A_064_01 | 15.9746 | -286.027
23782 | A_064_01 | 16.9255 | -303.562
23783 | A_064_01 | 18.019 | -328.767
23784 | A_064_01 | 20.9667 | -348.493
23785 | A_064_01 | 27.9556 | -378.082
23786 | A_064_02 | 0.949367 | 0
23787 | A_064_02 | 2.94304 | 9.83607
23788 | A_064_02 | 7.02532 | -20.765
23789 | A_064_02 | 7.97468 | -89.6175
23790 | A_064_02 | 8.97152 | -109.29
23791 | A_064_02 | 9.96835 | -115.847
23792 | A_064_02 | 10.9652 | -138.798
23793 | A_064_02 | 11.962 | -148.634
23794 | A_064_02 | 12.9589 | -170.492
23795 | A_064_02 | 13.9557 | -182.514
23796 | A_064_02 | 15 | -192.35
23797 | A_064_02 | 15.9494 | -217.486
23798 | A_064_02 | 17.9905 | -229.508
23799 | A_064_02 | 18.9399 | -242.623
23800 | A_064_02 | 19.9842 | -250.273
23801 | A_064_02 | 20.8861 | -253.552
23802 | A_064_02 | 23.9241 | -288.525
23803 | A_064_02 | 27.9114 | -314.754
23804 | A_064_03 | 0.903332 | -0.0329984
23805 | A_064_03 | 2.94811 | -3.39536
23806 | A_064_03 | 4.99588 | -31.9633
23807 | A_064_03 | 6.99584 | -58.3377
23808 | A_064_03 | 7.90673 | -121.933
23809 | A_064_03 | 8.95764 | -163.615
23810 | A_064_03 | 9.9601 | -197.624
23811 | A_064_03 | 10.9602 | -211.907
23812 | A_064_03 | 11.9608 | -230.574
23813 | A_064_03 | 12.9616 | -250.336
23814 | A_064_03 | 13.9629 | -274.483
23815 | A_064_03 | 15.0096 | -281.096
23816 | A_064_03 | 16.0087 | -286.612
23817 | A_064_03 | 17.0091 | -303.087
23818 | A_064_03 | 18.058 | -328.331
23819 | A_064_03 | 21.0558 | -349.262
23820 | A_064_03 | 28.0482 | -379.107
23821 | A_064_04 | 1.00013 | -1.0929
23822 | A_064_04 | 2.90086 | 32.7869
23823 | A_064_04 | 4.9019 | 24.0437
23824 | A_064_04 | 7.00026 | -2.18579
23825 | A_064_04 | 7.90853 | -31.694
23826 | A_064_04 | 10.0081 | -67.7596
23827 | A_064_04 | 11.9645 | -101.639
23828 | A_064_04 | 13.0613 | -114.754
23829 | A_064_04 | 13.9668 | -121.311
23830 | A_064_04 | 16.9236 | -158.47
23831 | A_064_04 | 18.9744 | -184.699
23832 | A_064_04 | 21.1669 | -202.186
23833 | A_064_04 | 23.9802 | -233.88
23834 | A_064_04 | 27.9347 | -251.366
23835 | A_064_05 | 0.950872 | 0
23836 | A_064_05 | 4.89946 | -20.8219
23837 | A_064_05 | 7.99357 | -52.6027
23838 | A_064_05 | 9.08968 | -74.5205
23839 | A_064_05 | 9.94664 | -84.3836
23840 | A_064_05 | 10.9465 | -96.4384
23841 | A_064_05 | 11.8993 | -112.877
23842 | A_064_05 | 12.9475 | -131.507
23843 | A_064_05 | 13.948 | -149.041
23844 | A_064_05 | 14.9477 | -160
23845 | A_064_05 | 19.9452 | -206.027
23846 | A_064_05 | 20.9928 | -219.178
23847 | A_064_05 | 22.039 | -221.37
23848 | A_064_05 | 22.9434 | -230.137
23849 | A_064_05 | 27.8901 | -248.767
23850 | A_064_06 | 0.904896 | -1.12895
23851 | A_064_06 | 2.90256 | 18.5241
23852 | A_064_06 | 4.9982 | 15.1599
23853 | A_064_06 | 6.95293 | -4.63755
23854 | A_064_06 | 7.90714 | -20.0149
23855 | A_064_06 | 13.0147 | -123.215
23856 | A_064_06 | 14.0158 | -133.115
23857 | A_064_06 | 15.0643 | -139.728
23858 | A_064_06 | 16.0183 | -154.01
23859 | A_064_06 | 20.9737 | -179.396
23860 | A_064_06 | 24.9297 | -209.13
23861 | A_064_06 | 27.9799 | -231.159
23862 | A_065_01 | 18.1298 | -67.5174
23863 | A_065_01 | 24.3321 | -77.4183
23864 | A_065_01 | 35.3053 | -91.2613
23865 | A_065_01 | 54.8664 | -101.056
23866 | A_065_01 | 90.1718 | -100.775
23867 | A_065_01 | 182.729 | -107.998
23868 | A_065_01 | 242.366 | -93.5931
23869 | A_065_02 | 0.954198 | -7.9526
23870 | A_065_02 | 1.4313 | -65.6602
23871 | A_065_02 | 4.77099 | -115.385
23872 | A_065_02 | 6.67939 | -123.33
23873 | A_065_02 | 17.6527 | -178.964
23874 | A_065_02 | 23.3779 | -264.491
23875 | A_065_02 | 35.3053 | -318.127
23876 | A_065_02 | 54.3893 | -534.89
23877 | A_065_02 | 89.6947 | -600.281
23878 | A_065_02 | 182.252 | -627.405
23879 | A_065_02 | 241.412 | -658.775
23880 | A_065_03 | 6.97555 | -59.8753
23881 | A_065_03 | 12.2846 | -93.1393
23882 | A_065_03 | 22.0559 | -139.709
23883 | A_065_03 | 28.111 | -143.035
23884 | A_065_03 | 34.5693 | -146.362
23885 | A_065_03 | 46.6862 | -156.341
23886 | A_065_03 | 62.0155 | -159.667
23887 | A_065_03 | 95.1236 | -181.289
23888 | A_065_03 | 110.016 | -167.983
23889 | A_065_03 | 125.325 | -161.331
23890 | A_065_03 | 151.552 | -169.647
23891 | A_065_03 | 167.261 | -161.331
23892 | A_065_03 | 183.003 | -169.647
23893 | A_065_04 | 0.0100597 | -4.9896
23894 | A_065_04 | 0.853397 | -23.2848
23895 | A_065_04 | 6.24287 | -96.4657
23896 | A_065_04 | 8.33613 | -134.719
23897 | A_065_04 | 9.98927 | -154.678
23898 | A_065_04 | 20.2946 | -266.112
23899 | A_065_04 | 21.9645 | -294.387
23900 | A_065_04 | 29.3064 | -335.967
23901 | A_065_04 | 30.5328 | -344.283
23902 | A_065_04 | 32.9723 | -354.262
23903 | A_065_04 | 35.8049 | -359.252
23904 | A_065_04 | 47.1892 | -405.821
23905 | A_065_04 | 61.7992 | -452.391
23906 | A_065_04 | 95.0012 | -520.582
23907 | A_065_04 | 109.91 | -515.593
23908 | A_065_04 | 126.05 | -520.582
23909 | A_065_04 | 151.543 | -565.489
23910 | A_065_04 | 167.276 | -568.815
23911 | A_065_04 | 182.639 | -588.773
23912 | A_065_05 | 12.8817 | -155.121
23913 | A_065_05 | 30.0573 | -180.855
23914 | A_065_05 | 36.2595 | -196.726
23915 | A_065_05 | 47.7099 | -216.536
23916 | A_065_05 | 89.2176 | -236.106
23917 | A_065_05 | 180.344 | -247.321
23918 | A_065_05 | 237.595 | -254.825
23919 | A_065_06 | 1.4313 | -37.7996
23920 | A_065_06 | 6.20229 | -65.6223
23921 | A_065_06 | 8.11069 | -85.5076
23922 | A_065_06 | 12.4046 | -153.135
23923 | A_065_06 | 30.0573 | -326.129
23924 | A_065_06 | 35.7824 | -391.755
23925 | A_065_06 | 46.7557 | -463.309
23926 | A_065_06 | 88.7405 | -550.537
23927 | A_065_06 | 179.866 | -591.603
23928 | A_065_06 | 236.641 | -626.972
23929 | A_065_07 | 19.67 | -156.341
23930 | A_065_07 | 23.7224 | -166.32
23931 | A_065_07 | 26.1317 | -161.331
23932 | A_065_07 | 32.6269 | -182.952
23933 | A_065_07 | 41.4979 | -182.952
23934 | A_065_07 | 43.9172 | -182.952
23935 | A_065_07 | 47.1296 | -176.299
23936 | A_065_07 | 58.4267 | -179.626
23937 | A_065_07 | 74.9589 | -179.626
23938 | A_065_07 | 107.207 | -174.636
23939 | A_065_07 | 122.496 | -158.004
23940 | A_065_07 | 138.622 | -156.341
23941 | A_065_07 | 164.048 | -167.983
23942 | A_065_07 | 179.347 | -156.341
23943 | A_065_07 | 196.293 | -161.331
23944 | A_065_08 | 1.72356 | -54.8857
23945 | A_065_08 | 2.6239 | -101.455
23946 | A_065_08 | 4.69368 | -128.067
23947 | A_065_08 | 5.92683 | -139.709
23948 | A_065_08 | 9.22976 | -177.963
23949 | A_065_08 | 12.5092 | -204.574
23950 | A_065_08 | 16.2053 | -237.838
23951 | A_065_08 | 19.8612 | -251.143
23952 | A_065_08 | 24.3369 | -271.102
23953 | A_065_08 | 29.6258 | -294.387
23954 | A_065_08 | 33.2749 | -304.366
23955 | A_065_08 | 40.5632 | -319.335
23956 | A_065_08 | 43.4059 | -329.314
23957 | A_065_08 | 49.0309 | -319.335
23958 | A_065_08 | 59.1552 | -340.956
23959 | A_065_08 | 75.311 | -354.262
23960 | A_065_08 | 108.026 | -380.873
23961 | A_065_08 | 122.119 | -370.894
23962 | A_065_08 | 139.457 | -370.894
23963 | A_065_08 | 164.924 | -402.495
23964 | A_065_08 | 179.827 | -394.179
23965 | A_065_08 | 196.003 | -417.464
23966 | A_066_01 | 1.78e-15 | 0
23967 | A_066_01 | 1.05541 | -40.4313
23968 | A_066_01 | 2.90237 | -63.8814
23969 | A_066_01 | 5.01319 | -91.3747
23970 | A_066_01 | 6.99208 | -111.59
23971 | A_066_01 | 14.1161 | -138.275
23972 | A_066_01 | 20.9763 | -158.491
23973 | A_066_01 | 35.0923 | -178.706
23974 | A_066_01 | 42.0844 | -188.41
23975 | A_066_01 | 48.9446 | -215.094
23976 | A_066_01 | 56.2005 | -226.415
23977 | A_066_01 | 62.9288 | -226.415
23978 | A_066_01 | 69.9208 | -231.267
23979 | A_066_01 | 77.0449 | -231.267
23980 | A_066_01 | 84.0369 | -239.353
23981 | A_066_01 | 91.029 | -232.075
23982 | A_066_01 | 97.8892 | -252.291
23983 | A_066_02 | 0.131926 | -0.808625
23984 | A_066_02 | 1.18734 | -23.4501
23985 | A_066_02 | 3.0343 | -48.5175
23986 | A_066_02 | 5.14512 | -63.0728
23987 | A_066_02 | 6.99208 | -73.5849
23988 | A_066_02 | 14.1161 | -120.485
23989 | A_066_02 | 20.9763 | -126.146
23990 | A_066_02 | 35.0923 | -166.577
23991 | A_066_02 | 42.0844 | -175.472
23992 | A_066_02 | 48.9446 | -187.601
23993 | A_066_02 | 55.9367 | -195.687
23994 | A_066_02 | 62.9288 | -202.156
23995 | A_066_02 | 69.9208 | -215.094
23996 | A_066_02 | 77.1768 | -225.606
23997 | A_066_02 | 84.0369 | -224.798
23998 | A_066_02 | 91.029 | -225.606
23999 | A_066_02 | 97.8892 | -244.205
24000 | A_066_03 | 0 | 0
24001 | A_066_03 | 1.09589 | -78.0666
24002 | A_066_03 | 1.91781 | -107.348
24003 | A_066_03 | 3.15068 | -118.75
24004 | A_066_03 | 4.10959 | -156.164
24005 | A_066_03 | 5.06849 | -177.318
24006 | A_066_03 | 6.16438 | -201.726
24007 | A_066_03 | 6.84932 | -201.737
24008 | A_066_03 | 14.2466 | -250.638
24009 | A_066_03 | 21.0959 | -283.27
24010 | A_066_03 | 27.9452 | -304.519
24011 | A_066_03 | 34.9315 | -330.649
24012 | A_066_03 | 41.9178 | -338.893
24013 | A_066_03 | 48.9041 | -355.267
24014 | A_066_03 | 56.0274 | -365.139
24015 | A_066_03 | 63.1507 | -368.507
24016 | A_066_03 | 70.137 | -371.872
24017 | A_066_03 | 77.1233 | -386.62
24018 | A_066_03 | 84.1096 | -386.733
24019 | A_066_03 | 90.9589 | -388.471
24020 | A_066_03 | 97.8082 | -406.468
24021 | A_066_04 | -1.42e-14 | 0
24022 | A_066_04 | 6.68486 | -194.444
24023 | A_066_04 | 13.3697 | -277.778
24024 | A_066_04 | 21.487 | -305.556
24025 | A_066_04 | 48.2265 | -388.889
24026 | A_066_04 | 76.3984 | -388.889
24027 | A_066_04 | 104.57 | -402.778
24028 | A_066_04 | 132.742 | -402.778
24029 | A_066_04 | 160.437 | -458.333
24030 | A_066_04 | 188.131 | -472.222
24031 | A_066_04 | 216.78 | -486.111
24032 | A_066_04 | 244.475 | -513.889
24033 | A_066_04 | 273.124 | -527.778
24034 | A_066_04 | 300.819 | -513.889
24035 | A_066_04 | 328.035 | -555.556
24036 | A_066_05 | 0 | 0
24037 | A_066_05 | 6.90789 | -256.41
24038 | A_066_05 | 13.8158 | -346.154
24039 | A_066_05 | 20.7237 | -384.615
24040 | A_066_05 | 26.7105 | -410.256
24041 | A_066_05 | 55.7237 | -474.359
24042 | A_066_05 | 83.3553 | -512.821
24043 | A_066_05 | 111.447 | -525.641
24044 | A_066_05 | 139.539 | -538.462
24045 | A_066_05 | 167.171 | -576.923
24046 | A_066_05 | 196.645 | -589.744
24047 | A_066_05 | 224.276 | -602.564
24048 | A_066_05 | 250.987 | -641.026
24049 | A_066_05 | 279.079 | -641.026
24050 | A_066_05 | 307.632 | -641.026
24051 | A_066_05 | 328.816 | -653.846
24052 | A_066_06 | 0.59727 | -1.67866
24053 | A_066_06 | 5.9727 | -335.731
24054 | A_066_06 | 13.1399 | -409.592
24055 | A_066_06 | 20.9044 | -456.595
24056 | A_066_06 | 27.4744 | -456.595
24057 | A_066_06 | 56.7406 | -498.561
24058 | A_066_06 | 83.0205 | -522.062
24059 | A_066_06 | 111.689 | -530.456
24060 | A_066_06 | 139.761 | -542.206
24061 | A_066_06 | 167.235 | -538.849
24062 | A_066_06 | 195.307 | -525.42
24063 | A_066_06 | 223.976 | -562.35
24064 | A_066_06 | 251.451 | -577.458
24065 | A_066_06 | 278.925 | -589.209
24066 | A_066_06 | 301.024 | -594.245
24067 | A_066_06 | 323.123 | -607.674
24068 | A_067_01 | 0.000651586 | -2.0134
24069 | A_067_01 | 1.56837 | -46.2561
24070 | A_067_01 | 2.55161 | -84.4781
24071 | A_067_01 | 3.5329 | -116.66
24072 | A_067_01 | 5.29153 | -150.829
24073 | A_067_01 | 6.85143 | -170.911
24074 | A_067_01 | 7.83011 | -195.039
24075 | A_067_01 | 8.42175 | -223.207
24076 | A_067_01 | 9.78878 | -247.323
24077 | A_067_01 | 11.3493 | -269.418
24078 | A_067_01 | 13.106 | -297.547
24079 | A_067_01 | 15.2484 | -317.609
24080 | A_067_01 | 16.4219 | -343.744
24081 | A_067_01 | 18.754 | -349.706
24082 | A_067_01 | 20.3165 | -377.842
24083 | A_067_01 | 22.8459 | -393.864
24084 | A_067_01 | 25.7611 | -401.82
24085 | A_067_01 | 28.875 | -423.863
24086 | A_067_01 | 31.6006 | -445.919
24087 | A_067_01 | 34.5191 | -463.942
24088 | A_067_01 | 38.0194 | -479.932
24089 | A_067_01 | 41.3262 | -497.942
24090 | A_067_01 | 45.2129 | -507.879
24091 | A_067_01 | 48.9022 | -507.755
24092 | A_067_02 | -0.194175 | 0
24093 | A_067_02 | 0.970874 | 6.06061
24094 | A_067_02 | 2.13592 | 28.2828
24095 | A_067_02 | 2.71845 | -2.0202
24096 | A_067_02 | 3.30097 | -46.4646
24097 | A_067_02 | 4.85437 | -82.8283
24098 | A_067_02 | 7.76699 | -117.172
24099 | A_067_02 | 10.4854 | -149.495
24100 | A_067_02 | 13.5922 | -187.879
24101 | A_067_02 | 15.3398 | -220.202
24102 | A_067_02 | 17.2816 | -246.465
24103 | A_067_02 | 21.5534 | -252.525
24104 | A_067_02 | 24.8544 | -282.828
24105 | A_067_02 | 27.9612 | -303.03
24106 | A_067_02 | 31.2621 | -323.232
24107 | A_067_02 | 33.9806 | -339.394
24108 | A_067_02 | 37.0874 | -355.556
24109 | A_067_02 | 39.8058 | -365.657
24110 | A_067_02 | 41.3592 | -383.838
24111 | A_067_02 | 43.6893 | -377.778
24112 | A_067_02 | 46.7961 | -377.778
24113 | A_067_02 | 49.5146 | -383.838
24114 | A_067_03 | 0.194175 | 0
24115 | A_067_03 | 1.16505 | 14.1892
24116 | A_067_03 | 1.94175 | 26.3514
24117 | A_067_03 | 2.3301 | -6.08108
24118 | A_067_03 | 4.07767 | -42.5676
24119 | A_067_03 | 5.43689 | -68.9189
24120 | A_067_03 | 6.79612 | -93.2432
24121 | A_067_03 | 9.70874 | -93.2432
24122 | A_067_03 | 12.4272 | -113.514
24123 | A_067_03 | 15.534 | -135.811
24124 | A_067_03 | 17.8641 | -156.081
24125 | A_067_03 | 21.3592 | -180.405
24126 | A_067_03 | 24.2718 | -176.351
24127 | A_067_03 | 26.4078 | -172.297
24128 | A_067_03 | 28.1553 | -192.568
24129 | A_067_03 | 29.5146 | -204.73
24130 | A_067_03 | 32.233 | -198.649
24131 | A_067_03 | 35.3398 | -202.703
24132 | A_067_03 | 38.0583 | -218.919
24133 | A_067_03 | 41.3592 | -231.081
24134 | A_067_03 | 43.8835 | -247.297
24135 | A_067_03 | 47.1845 | -263.514
24136 | A_067_03 | 51.068 | -269.595
24137 | A_067_03 | 53.5922 | -277.703
24138 | A_067_03 | 56.699 | -281.757
24139 | A_067_04 | 0.531165 | 0.0176262
24140 | A_067_04 | 2.92141 | -162.505
24141 | A_067_04 | 5.31165 | -250.23
24142 | A_067_04 | 6.37398 | -331.496
24143 | A_067_04 | 9.29539 | -292.374
24144 | A_067_04 | 10.8889 | -376.874
24145 | A_067_04 | 13.8103 | -484.095
24146 | A_067_04 | 17.2629 | -464.468
24147 | A_067_04 | 20.7154 | -552.158
24148 | A_067_04 | 24.6992 | -539.018
24149 | A_067_04 | 27.6206 | -577.945
24150 | A_067_04 | 34.2602 | -639.514
24151 | A_067_04 | 37.4472 | -639.408
24152 | A_067_04 | 40.8997 | -668.561
24153 | A_067_04 | 48.0705 | -681.332
24154 | A_067_04 | 58.9593 | -693.978
24155 | A_067_04 | 81.0027 | -699.751
24156 | A_067_04 | 95.3442 | -731.795
24157 | A_067_05 | 0 | 0
24158 | A_067_05 | 2.65583 | -29.1892
24159 | A_067_05 | 4.78049 | -48.6486
24160 | A_067_05 | 6.90515 | -71.3514
24161 | A_067_05 | 10.8889 | -103.784
24162 | A_067_05 | 14.0759 | -175.135
24163 | A_067_05 | 16.9973 | -149.189
24164 | A_067_05 | 20.981 | -188.108
24165 | A_067_05 | 22.8401 | -230.27
24166 | A_067_05 | 30.8076 | -240 | x
24167 | A_067_05 | 34.5257 | -240
24168 | A_067_05 | 37.1816 | -278.919
24169 | A_067_05 | 44.6179 | -236.757
24170 | A_067_05 | 55.2412 | -252.973
24171 | A_067_05 | 77.2846 | -278.919
24172 | A_067_05 | 92.1572 | -317.838
24173 | A_067_06 | -0.265583 | 0
24174 | A_067_06 | 1.85908 | -97.561
24175 | A_067_06 | 3.45257 | -237.398
24176 | A_067_06 | 4.78049 | -276.423
24177 | A_067_06 | 6.90515 | -321.951
24178 | A_067_06 | 8.49864 | -341.463
24179 | A_067_06 | 11.1545 | -403.252
24180 | A_067_06 | 13.5447 | -523.577
24181 | A_067_06 | 16.7317 | -523.577
24182 | A_067_06 | 21.2466 | -647.154
24183 | A_067_06 | 28.6829 | -666.667
24184 | A_067_06 | 39.5718 | -718.699
24185 | A_067_06 | 45.1491 | -708.943
24186 | A_067_06 | 48.6016 | -734.959
24187 | A_067_06 | 52.3198 | -764.228
24188 | A_067_06 | 59.2249 | -770.732
24189 | A_067_06 | 69.5827 | -813.008
24190 | A_067_06 | 91.8916 | -826.016
24191 | A_067_07 | 0.264865 | -3.24324
24192 | A_067_07 | 3.71027 | -35.6492
24193 | A_067_07 | 5.2937 | -81.1251
24194 | A_067_07 | 7.14199 | -129.844
24195 | A_067_07 | 9.26163 | -152.538
24196 | A_067_07 | 10.5816 | -188.267
24197 | A_067_07 | 13.7622 | -217.429
24198 | A_067_07 | 17.2126 | -227.071
24199 | A_067_07 | 20.6551 | -272.485
24200 | A_067_07 | 29.405 | -337.236
24201 | A_067_07 | 35.512 | -343.537
24202 | A_067_07 | 39.4987 | -330.397
24203 | A_067_07 | 42.1589 | -310.796
24204 | A_067_07 | 48.7834 | -378.869
24205 | A_067_07 | 60.192 | -430.523
24206 | A_067_07 | 82.5004 | -433.035
24207 | A_067_07 | 97.101 | -461.818
24208 | A_068_01 | 0.369811 | 0
24209 | A_068_01 | 0.955146 | -264.935
24210 | A_068_01 | 2.07238 | -332.468
24211 | A_068_01 | 3.00412 | -394.805
24212 | A_068_01 | 5.03628 | -379.221
24213 | A_068_01 | 7.07985 | -462.338
24214 | A_068_01 | 8.9271 | -446.753
24215 | A_068_01 | 10.7822 | -498.701
24216 | A_068_01 | 13.9208 | -457.143
24217 | A_068_01 | 16.881 | -472.727
24218 | A_068_01 | 21.1423 | -545.455
24219 | A_068_01 | 24.8446 | -581.818
24220 | A_068_01 | 28.3626 | -623.377
24221 | A_068_01 | 34.0941 | -618.182
24222 | A_068_01 | 38.3487 | -633.766
24223 | A_068_01 | 40.7531 | -638.961
24224 | A_068_01 | 47.9674 | -664.935
24225 | A_068_01 | 59.0642 | -685.714
24226 | A_068_01 | 81.0655 | -664.935
24227 | A_068_01 | 96.2314 | -696.104
24228 | A_068_02 | -0.184307 | -5.17799
24229 | A_068_02 | 1.11063 | -10.356
24230 | A_068_02 | 2.04952 | -134.628
24231 | A_068_02 | 3.16314 | -170.874
24232 | A_068_02 | 4.83687 | -253.722
24233 | A_068_02 | 7.06591 | -341.748
24234 | A_068_02 | 8.90958 | -295.146
24235 | A_068_02 | 10.7694 | -388.35
24236 | A_068_02 | 13.7405 | -497.087
24237 | A_068_02 | 16.8815 | -476.375
24238 | A_068_02 | 21.3288 | -559.223
24239 | A_068_02 | 24.8408 | -548.867
24240 | A_068_02 | 28.1727 | -579.935
24241 | A_068_02 | 34.0968 | -642.071
24242 | A_068_02 | 37.9811 | -652.427
24243 | A_068_02 | 41.128 | -683.495
24244 | A_068_02 | 47.9708 | -693.851
24245 | A_068_02 | 59.2512 | -704.207
24246 | A_068_02 | 80.8864 | -714.563
24247 | A_068_02 | 96.0516 | -740.453
24268 | A_068_04 | 0 | -1.79372
24269 | A_068_04 | 0.131343333 | -1.79372
24270 | A_068_04 | 0.197015 | -35.8744
24271 | A_068_04 | 0.24477625 | -44.843
24272 | A_068_04 | 0.382089583 | -78.9238
24273 | A_068_04 | 0.82985 | -89.6861
24274 | A_068_04 | 0.9074625 | -91.4798
24275 | A_068_04 | 1.002983333 | -96.861
24276 | A_068_04 | 1.414925 | -80.7175
24277 | A_068_04 | 1.994029167 | -105.83
24278 | A_068_05 | 0.005988042 | -1.79909
24279 | A_068_05 | 0.18562875 | -0.166483
24280 | A_068_05 | 0.263472917 | 14.1135
24281 | A_068_05 | 0.508983333 | 12.0996
24282 | A_068_05 | 1 | -29.5964
24283 | A_068_05 | 2.0059875 | -46.6421
24284 | A_068_06 | -0.006060625 | -3.56061
24285 | A_068_06 | 0.1757575 | -7.45671
24286 | A_068_06 | 0.230302917 | -28.9827
24287 | A_068_06 | 0.23636375 | -34.3506
24288 | A_068_06 | 0.3757575 | -68.5281
24289 | A_068_06 | 0.490908333 | -79.4481
24290 | A_068_06 | 0.8787875 | -35.4978
24291 | A_068_06 | 0.987879167 | -24.9784
24292 | A_068_06 | 2.0060625 | -0.0108225
24293 | A_068_07 | 0.006042375 | -0.00544358
24294 | A_068_07 | 0.18731375 | -0.168751
24295 | A_068_07 | 0.247927917 | -12.836
24296 | A_068_07 | 0.271907083 | -0.244961
24297 | A_068_07 | 0.356364167 | 8.68796
24298 | A_068_07 | 0.8766875 | -36.8258
24299 | A_068_07 | 0.985154167 | -17.1037
24300 | A_068_07 | 1.274970833 | -2.95042
24301 | A_068_07 | 1.999970833 | 1.80183
24302 | A_068_08 | 0.006006 | 0
24303 | A_068_08 | 0.114114167 | 0
24304 | A_068_08 | 0.16161875 | -36.1991
24305 | A_068_08 | 0.251328333 | -61.5385
24306 | A_068_08 | 0.5071125 | -226.244
24307 | A_068_08 | 0.7527875 | -264.253
24308 | A_068_08 | 1.004933333 | -271.493
24309 | A_068_08 | 1.508620833 | -325.792
24310 | A_068_08 | 2.000408333 | -372.851
24311 | A_068_09 | 0 | -1.8018
24312 | A_068_09 | 0.15615625 | -0.140681
24313 | A_068_09 | 0.18018 | -19.9821
24314 | A_068_09 | 0.240240417 | -32.6489
24315 | A_068_09 | 0.378378333 | 33.8934
24316 | A_068_09 | 0.4985 | 28.3797
24317 | A_068_09 | 0.822820833 | 2.86232
24318 | A_068_09 | 0.864866667 | -7.98636
24319 | A_068_09 | 1.003004167 | -2.70541
24320 | A_068_09 | 1.507508333 | 14.8581
24321 | A_068_09 | 2 | -79.2793
24322 | A_068_10 | 0.005988042 | -0.00539462
24323 | A_068_10 | 0.137724583 | 1.67773
24324 | A_068_10 | 0.167664583 | -5.55645
24325 | A_068_10 | 0.251497083 | -30.8572
24326 | A_068_10 | 0.377245417 | -68.8083
24327 | A_068_10 | 0.502995833 | -108.561
24328 | A_068_10 | 0.57485 | -115.833
24329 | A_068_10 | 0.946108333 | -146.798
24330 | A_068_10 | 0.9940125 | -157.652
24331 | A_068_10 | 1.9940125 | -264.859
24332 | A_068_11 | 0.142846 | -3.6036
24333 | A_068_11 | 5.18919 | -1.14e-13
24334 | A_068_11 | 6.33585 | -18.018
24335 | A_068_11 | 9.07329 | -21.6216
24336 | A_068_11 | 11.7062 | 84.6847
24337 | A_068_11 | 23.6617 | 61.2613
24338 | A_068_11 | 24.2363 | 55.8559
24339 | A_068_11 | 36.21 | 82.8829 | x
24340 | A_068_11 | 48.1558 | 32.4324
24341 | A_068_12 | 0.005978625 | -1.82362
24342 | A_068_12 | 0.108079167 | -1.91644
24343 | A_068_12 | 0.16164125 | -34.6924
24344 | A_068_12 | 0.251293333 | -63.8648
24345 | A_068_12 | 0.49505 | -229.541
24346 | A_068_12 | 0.7527625 | -266.139
24347 | A_068_12 | 0.998895833 | -273.635
24348 | A_068_12 | 1.496620833 | -324.997
24349 | A_068_12 | 1.994404167 | -372.722
24350 | A_068_13 | -0.006006 | 0.00548494
24351 | A_068_13 | 0.144144167 | -0.131638
24352 | A_068_13 | 0.174174167 | -9.29148
24353 | A_068_13 | 0.24624625 | -29.4486
24354 | A_068_13 | 0.378378333 | -67.9255
24355 | A_068_13 | 0.4985 | -108.218
24356 | A_068_13 | 0.576575 | -115.595
24357 | A_068_13 | 0.9369375 | -146.974
24358 | A_068_13 | 0.996995833 | -159.815
24359 | A_068_13 | 1.993995833 | -268.488 | x
24360 | A_068_14 | 0.005960708 | -1.8236
24361 | A_068_14 | 0.083776667 | -3.71252
24362 | A_068_14 | 0.167009167 | -43.7882
24363 | A_068_14 | 0.249942083 | -103.864
24364 | A_068_14 | 0.379853333 | -225.8
24365 | A_068_14 | 0.462975 | -273.148
24366 | A_068_14 | 0.588395833 | -295.08
24367 | A_068_14 | 0.6719 | -316.974
24368 | A_068_14 | 1.0067625 | -348.188
24369 | A_068_14 | 1.408120833 | -337.644
24370 | A_068_14 | 1.994966667 | -336.359
24371 | A_068_15 | -2.71e-05 | -1.80991
24372 | A_068_15 | 0.113769167 | -0.205917
24373 | A_068_15 | 0.214831667 | -49.2576
24374 | A_068_15 | 0.250650417 | -56.5623
24375 | A_068_15 | 0.388506667 | -47.762
24376 | A_068_15 | 0.537633333 | -86.041
24377 | A_068_15 | 0.956458333 | -108.518 | x
24378 | A_068_15 | 0.998375 | -108.594
24379 | A_068_15 | 1.495558333 | -96.8245
24380 | A_068_15 | 1.998320833 | -112.214
24381 | A_068_16 | 0.000313527 | -1.80182
24382 | A_068_16 | 1.02147 | -270.327
24383 | A_068_16 | 1.86862 | -338.842
24384 | A_068_16 | 2.99261 | -398.363
24385 | A_068_16 | 4.9393 | -385.858
24386 | A_068_16 | 7.1807 | -467.063
24387 | A_068_16 | 8.9885 | -456.352
24388 | A_068_16 | 10.8066 | -505.101
24389 | A_068_16 | 13.5845 | -469.218
24390 | A_068_16 | 17.2057 | -480.228
24391 | A_068_16 | 21.2543 | -547.118
24392 | A_068_16 | 24.8809 | -588.76
24393 | A_068_16 | 28.0885 | -623.171
24394 | A_068_16 | 34.213 | -619.905
24395 | A_068_16 | 38.1133 | -634.535
24396 | A_068_16 | 41.0385 | -645.507
24397 | A_068_16 | 48.0028 | -669.314
24398 | A_068_16 | 59.0023 | -682.534
24399 | A_068_16 | 81.1335 | -669.34
24400 | A_068_16 | 96.1718 | -693.593
24401 | A_068_17 | 0.000312122 | -1.79374
24402 | A_068_17 | 0.896726 | -353.429
24403 | A_068_17 | 1.73821 | -389.365
24404 | A_068_17 | 3.13682 | -427.135
24405 | A_068_17 | 5.78362 | -438.092
24406 | A_068_17 | 7.45128 | -422.07
24407 | A_068_17 | 8.85209 | -472.397
24408 | A_068_17 | 11.0816 | -485.116
24409 | A_068_17 | 14.5661 | -510.483
24410 | A_068_17 | 16.9298 | -494.513
24411 | A_068_17 | 21.5352 | -561.218
24412 | A_068_17 | 25.4279 | -532.803
24413 | A_068_17 | 29.6101 | -567.19
24414 | A_068_17 | 35.6069 | -630.41
24415 | A_068_17 | 46.3257 | -631.194
24416 | A_068_17 | 67.8999 | -616.63
24417 | A_068_17 | 83.4926 | -626.741
24418 | A_068_17 | 90.035 | -625.426
24419 | A_068_18 | 3.55e-15 | -3.57942
24420 | A_068_18 | 0.974432 | -161.145
24421 | A_068_18 | 1.80966 | -157.627
24422 | A_068_18 | 3.0625 | -198.881
24423 | A_068_18 | 4.87216 | -313.555
24424 | A_068_18 | 6.96023 | -353.081
24425 | A_068_18 | 8.63068 | -340.675
24426 | A_068_18 | 11.2756 | -458.989
24427 | A_068_18 | 14.6165 | -527.242
24428 | A_068_18 | 18.2358 | -531.086
24429 | A_068_18 | 21.1591 | -542.038
24430 | A_068_18 | 22.9688 | -527.852
24431 | A_068_18 | 27.5625 | -565.772
24432 | A_068_18 | 31.5994 | -576.805
24433 | A_068_18 | 34.2443 | -636.059
24434 | A_068_18 | 41.3438 | -675.951
24435 | A_068_18 | 52.2017 | -694.641
24436 | A_068_18 | 74.3352 | -708.786
24437 | A_068_18 | 89.3693 | -729.571
24438 | A_068_19 | -0.138927 | -3.61881
24439 | A_068_19 | 1.36212 | -277.246
24440 | A_068_19 | 2.04949 | -342.978
24441 | A_068_19 | 2.7375 | -401.42
24442 | A_068_19 | 4.95718 | -379.965
24443 | A_068_19 | 7.02909 | -464.177
24444 | A_068_19 | 8.83168 | -457.223
24445 | A_068_19 | 10.6295 | -504.938
24446 | A_068_19 | 13.6821 | -469.059
24447 | A_068_19 | 17.1465 | -480.637
24448 | A_068_19 | 21.1599 | -554.276
24449 | A_068_19 | 24.8996 | -587.774
24450 | A_068_19 | 28.0845 | -624.812
24451 | A_068_19 | 34.3223 | -622.328
24452 | A_068_19 | 38.0636 | -637.602
24453 | A_068_19 | 40.8345 | -652.696
24454 | A_068_19 | 47.9022 | -672.233
24455 | A_068_19 | 59.1288 | -685.255
24456 | A_068_19 | 81.0307 | -674.749
24457 | A_068_19 | 95.8602 | -699.374
24458 | A_068_20 | 7.11e-15 | -9.95e-14
24459 | A_068_20 | 2.63489 | 14.1544
24460 | A_068_20 | 3.04285 | -76.8153
24461 | A_068_20 | 5.39894 | -80.8013
24462 | A_068_20 | 7.33289 | -157.452
24463 | A_068_20 | 9.1358 | -146.811
24464 | A_068_20 | 11.0738 | -176.189
24465 | A_068_20 | 14.5373 | -198.521
24466 | A_068_20 | 17.0294 | -231.618
24467 | A_068_20 | 21.3226 | -275.892
24468 | A_068_20 | 23.1255 | -265.251
24469 | A_068_20 | 30.6109 | -262.725
24470 | A_068_20 | 34.6275 | -299.685
24471 | A_068_20 | 37.8159 | -296.522
24472 | A_068_20 | 44.7393 | -381.186
24473 | A_068_20 | 55.4121 | -386.406
24474 | A_068_20 | 77.3144 | -371.475
24475 | A_068_20 | 92.5614 | -377.375
24476 | A_068_21 | 1.4827 | -0.165051
24477 | A_068_21 | 2.14992 | -120.239
24478 | A_068_21 | 3.39084 | -164.014
24479 | A_068_21 | 5.31667 | -251.501
24480 | A_068_21 | 7.24503 | -328.079
24481 | A_068_21 | 9.48088 | -277.419
24482 | A_068_21 | 11.2643 | -379.436
24483 | A_068_21 | 14.0183 | -492.47
24484 | A_068_21 | 17.2221 | -463.735
24485 | A_068_21 | 21.3754 | -536.925
24486 | A_068_21 | 24.9903 | -533.691
24487 | A_068_21 | 28.457 | -570.44
24488 | A_068_21 | 34.4198 | -632.922
24489 | A_068_21 | 38.1704 | -644.249
24490 | A_068_21 | 40.9462 | -662.74
24491 | A_068_21 | 48.032 | -678.074
24492 | A_068_21 | 59.2888 | -690.236
24493 | A_068_21 | 81.2497 | -699.954
24494 | A_068_21 | 96.1188 | -719.791
24495 | A_068_22 | 1.20217 | -11.0429
24496 | A_068_22 | 2.28387 | -142.072
24497 | A_068_22 | 3.36894 | -258.557
24498 | A_068_22 | 5.99737 | -313.395
24499 | A_068_22 | 7.80105 | -328.141
24500 | A_068_22 | 9.30734 | -426.491
24501 | A_068_22 | 11.5398 | -390.375
24502 | A_068_22 | 14.715 | -485.274
24503 | A_068_22 | 17.6366 | -474.691
24504 | A_068_22 | 21.8067 | -475.155
24505 | A_068_22 | 25.8353 | -486.512
24506 | A_068_22 | 29.858 | -523.324
24507 | A_068_22 | 35.9766 | -513.096
24508 | A_068_22 | 46.6757 | -532.469
24509 | A_068_22 | 68.0772 | -556.669
24510 | A_068_22 | 83.4931 | -616.567
24511 | A_068_22 | 90.0246 | -624.567
24512 | A_068_23 | 1.62255 | 3.45575
24513 | A_068_23 | 2.30072 | -69.347
24514 | A_068_23 | 3.53322 | -149.484
24515 | A_068_23 | 5.17851 | -247.849
24516 | A_068_23 | 7.25346 | -291.717
24517 | A_068_23 | 9.06893 | -255.555
24518 | A_068_23 | 11.8515 | -244.956
24519 | A_068_23 | 14.8978 | -296.204
24520 | A_068_23 | 18.5043 | -329.333
24521 | A_068_23 | 21.5565 | -355.127
24522 | A_068_23 | 23.3551 | -391.691
24523 | A_068_23 | 27.9405 | -399.474
24524 | A_068_23 | 31.6936 | -399.892
24525 | A_068_23 | 34.6144 | -392.944
24526 | A_068_23 | 41.5595 | -415.535
24527 | A_068_23 | 52.2586 | -434.908
24528 | A_068_23 | 74.6247 | -495.58
24529 | A_068_23 | 89.493 | -519.053
24530 | A_068_24 | 0.138106 | -2.25669
24531 | A_068_24 | 2.05759 | -134.973
24532 | A_068_24 | 2.74438 | -173.222
24533 | A_068_24 | 5.08596 | -256.53
24534 | A_068_24 | 7.0126 | -337.561
24535 | A_068_24 | 9.096 | -286.019
24536 | A_068_24 | 10.6049 | -384.999
24537 | A_068_24 | 13.6358 | -488.578
24538 | A_068_24 | 16.9609 | -466.335
24539 | A_068_24 | 20.9638 | -547.51
24540 | A_068_24 | 24.5638 | -538.768
24541 | A_068_24 | 28.1577 | -574.971
24542 | A_068_24 | 33.9631 | -633.797
24543 | A_068_24 | 37.6988 | -645.29
24544 | A_068_24 | 40.7409 | -667.971
24545 | A_068_24 | 47.7989 | -677.445
24546 | A_068_24 | 58.7316 | -693.928
24547 | A_068_24 | 80.8771 | -704.44
24548 | A_068_24 | 95.8233 | -725.693
24549 | A_068_25 | 0.000622108 | -4.49441
24550 | A_068_25 | 1.24608 | -2.30434
24551 | A_068_25 | 5.5436 | -49.6924
24552 | A_068_25 | 7.06963 | -74.4815
24553 | A_068_25 | 9.01621 | -137.492
24554 | A_068_25 | 10.9507 | -112.862
24555 | A_068_25 | 14.5592 | -182.69
24556 | A_068_25 | 17.1851 | -153.597
24557 | A_068_25 | 21.2045 | -191.984
24558 | A_068_25 | 23.0087 | -225.774
24559 | A_068_25 | 30.3464 | -237.347
24560 | A_068_25 | 34.499 | -237.537
24561 | A_068_25 | 37.1339 | -273.613
24562 | A_068_25 | 44.1886 | -240.229
24563 | A_068_25 | 55.4015 | -247.485
24564 | A_068_25 | 77.2748 | -270.96
24565 | A_068_25 | 92.3693 | -321.09
24566 | A_068_26 | 0.138614 | -2.25862
24567 | A_068_26 | 1.94059 | -92.4315
24568 | A_068_26 | 2.35644 | -18.1263
24569 | A_068_26 | 2.77228 | -155.533
24570 | A_068_26 | 4.0198 | -236.671
24571 | A_068_26 | 4.71287 | -274.991
24572 | A_068_26 | 6.93069 | -322.391
24573 | A_068_26 | 9.0099 | -336
24574 | A_068_26 | 10.9505 | -405.909
24575 | A_068_26 | 13.8614 | -525.412
24576 | A_068_26 | 16.9109 | -525.552
24577 | A_068_26 | 21.6238 | -642.886
24578 | A_068_26 | 28.4158 | -665.721
24579 | A_068_26 | 40.0594 | -713.553
24580 | A_068_26 | 45.3267 | -713.795
24581 | A_068_26 | 49.3465 | -736.502
24582 | A_068_26 | 52.396 | -761.417
24583 | A_068_26 | 59.3267 | -772.997
24584 | A_068_26 | 70.1386 | -809.53
24585 | A_068_26 | 92.4554 | -828.574
24586 | A_068_27 | -0.00031149 | -2.24718
24587 | A_068_27 | 1.80072 | -9.07135
24588 | A_068_27 | 3.04139 | -58.5664
24589 | A_068_27 | 4.29295 | -29.4104
24590 | A_068_27 | 4.97543 | -105.846
24591 | A_068_27 | 6.91258 | -130.654
24592 | A_068_27 | 9.12696 | -155.475
24593 | A_068_27 | 11.4787 | -189.29
24594 | A_068_27 | 13.97 | -216.371
24595 | A_068_27 | 17.0179 | -227.747
24596 | A_068_27 | 21.0312 | -275.122
24597 | A_068_27 | 29.8946 | -331.708
24598 | A_068_27 | 35.299 | -343.192
24599 | A_068_27 | 39.32 | -334.388
24600 | A_068_27 | 42.0957 | -309.796
24601 | A_068_27 | 49.0167 | -379.776
24602 | A_068_27 | 60.0989 | -429.722
24603 | A_068_27 | 82.2772 | -428.492
24604 | A_068_27 | 97.3811 | -465.14
24605 | A_069_01 | 0.02165 | -1.38837
24606 | A_069_01 | 0.98441 | -105.682
24607 | A_069_01 | 2.03137 | -195.93
24608 | A_069_01 | 3.00805 | -220.711
24609 | A_069_01 | 4.03025 | -218.982
24610 | A_069_01 | 4.92272 | -257.808
24611 | A_069_01 | 6.02367 | -273.214
24612 | A_069_01 | 6.9968 | -318.263
24613 | A_069_01 | 7.97321 | -344.604
24614 | A_069_01 | 9.9688 | -386.364
24615 | A_069_01 | 10.9444 | -417.381
24616 | A_069_01 | 12.9013 | -446.676
24617 | A_069_01 | 15.9644 | -461.754
24618 | A_069_01 | 19.9482 | -587.369
24619 | A_069_01 | 23.9092 | -610.093
24620 | A_069_01 | 26.9267 | -651.683
24621 | A_069_02 | 0.06308 | 1.73659
24622 | A_069_02 | 1.02283 | -119.707
24623 | A_069_02 | 2.02809 | -214.639
24624 | A_069_02 | 3.13259 | -209.777
24625 | A_069_02 | 4.02506 | -248.604
24626 | A_069_02 | 5.08295 | -276.489
24627 | A_069_02 | 5.92771 | -354.299
24628 | A_069_02 | 8.016 | -333.683
24629 | A_069_02 | 8.86458 | -389.666
24630 | A_069_02 | 9.9683 | -389.482
24631 | A_069_02 | 11.0313 | -387.745
24632 | A_069_02 | 12.9858 | -431.071
24633 | A_069_02 | 13.9696 | -415.317
24634 | A_069_02 | 18.0505 | -453.611
24635 | A_069_02 | 19.9665 | -482.912
24636 | A_069_02 | 24.0076 | -514.976
24637 | A_069_02 | 26.9881 | -534.746
24638 | A_069_03 | 0.10368 | 0.184357
24639 | A_069_03 | 1.07872 | -33.9512
24640 | A_069_03 | 2.05185 | -79.0002
24641 | A_069_03 | 3.02744 | -110.018
24642 | A_069_03 | 4.00549 | -127.004
24643 | A_069_03 | 4.98299 | -147.108
24644 | A_069_03 | 6.00137 | -167.205
24645 | A_069_03 | 6.9816 | -171.718
24646 | A_069_03 | 8.98239 | -183.856
24647 | A_069_03 | 10.9437 | -188.205
24648 | A_069_03 | 12.9812 | -223.723
24649 | A_069_03 | 14.9826 | -232.742
24650 | A_069_03 | 16.942 | -248.005
24651 | A_069_03 | 18.086 | -250.932
24652 | A_069_03 | 19.9628 | -270.886
24653 | A_069_03 | 22.9866 | -276.617
24654 | A_069_03 | 26.9503 | -283.75
24655 | A_069_04 | 0.06226 | -2.9406
24656 | A_069_04 | 1.06097 | -135.29
24657 | A_069_04 | 2.02755 | -217.757
24658 | A_069_04 | 3.0451 | -242.531
24659 | A_069_04 | 3.98446 | -247.052
24660 | A_069_04 | 5.00065 | -279.621
24661 | A_069_04 | 6.09942 | -307.5
24662 | A_069_04 | 6.95756 | -308.916
24663 | A_069_04 | 9.0333 | -360.017
24664 | A_069_04 | 10.9902 | -389.311
24665 | A_069_04 | 13.0278 | -424.828
24666 | A_069_04 | 17.0749 | -422.593
24667 | A_069_04 | 20.0142 | -443.929
24668 | A_069_04 | 22.9941 | -466.816
24669 | A_069_04 | 26.9559 | -484.863
24670 | A_069_05 | -0.019223 | -1.39519
24671 | A_069_05 | 1.03539 | -47.9896
24672 | A_069_05 | 2.00087 | -136.693
24673 | A_069_05 | 2.98575 | -114.702
24674 | A_069_05 | 4.0044 | -133.24
24675 | A_069_05 | 4.94238 | -145.555
24676 | A_069_05 | 6.04279 | -164.08
24677 | A_069_05 | 8.04276 | -180.895
24678 | A_069_05 | 9.017 | -219.708
24679 | A_069_05 | 9.9544 | -235.141
24680 | A_069_05 | 11.0584 | -233.398
24681 | A_069_05 | 12.9804 | -228.4
24682 | A_069_05 | 14.0427 | -231.34
24683 | A_069_05 | 18.0454 | -249.38
24684 | A_069_05 | 20.0015 | -283.352
24685 | A_069_05 | 23.9624 | -306.075
24686 | A_069_05 | 26.9912 | -283.743
24687 | A_069_06 | -0.019223 | -1.39519
24688 | A_069_06 | 1.07982 | -27.715
24689 | A_069_06 | 2.99694 | -50.78
24690 | A_069_06 | 4.0145 | -75.5544
24691 | A_069_06 | 5.11736 | -80.0472
24692 | A_069_06 | 6.05535 | -92.3627
24693 | A_069_06 | 6.98815 | -134.3
24694 | A_069_06 | 7.96702 | -146.609
24695 | A_069_06 | 8.94807 | -146.445
24696 | A_069_06 | 11.0287 | -169.483
24697 | A_069_06 | 12.9867 | -192.541
24698 | A_069_06 | 16.9098 | -198.122
24699 | A_069_06 | 20.0157 | -202.28
24700 | A_069_06 | 21.9764 | -209.748
24701 | A_069_06 | 26.9612 | -221.387
24702 | A_070_01 | 0.125017 | -1.26183
24703 | A_070_01 | 0.141747 | -2.52366
24704 | A_070_01 | 0.158489 | -7.57098
24705 | A_070_01 | 0.182224 | -11.3565
24706 | A_070_01 | 0.195393 | -26.4984
24707 | A_070_01 | 0.218471 | -70.6625
24708 | A_070_01 | 0.234259 | -118.612
24709 | A_070_01 | 0.254719 | -133.754
24710 | A_070_01 | 0.265609 | -140.063
24711 | A_070_01 | 0.284804 | -145.11
24712 | A_070_01 | 0.305386 | -150.158
24713 | A_070_01 | 0.341455 | -151.42
24714 | A_070_01 | 0.381784 | -153.943
24715 | A_070_01 | 0.426877 | -155.205
24716 | A_070_01 | 0.490805 | -156.467
24717 | A_070_01 | 0.580278 | -156.467
24718 | A_070_01 | 0.667179 | -158.991
24719 | A_070_01 | 0.735642 | -160.252
24720 | A_070_01 | 0.82253 | -160.252
24721 | A_070_01 | 0.906934 | -161.514
24722 | A_070_01 | 1.01405 | -162.776
24723 | A_070_01 | 1.10262 | -164.038
24724 | A_070_01 | 1.19891 | -165.3
24725 | A_070_01 | 1.30362 | -166.562
24726 | A_070_01 | 1.39783 | -167.823
24727 | A_070_01 | 1.49885 | -167.823
24728 | A_070_01 | 1.60717 | -169.085
24729 | A_070_01 | 1.69943 | -170.347
24730 | A_070_01 | 1.82224 | -171.609
24731 | A_070_01 | 1.95393 | -172.871
24732 | A_070_01 | 2.0661 | -174.132
24733 | A_070_01 | 2.15443 | -175.394
24734 | A_070_01 | 2.31013 | -176.656
24735 | A_070_01 | 2.4089 | -177.918
24736 | A_070_01 | 2.61928 | -179.18
24737 | A_070_01 | 2.80857 | -181.703
24738 | A_070_01 | 3.05386 | -184.227
24739 | A_070_01 | 3.32057 | -185.489
24740 | A_070_01 | 3.56053 | -186.751
24741 | A_070_01 | 3.8715 | -188.013
24742 | A_070_01 | 4.20962 | -189.274
24743 | A_070_01 | 4.45128 | -190.536
24744 | A_070_01 | 4.84003 | -193.06
24745 | A_070_01 | 5.18981 | -195.584
24746 | A_070_01 | 5.72237 | -198.107
24747 | A_070_01 | 6.13591 | -200.631
24748 | A_070_01 | 6.57933 | -203.155
24749 | A_070_01 | 7.0548 | -205.678
24750 | A_070_01 | 7.4598 | -208.202
24751 | A_070_01 | 7.9989 | -210.726
24752 | A_070_01 | 8.57696 | -213.249
24753 | A_070_01 | 9.32603 | -215.773
24754 | A_070_01 | 10 | -219.558
24755 | A_070_01 | 10.8734 | -222.082
24756 | A_070_01 | 11.6591 | -225.868
24757 | A_070_01 | 12.6774 | -229.653
24758 | A_070_01 | 13.9783 | -232.177
24759 | A_070_01 | 15.1991 | -235.962
24760 | A_070_01 | 16.2975 | -238.486
24761 | A_070_01 | 17.4753 | -241.009
24762 | A_070_01 | 19.0015 | -244.795
24763 | A_070_01 | 20.661 | -247.319
24764 | A_070_01 | 22.7812 | -249.842
24765 | A_070_01 | 24.4275 | -253.628
24766 | A_070_01 | 26.5609 | -256.151
24767 | A_070_01 | 28.4804 | -258.675
24768 | A_070_01 | 30.9677 | -262.461
24769 | A_070_01 | 33.6723 | -266.246
24770 | A_070_01 | 36.1057 | -270.032
24771 | A_070_01 | 39.259 | -273.817
24772 | A_070_01 | 43.2876 | -277.603
24773 | A_070_01 | 47.0682 | -280.126
24774 | A_070_01 | 50.4697 | -282.65
24775 | A_070_01 | 53.367 | -286.435
24776 | A_070_01 | 56.4307 | -290.221
24777 | A_070_01 | 59.6702 | -292.744
24778 | A_070_01 | 63.9824 | -296.53
24779 | A_070_01 | 67.6555 | -300.315
24780 | A_070_01 | 73.5642 | -304.101
24781 | A_070_01 | 78.8805 | -307.886
24782 | A_070_01 | 83.4088 | -310.41
24783 | A_070_01 | 89.4366 | -314.196
24784 | A_070_02 | 0.143739 | 1.19934
24785 | A_070_02 | 0.172331 | -0.0997315
24786 | A_070_02 | 0.192685 | -1.38601
24787 | A_070_02 | 0.215443 | -26.7229
24788 | A_070_02 | 0.221541 | -34.323
24789 | A_070_02 | 0.237551 | -49.5256
24790 | A_070_02 | 0.251189 | -59.6624
24791 | A_070_02 | 0.273126 | -66.0069
24792 | A_070_02 | 0.29698 | -71.0855
24793 | A_070_02 | 0.322917 | -76.1642
24794 | A_070_02 | 0.361057 | -82.5137
24795 | A_070_02 | 0.403702 | -88.8633
24796 | A_070_02 | 0.470682 | -92.6889
24797 | A_070_02 | 0.548775 | -97.7803
24798 | A_070_02 | 0.639824 | -99.0743
24799 | A_070_02 | 0.735642 | -100.366
24800 | A_070_02 | 0.811131 | -101.649
24801 | A_070_02 | 0.906934 | -102.936
24802 | A_070_02 | 1 | -102.954
24803 | A_070_02 | 1.11811 | -104.24
24804 | A_070_02 | 1.1823 | -104.25
24805 | A_070_02 | 1.28556 | -105.531
24806 | A_070_02 | 1.39783 | -105.547
24807 | A_070_02 | 1.47808 | -104.291
24808 | A_070_02 | 1.58489 | -105.57
24809 | A_070_02 | 1.69943 | -105.582
24810 | A_070_02 | 1.82224 | -105.595
24811 | A_070_02 | 1.90015 | -105.603
24812 | A_070_02 | 2.00923 | -105.613
24813 | A_070_02 | 2.12458 | -106.889
24814 | A_070_02 | 2.21541 | -106.897
24815 | A_070_02 | 2.34259 | -105.641
24816 | A_070_02 | 2.44275 | -106.915
24817 | A_070_02 | 2.58298 | -106.925
24818 | A_070_02 | 2.69341 | -106.933
24819 | A_070_02 | 2.84804 | -106.943
24820 | A_070_02 | 3.05386 | -106.956
24821 | A_070_02 | 3.22917 | -106.966
24822 | A_070_02 | 3.41455 | -106.976
24823 | A_070_02 | 3.61057 | -106.986
24824 | A_070_02 | 3.8715 | -106.999
24825 | A_070_02 | 4.15128 | -107.012
24826 | A_070_02 | 4.38959 | -107.022
24827 | A_070_02 | 4.70682 | -107.035
24828 | A_070_02 | 4.97702 | -107.045
24829 | A_070_02 | 5.26274 | -107.055
24830 | A_070_02 | 5.56486 | -107.066
24831 | A_070_02 | 5.88433 | -107.076
24832 | A_070_02 | 6.30957 | -107.089
24833 | A_070_02 | 6.76555 | -107.101
24834 | A_070_02 | 7.35642 | -107.117
24835 | A_070_02 | 7.77874 | -107.127
24836 | A_070_02 | 8.4581 | -108.408
24837 | A_070_02 | 8.94366 | -109.684
24838 | A_070_02 | 9.58999 | -110.963
24839 | A_070_02 | 10.1405 | -110.973
24840 | A_070_02 | 10.8734 | -112.252
24841 | A_070_02 | 11.823 | -113.533
24842 | A_070_02 | 12.8556 | -113.548
24843 | A_070_02 | 13.7846 | -116.093
24844 | A_070_02 | 14.7808 | -117.371
24845 | A_070_02 | 15.8489 | -117.384
24846 | A_070_02 | 16.9943 | -118.663
24847 | A_070_02 | 17.9699 | -119.939
24848 | A_070_02 | 19.2685 | -121.217
24849 | A_070_02 | 20.661 | -122.496
24850 | A_070_02 | 21.8471 | -125.038
24851 | A_070_02 | 23.7551 | -126.319
24852 | A_070_02 | 25.4719 | -127.597
24853 | A_070_02 | 27.6965 | -128.879
24854 | A_070_02 | 28.8806 | -131.418
24855 | A_070_02 | 30.9677 | -132.697
24856 | A_070_02 | 33.2057 | -135.241
24857 | A_070_02 | 35.1119 | -137.783
24858 | A_070_02 | 37.1276 | -140.325
24859 | A_070_02 | 39.259 | -142.867
24860 | A_070_02 | 41.5128 | -145.409
24861 | A_070_02 | 44.5128 | -147.953
24862 | A_070_02 | 47.7296 | -150.497
24863 | A_070_02 | 49.7702 | -155.568
24864 | A_070_02 | 53.367 | -158.113
24865 | A_070_02 | 56.4307 | -160.655
24866 | A_070_02 | 60.5088 | -163.199
24867 | A_070_02 | 64.8815 | -168.275
24868 | A_070_02 | 67.6555 | -172.08
24869 | A_070_02 | 71.5394 | -174.622
24870 | A_070_02 | 74.598 | -177.161
24871 | A_070_02 | 77.7874 | -179.701
24872 | A_070_02 | 81.1131 | -182.24
24873 | A_070_02 | 85.7696 | -184.782
24874 | A_070_02 | 89.4366 | -187.321
24875 | A_070_03 | 0.160871 | 0
24876 | A_070_03 | 0.172521 | 2.53968
24877 | A_070_03 | 0.190262 | 3.80952
24878 | A_070_03 | 0.209827 | -2.53968
24879 | A_070_03 | 0.228192 | -31.746
24880 | A_070_03 | 0.248163 | -45.7143
24881 | A_070_03 | 0.262439 | -50.7937
24882 | A_070_03 | 0.269882 | -50.7937
24883 | A_070_03 | 0.285408 | -54.6032
24884 | A_070_03 | 0.328242 | -59.6825
24885 | A_070_03 | 0.367094 | -64.7619
24886 | A_070_03 | 0.404844 | -68.5714
24887 | A_070_03 | 0.492388 | -73.6508
24888 | A_070_03 | 0.582347 | -74.9206
24889 | A_070_03 | 0.679178 | -77.4603
24890 | A_070_03 | 0.759568 | -78.7302
24891 | A_070_03 | 0.849473 | -78.7302
24892 | A_070_03 | 0.936828 | -78.7302
24893 | A_070_03 | 1.06247 | -81.2698
24894 | A_070_03 | 1.12359 | -78.7302
24895 | A_070_03 | 1.20496 | -81.2698
24896 | A_070_03 | 1.34758 | -82.5397
24897 | A_070_03 | 1.4251 | -83.8095
24898 | A_070_03 | 1.52831 | -82.5397
24899 | A_070_03 | 1.63898 | -83.8095
24900 | A_070_03 | 1.78243 | -85.0794
24901 | A_070_03 | 1.93843 | -85.0794
24902 | A_070_03 | 2.07881 | -85.0794
24903 | A_070_03 | 2.26074 | -85.0794
24904 | A_070_03 | 2.42446 | -85.0794
24905 | A_070_03 | 2.67378 | -86.3492
24906 | A_070_03 | 2.94873 | -86.3492
24907 | A_070_03 | 3.25196 | -86.3492
24908 | A_070_03 | 3.58638 | -86.3492
24909 | A_070_03 | 4.01087 | -86.3492
24910 | A_070_03 | 4.48561 | -86.3492
24911 | A_070_03 | 4.94689 | -86.3492
24912 | A_070_03 | 5.30513 | -87.619
24913 | A_070_03 | 5.85068 | -87.619
24914 | A_070_03 | 6.54319 | -87.619
24915 | A_070_03 | 7.31766 | -88.8889
24916 | A_070_03 | 8.18381 | -90.1587
24917 | A_070_03 | 9.02538 | -90.1587
24918 | A_070_03 | 10.2358 | -91.4286
24919 | A_070_03 | 11.772 | -91.4286
24920 | A_070_03 | 13.5388 | -91.4286
24921 | A_070_03 | 15.5707 | -93.9683
24922 | A_070_03 | 18.4154 | -96.5079
24923 | A_070_03 | 20.8852 | -97.7778
24924 | A_070_03 | 23.3572 | -99.0476
24925 | A_070_03 | 26.1219 | -101.587
24926 | A_070_03 | 29.2137 | -105.397
24927 | A_070_03 | 32.6716 | -106.667
24928 | A_070_03 | 37.0532 | -109.206
24929 | A_070_03 | 42.0225 | -113.016
24930 | A_070_03 | 47.6582 | -116.825
24931 | A_070_03 | 51.8292 | -116.825
24932 | A_070_03 | 56.3653 | -121.905
24933 | A_070_03 | 63.9246 | -125.714
24934 | A_070_03 | 71.4909 | -128.254
24935 | A_070_03 | 79.9529 | -132.063
24936 | A_070_03 | 89.4164 | -139.683
24937 | A_070_04 | 0.39604 | -120
24938 | A_070_04 | 0.594059 | -150.588
24939 | A_070_04 | 0.792079 | -164.706
24940 | A_070_04 | 1.38614 | -176.471
24941 | A_070_04 | 1.58416 | -188.235
24942 | A_070_04 | 2.17822 | -200
24943 | A_070_04 | 2.77228 | -218.824
24944 | A_070_04 | 3.76238 | -232.941
24945 | A_070_04 | 4.9505 | -247.059
24946 | A_070_04 | 6.33663 | -261.176
24947 | A_070_04 | 7.52475 | -270.588
24948 | A_070_04 | 8.51485 | -282.353
24949 | A_070_04 | 9.70297 | -294.118
24950 | A_070_04 | 11.4851 | -305.882
24951 | A_070_04 | 13.0693 | -317.647
24952 | A_070_04 | 14.8515 | -329.412
24953 | A_070_04 | 16.4356 | -338.824
24954 | A_070_04 | 18.0198 | -348.235
24955 | A_070_04 | 19.802 | -357.647
24956 | A_070_04 | 21.3861 | -364.706
24957 | A_070_04 | 23.1683 | -371.765
24958 | A_070_04 | 24.9505 | -374.118
24959 | A_070_04 | 26.5347 | -381.176
24960 | A_070_04 | 28.3168 | -383.529
24961 | A_070_04 | 29.901 | -390.588
24962 | A_070_04 | 31.8812 | -395.294
24963 | A_070_04 | 33.6634 | -397.647
24964 | A_070_04 | 35.4455 | -402.353
24965 | A_070_04 | 37.4257 | -407.059
24966 | A_070_04 | 39.2079 | -409.412
24967 | A_070_04 | 40.9901 | -414.118
24968 | A_070_04 | 42.1782 | -418.824
24969 | A_070_04 | 43.9604 | -421.176
24970 | A_070_04 | 45.1485 | -423.529
24971 | A_070_04 | 47.1287 | -425.882
24972 | A_070_04 | 49.1089 | -428.235
24973 | A_070_04 | 50.8911 | -430.588
24974 | A_070_04 | 52.8713 | -432.941
24975 | A_070_04 | 54.8515 | -432.941
24976 | A_070_04 | 56.6337 | -435.294
24977 | A_070_04 | 58.6139 | -437.647
24978 | A_070_04 | 60.5941 | -437.647
24979 | A_070_04 | 62.3762 | -440
24980 | A_070_04 | 63.1683 | -442.353
24981 | A_070_04 | 64.7525 | -437.647
24982 | A_070_04 | 65.9406 | -437.647
24983 | A_070_04 | 67.7228 | -437.647
24984 | A_070_04 | 69.703 | -437.647
24985 | A_070_04 | 70.8911 | -440
24986 | A_070_04 | 72.4752 | -442.353
24987 | A_070_04 | 75.0495 | -444.706
24988 | A_070_04 | 76.0396 | -447.059
24989 | A_070_04 | 78.0198 | -444.706
24990 | A_070_04 | 80 | -447.059
24991 | A_070_04 | 82.1782 | -449.412
24992 | A_070_04 | 84.1584 | -449.412
24993 | A_070_04 | 86.1386 | -454.118
24994 | A_070_04 | 88.3168 | -451.765
24995 | A_070_04 | 90.495 | -454.118
24996 | A_070_05 | 0.595238 | -127.059
24997 | A_070_05 | 0.793651 | -136.471
24998 | A_070_05 | 1.38889 | -157.647
24999 | A_070_05 | 2.77778 | -169.412
25000 | A_070_05 | 3.96825 | -171.765
25001 | A_070_05 | 5.15873 | -188.235
25002 | A_070_05 | 6.15079 | -202.353
25003 | A_070_05 | 7.34127 | -214.118
25004 | A_070_05 | 8.53175 | -230.588
25005 | A_070_05 | 9.92063 | -244.706
25006 | A_070_05 | 11.7063 | -256.471
25007 | A_070_05 | 13.2937 | -268.235
25008 | A_070_05 | 15.0794 | -277.647
25009 | A_070_05 | 17.0635 | -284.706
25010 | A_070_05 | 18.8492 | -291.765
25011 | A_070_05 | 20.8333 | -296.471
25012 | A_070_05 | 22.619 | -303.529
25013 | A_070_05 | 24.6032 | -308.235
25014 | A_070_05 | 26.3889 | -312.941
25015 | A_070_05 | 28.373 | -317.647
25016 | A_070_05 | 30.1587 | -322.353
25017 | A_070_05 | 32.1429 | -327.059
25018 | A_070_05 | 34.127 | -329.412
25019 | A_070_05 | 35.9127 | -334.118
25020 | A_070_05 | 37.8968 | -336.471
25021 | A_070_05 | 39.6825 | -341.176
25022 | A_070_05 | 41.6667 | -343.529
25023 | A_070_05 | 43.6508 | -345.882
25024 | A_070_05 | 45.4365 | -350.588
25025 | A_070_05 | 47.4206 | -352.941
25026 | A_070_05 | 49.4048 | -352.941
25027 | A_070_05 | 50.3968 | -355.294
25028 | A_070_05 | 52.381 | -357.647
25029 | A_070_05 | 54.3651 | -355.294
25030 | A_070_05 | 56.1508 | -357.647
25031 | A_070_05 | 58.1349 | -360
25032 | A_070_05 | 60.119 | -362.353
25033 | A_070_05 | 62.1032 | -367.059
25034 | A_070_05 | 63.4921 | -367.059
25035 | A_070_05 | 64.2857 | -362.353
25036 | A_070_05 | 66.2698 | -362.353
25037 | A_070_05 | 68.254 | -362.353
25038 | A_070_05 | 70.2381 | -360
25039 | A_070_05 | 73.0159 | -364.706
25040 | A_070_05 | 75.3968 | -362.353
25041 | A_070_05 | 77.1825 | -362.353
25042 | A_070_05 | 79.1667 | -364.706
25043 | A_070_05 | 81.1508 | -369.412
25044 | A_070_05 | 83.3333 | -369.412
25045 | A_070_05 | 85.3175 | -369.412
25046 | A_070_05 | 87.3016 | -371.765
25047 | A_070_05 | 89.2857 | -374.118
25048 | A_070_06 | 0.404242 | -33.1361
25049 | A_070_06 | 0.434706 | -156.213
25050 | A_070_06 | 0.444666 | -196.45
25051 | A_070_06 | 0.448181 | -210.651
25052 | A_070_06 | 0.599332 | -21.3018
25053 | A_070_06 | 0.616322 | -89.9408
25054 | A_070_06 | 0.649716 | -224.852
25055 | A_070_06 | 0.653231 | -239.053
25056 | A_070_06 | 0.855352 | -255.621
25057 | A_070_06 | 1.45351 | -272.189
25058 | A_070_06 | 1.85248 | -284.024
25059 | A_070_06 | 2.0546 | -300.592
25060 | A_070_06 | 2.45474 | -317.16
25061 | A_070_06 | 3.25034 | -331.361
25062 | A_070_06 | 3.44894 | -333.728
25063 | A_070_06 | 4.24512 | -350.296
25064 | A_070_06 | 5.63536 | -366.864
25065 | A_070_06 | 7.22362 | -383.432
25066 | A_070_06 | 8.8113 | -397.633
25067 | A_070_06 | 10.399 | -411.834
25068 | A_070_06 | 11.9861 | -423.669
25069 | A_070_06 | 13.5737 | -437.87
25070 | A_070_06 | 15.3588 | -449.704
25071 | A_070_06 | 17.1434 | -459.172
25072 | A_070_06 | 18.9285 | -471.006
25073 | A_070_06 | 20.713 | -480.473
25074 | A_070_06 | 22.4969 | -487.574
25075 | A_070_06 | 24.4789 | -494.675
25076 | A_070_06 | 26.2628 | -501.775
25077 | A_070_06 | 28.2448 | -508.876
25078 | A_070_06 | 30.0287 | -515.976
25079 | A_070_06 | 31.8121 | -520.71
25080 | A_070_06 | 33.794 | -527.811
25081 | A_070_06 | 35.7754 | -532.544
25082 | A_070_06 | 36.1714 | -532.544
25083 | A_070_06 | 37.9554 | -539.645
25084 | A_070_06 | 39.9367 | -544.379
25085 | A_070_06 | 41.7201 | -549.112
25086 | A_070_06 | 43.7014 | -553.846
25087 | A_070_06 | 45.6828 | -558.58
25088 | A_070_06 | 47.4662 | -563.314
25089 | A_070_06 | 49.4475 | -568.047
25090 | A_070_06 | 51.2309 | -572.781
25091 | A_070_06 | 53.2117 | -575.148
25092 | A_070_06 | 55.1919 | -575.148
25093 | A_070_06 | 57.1732 | -579.882
25094 | A_070_06 | 58.956 | -582.249
25095 | A_070_06 | 60.9362 | -582.249
25096 | A_070_06 | 63.115 | -584.615
25097 | A_070_06 | 65.0952 | -584.615
25098 | A_070_06 | 67.0754 | -584.615
25099 | A_070_06 | 68.8582 | -586.982
25100 | A_070_06 | 70.6409 | -589.349
25101 | A_070_06 | 72.2245 | -586.982
25102 | A_070_06 | 75.394 | -591.716
25103 | A_070_06 | 76.5821 | -591.716
25104 | A_070_06 | 78.3643 | -591.716
25105 | A_070_06 | 80.3451 | -594.083
25106 | A_070_06 | 82.5239 | -596.45
25107 | A_070_06 | 84.5041 | -596.45
25108 | A_070_06 | 86.4843 | -596.45
25109 | A_070_06 | 88.4651 | -598.817
25110 | A_070_06 | 90.4464 | -603.55
25163 | A_070_08 | 0.39604 | -89.3931
25164 | A_070_08 | 0.990099 | -96.424
25165 | A_070_08 | 1.18812 | -105.826
25166 | A_070_08 | 1.38614 | -126.994
25167 | A_070_08 | 1.58416 | -138.749
25168 | A_070_08 | 1.9802 | -152.848
25169 | A_070_08 | 2.37624 | -169.3
25170 | A_070_08 | 2.9703 | -185.743
25171 | A_070_08 | 3.36634 | -204.547
25172 | A_070_08 | 4.15842 | -213.922
25173 | A_070_08 | 5.14851 | -235.052
25174 | A_070_08 | 6.13861 | -253.829
25175 | A_070_08 | 7.32673 | -272.596
25176 | A_070_08 | 8.51485 | -291.364
25177 | A_070_08 | 9.50495 | -307.788
25178 | A_070_08 | 10.495 | -317.153
25179 | A_070_08 | 11.4851 | -324.165
25180 | A_070_08 | 13.0693 | -335.856
25181 | A_070_08 | 14.8515 | -347.536
25182 | A_070_08 | 16.6337 | -359.217
25183 | A_070_08 | 18.4158 | -368.545
25184 | A_070_08 | 20.198 | -377.873
25185 | A_070_08 | 21.9802 | -384.848
25186 | A_070_08 | 23.7624 | -389.47
25187 | A_070_08 | 25.5446 | -394.092
25188 | A_070_08 | 27.3267 | -398.714
25189 | A_070_08 | 29.3069 | -403.327
25190 | A_070_08 | 31.0891 | -405.596
25191 | A_070_08 | 33.0693 | -410.209
25192 | A_070_08 | 35.0495 | -412.468
25193 | A_070_08 | 36.8317 | -417.09
25194 | A_070_08 | 38.8119 | -419.35
25195 | A_070_08 | 40.7921 | -421.61
25196 | A_070_08 | 42.5743 | -423.879
25197 | A_070_08 | 44.5545 | -426.139
25198 | A_070_08 | 46.5347 | -428.398
25199 | A_070_08 | 48.5149 | -428.305
25200 | A_070_08 | 50.297 | -430.574
25201 | A_070_08 | 52.2772 | -430.481
25202 | A_070_08 | 54.2574 | -430.388
25203 | A_070_08 | 56.2376 | -427.942
25204 | A_070_08 | 58.0198 | -427.858
25205 | A_070_08 | 60 | -427.765
25206 | A_070_08 | 62.1782 | -430.015
25207 | A_070_08 | 63.3663 | -429.959
25208 | A_070_08 | 64.9505 | -432.238
25209 | A_070_08 | 65.5446 | -429.857
25210 | A_070_08 | 67.5248 | -429.764
25211 | A_070_08 | 69.505 | -429.67
25212 | A_070_08 | 71.2871 | -429.586
25213 | A_070_08 | 72.6733 | -431.874
25214 | A_070_08 | 75.2475 | -431.753
25215 | A_070_08 | 77.4257 | -436.356
25216 | A_070_08 | 79.2079 | -438.626
25217 | A_070_08 | 80.9901 | -438.542
25218 | A_070_08 | 82.9703 | -440.801
25219 | A_070_08 | 84.7525 | -443.07
25220 | A_070_08 | 87.1287 | -442.959
25221 | A_070_08 | 89.1089 | -445.218
25222 | A_070_08 | 91.2871 | -445.116
25223 | A_070_08 | 93.2673 | -445.023
25224 | A_070_09 | 0.792079 | -59.1716
25225 | A_070_09 | 1.18812 | -85.2071
25226 | A_070_09 | 1.9802 | -106.509
25227 | A_070_09 | 3.76238 | -118.343
25228 | A_070_09 | 4.9505 | -139.645
25229 | A_070_09 | 5.94059 | -160.947
25230 | A_070_09 | 6.13861 | -165.68
25231 | A_070_09 | 7.12871 | -179.882
25232 | A_070_09 | 8.11881 | -198.817
25233 | A_070_09 | 9.50495 | -217.751
25234 | A_070_09 | 10.8911 | -234.32
25235 | A_070_09 | 12.2772 | -248.521
25236 | A_070_09 | 14.0594 | -260.355
25237 | A_070_09 | 15.6436 | -272.189
25238 | A_070_09 | 17.4257 | -284.024
25239 | A_070_09 | 19.2079 | -293.491
25240 | A_070_09 | 21.1881 | -300.592
25241 | A_070_09 | 22.7723 | -310.059
25242 | A_070_09 | 24.7525 | -312.426
25243 | A_070_09 | 26.5347 | -319.527
25244 | A_070_09 | 28.5149 | -324.26
25245 | A_070_09 | 30.495 | -328.994
25246 | A_070_09 | 32.2772 | -331.361
25247 | A_070_09 | 34.2574 | -336.095
25248 | A_070_09 | 36.2376 | -338.462
25249 | A_070_09 | 38.0198 | -340.828
25250 | A_070_09 | 40 | -343.195
25251 | A_070_09 | 41.9802 | -347.929
25252 | A_070_09 | 43.7624 | -350.296
25253 | A_070_09 | 45.7426 | -350.296
25254 | A_070_09 | 47.7228 | -352.663
25255 | A_070_09 | 49.703 | -352.663
25256 | A_070_09 | 51.6832 | -355.03
25257 | A_070_09 | 53.4653 | -355.03
25258 | A_070_09 | 55.4455 | -352.663
25259 | A_070_09 | 57.4257 | -355.03
25260 | A_070_09 | 59.4059 | -352.663
25261 | A_070_09 | 61.3861 | -352.663
25262 | A_070_09 | 62.3762 | -352.663
25263 | A_070_09 | 64.3564 | -355.03
25264 | A_070_09 | 67.5248 | -355.03
25265 | A_070_09 | 69.505 | -355.03
25266 | A_070_09 | 72.8713 | -357.396
25267 | A_070_09 | 75.4455 | -357.396
25268 | A_070_09 | 77.4257 | -357.396
25269 | A_070_09 | 79.0099 | -357.396
25270 | A_070_09 | 80.9901 | -364.497
25271 | A_070_09 | 83.3663 | -364.497
25272 | A_070_09 | 84.9505 | -362.13
25273 | A_070_09 | 86.7327 | -366.864
25274 | A_070_09 | 88.9109 | -366.864
25275 | A_070_09 | 91.0891 | -366.864
25276 | A_070_09 | 93.2673 | -371.598
25277 | A_070_10 | 0.535585 | -115.976
25278 | A_070_10 | 0.594055 | 2.36686
25279 | A_070_10 | 0.762448 | -56.8047
25280 | A_070_10 | 0.775312 | -30.7692
25281 | A_070_10 | 0.896929 | -184.615
25282 | A_070_10 | 0.919148 | -139.645
25283 | A_070_10 | 0.923825 | -130.178
25284 | A_070_10 | 1.07819 | -217.751
25285 | A_070_10 | 1.08286 | -208.284
25286 | A_070_10 | 1.10742 | -158.58
25287 | A_070_10 | 1.46877 | -227.219
25288 | A_070_10 | 1.66172 | -236.686
25289 | A_070_10 | 1.85467 | -246.154
25290 | A_070_10 | 2.04762 | -255.621
25291 | A_070_10 | 2.43235 | -276.923
25292 | A_070_10 | 3.01588 | -295.858
25293 | A_070_10 | 3.20883 | -305.325
25294 | A_070_10 | 3.60058 | -312.426
25295 | A_070_10 | 4.38057 | -333.728
25296 | A_070_10 | 5.55582 | -355.03
25297 | A_070_10 | 6.5346 | -373.964
25298 | A_070_10 | 7.71102 | -392.899
25299 | A_070_10 | 8.88743 | -411.834
25300 | A_070_10 | 10.2638 | -426.036
25301 | A_070_10 | 11.8367 | -442.604
25302 | A_070_10 | 13.6095 | -454.438
25303 | A_070_10 | 15.1846 | -466.272
25304 | A_070_10 | 16.9575 | -478.107
25305 | A_070_10 | 18.7314 | -487.574
25306 | A_070_10 | 20.7042 | -494.675
25307 | A_070_10 | 22.4794 | -501.775
25308 | A_070_10 | 24.4533 | -506.509
25309 | A_070_10 | 26.2285 | -513.609
25310 | A_070_10 | 28.2036 | -515.976
25311 | A_070_10 | 29.9799 | -520.71
25312 | A_070_10 | 31.9538 | -525.444
25313 | A_070_10 | 33.9289 | -527.811
25314 | A_070_10 | 35.7064 | -530.178
25315 | A_070_10 | 37.6804 | -534.911
25316 | A_070_10 | 39.6567 | -534.911
25317 | A_070_10 | 41.6318 | -537.278
25318 | A_070_10 | 43.4081 | -542.012
25319 | A_070_10 | 45.3844 | -542.012
25320 | A_070_10 | 47.3595 | -544.379
25321 | A_070_10 | 49.3346 | -546.746
25322 | A_070_10 | 51.3109 | -546.746
25323 | A_070_10 | 53.0896 | -546.746
25324 | A_070_10 | 55.067 | -544.379
25325 | A_070_10 | 57.0421 | -546.746
25326 | A_070_10 | 58.8219 | -544.379
25327 | A_070_10 | 60.7982 | -544.379
25328 | A_070_10 | 62.5757 | -546.746
25329 | A_070_10 | 64.3544 | -546.746
25330 | A_070_10 | 66.3307 | -546.746
25331 | A_070_10 | 68.3069 | -546.746
25332 | A_070_10 | 70.2821 | -549.112
25333 | A_070_10 | 72.4548 | -551.479
25334 | A_070_10 | 75.024 | -551.479
25335 | A_070_10 | 76.8026 | -551.479
25336 | A_070_10 | 78.9765 | -551.479
25337 | A_070_10 | 80.7529 | -556.213
25338 | A_070_10 | 83.1232 | -558.58
25339 | A_070_10 | 84.9019 | -558.58
25340 | A_070_10 | 86.8758 | -563.314
25341 | A_070_10 | 88.6557 | -560.947
25342 | A_070_10 | 91.026 | -563.314
25343 | A_070_10 | 93.0011 | -565.68
25398 | A_070_12 | 1.35922 | 1.35922
25399 | A_070_12 | 1.74757 | -134.493
25400 | A_070_12 | 1.94175 | -148.406
25401 | A_070_12 | 2.3301 | -162.319
25402 | A_070_12 | 2.91262 | -176.232
25403 | A_070_12 | 3.49515 | -206.377
25404 | A_070_12 | 4.07767 | -217.971
25405 | A_070_12 | 5.04854 | -238.841
25406 | A_070_12 | 6.21359 | -255.072
25407 | A_070_12 | 7.57282 | -271.304
25408 | A_070_12 | 9.12621 | -287.536
25409 | A_070_12 | 10.6796 | -299.13
25410 | A_070_12 | 12.233 | -310.725
25411 | A_070_12 | 13.7864 | -322.319
25412 | A_070_12 | 15.534 | -333.913
25413 | A_070_12 | 17.2816 | -343.188
25414 | A_070_12 | 19.0291 | -352.464
25415 | A_070_12 | 20.7767 | -359.42
25416 | A_070_12 | 22.5243 | -366.377
25417 | A_070_12 | 24.2718 | -373.333
25418 | A_070_12 | 25.8252 | -375.652
25419 | A_070_12 | 27.5728 | -382.609
25420 | A_070_12 | 29.1262 | -387.246
25421 | A_070_12 | 30.8738 | -389.565
25422 | A_070_12 | 32.6214 | -394.203
25423 | A_070_12 | 34.3689 | -396.522
25424 | A_070_12 | 35.9223 | -401.159
25425 | A_070_12 | 37.6699 | -403.478
25426 | A_070_12 | 39.4175 | -405.797
25427 | A_070_12 | 41.165 | -410.435
25428 | A_070_12 | 42.9126 | -412.754
25429 | A_070_12 | 44.466 | -417.391
25430 | A_070_12 | 46.2136 | -419.71
25431 | A_070_12 | 48.1553 | -419.71
25432 | A_070_12 | 49.9029 | -422.029
25433 | A_070_12 | 51.8447 | -424.348
25434 | A_070_12 | 53.7864 | -422.029
25435 | A_070_12 | 55.7282 | -424.348
25436 | A_070_12 | 57.4757 | -426.667
25437 | A_070_12 | 59.4175 | -426.667
25438 | A_070_12 | 61.165 | -428.986
25439 | A_070_12 | 62.5243 | -433.623
25440 | A_070_12 | 62.9126 | -433.623
25441 | A_070_12 | 64.6602 | -433.623
25442 | A_070_12 | 66.6019 | -433.623
25443 | A_070_12 | 68.3495 | -435.942
25444 | A_070_12 | 70.2913 | -435.942
25445 | A_070_12 | 72.6214 | -440.58
25446 | A_070_12 | 75.1456 | -445.217
25447 | A_070_12 | 77.2816 | -447.536
25448 | A_070_12 | 79.4175 | -449.855
25449 | A_070_12 | 81.165 | -452.174
25450 | A_070_12 | 83.301 | -454.493
25451 | A_070_12 | 85.2427 | -456.812
25452 | A_070_12 | 87.1845 | -459.13
25453 | A_070_12 | 89.1262 | -461.449
25454 | A_070_12 | 91.2621 | -463.768
25455 | A_070_13 | 0.571268 | -46.3768
25456 | A_070_13 | 1.15042 | -60.2899
25457 | A_070_13 | 1.53426 | -78.8406
25458 | A_070_13 | 2.69762 | -85.7971
25459 | A_070_13 | 3.66568 | -97.3913
25460 | A_070_13 | 4.43732 | -118.261
25461 | A_070_13 | 6.17982 | -139.13
25462 | A_070_13 | 7.34037 | -157.681
25463 | A_070_13 | 8.69621 | -171.594
25464 | A_070_13 | 10.0521 | -185.507
25465 | A_070_13 | 11.6021 | -199.42
25466 | A_070_13 | 12.9579 | -213.333
25467 | A_070_13 | 14.7027 | -224.928
25468 | A_070_13 | 16.4474 | -236.522
25469 | A_070_13 | 18.1922 | -248.116
25470 | A_070_13 | 19.7434 | -257.391
25471 | A_070_13 | 21.4892 | -264.348
25472 | A_070_13 | 23.2346 | -273.623
25473 | A_070_13 | 24.9804 | -280.58
25474 | A_070_13 | 26.7263 | -287.536
25475 | A_070_13 | 28.6669 | -292.174
25476 | A_070_13 | 30.4128 | -299.13
25477 | A_070_13 | 32.3535 | -303.768
25478 | A_070_13 | 34.2941 | -308.406
25479 | A_070_13 | 36.04 | -315.362
25480 | A_070_13 | 37.9811 | -317.681
25481 | A_070_13 | 39.727 | -324.638
25482 | A_070_13 | 41.6677 | -329.275
25483 | A_070_13 | 43.4141 | -333.913
25484 | A_070_13 | 45.3547 | -338.551
25485 | A_070_13 | 47.1012 | -343.188
25486 | A_070_13 | 49.0424 | -345.507
25487 | A_070_13 | 50.9835 | -347.826
25488 | A_070_13 | 52.9247 | -350.145
25489 | A_070_13 | 54.6723 | -350.145
25490 | A_070_13 | 56.6129 | -354.783
25491 | A_070_13 | 58.3594 | -359.42
25492 | A_070_13 | 60.3005 | -361.739
25493 | A_070_13 | 62.4359 | -364.058
25494 | A_070_13 | 64.3765 | -368.696
25495 | A_070_13 | 66.1235 | -371.014
25496 | A_070_13 | 68.0647 | -373.333
25497 | A_070_13 | 70.0065 | -373.333
25498 | A_070_13 | 71.7529 | -377.971
25499 | A_070_13 | 72.9174 | -380.29
25500 | A_070_13 | 75.4411 | -382.609
25501 | A_070_13 | 77.1881 | -384.928
25502 | A_070_13 | 79.3224 | -391.884
25503 | A_070_13 | 81.2635 | -394.203
25504 | A_070_13 | 83.2047 | -396.522
25505 | A_070_13 | 85.1453 | -401.159
25506 | A_070_13 | 87.0865 | -403.478
25507 | A_070_13 | 89.0266 | -410.435
25508 | A_070_13 | 91.162 | -412.754
25509 | A_070_14 | 0.38835 | 0.38835
25510 | A_070_14 | 0.582524 | -76.7577
25511 | A_070_14 | 0.776699 | -116.297
25512 | A_070_14 | 0.776699 | -116.297
25513 | A_070_14 | 0.970874 | -176.767
25514 | A_070_14 | 1.16505 | -188.399
25515 | A_070_14 | 1.35922 | -197.706
25516 | A_070_14 | 1.74757 | -220.971
25517 | A_070_14 | 1.94175 | -234.929
25518 | A_070_14 | 2.13592 | -244.236
25519 | A_070_14 | 2.52427 | -253.547
25520 | A_070_14 | 2.71845 | -265.179
25521 | A_070_14 | 3.30097 | -286.123
25522 | A_070_14 | 3.8835 | -293.114
25523 | A_070_14 | 4.66019 | -314.062
25524 | A_070_14 | 5.63107 | -335.015
25525 | A_070_14 | 6.79612 | -353.646
25526 | A_070_14 | 8.15534 | -369.957
25527 | A_070_14 | 9.32039 | -386.263
25528 | A_070_14 | 10.8738 | -402.578
25529 | A_070_14 | 12.4272 | -414.242
25530 | A_070_14 | 14.1748 | -428.237
25531 | A_070_14 | 15.9223 | -437.58
25532 | A_070_14 | 17.6699 | -449.248
25533 | A_070_14 | 19.4175 | -458.591
25534 | A_070_14 | 21.165 | -465.608
25535 | A_070_14 | 22.9126 | -472.626
25536 | A_070_14 | 24.8544 | -477.322
25537 | A_070_14 | 26.7961 | -482.019
25538 | A_070_14 | 28.5437 | -486.71
25539 | A_070_14 | 30.4854 | -491.407
25540 | A_070_14 | 32.233 | -496.098
25541 | A_070_14 | 34.1748 | -498.469
25542 | A_070_14 | 36.1165 | -500.84
25543 | A_070_14 | 37.8641 | -505.532
25544 | A_070_14 | 39.8058 | -507.902
25545 | A_070_14 | 41.7476 | -510.273
25546 | A_070_14 | 43.6893 | -512.644
25547 | A_070_14 | 45.4369 | -515.01
25548 | A_070_14 | 47.3786 | -517.381
25549 | A_070_14 | 49.3204 | -517.426
25550 | A_070_14 | 51.2621 | -519.797
25551 | A_070_14 | 53.2039 | -519.842
25552 | A_070_14 | 55.1456 | -517.562
25553 | A_070_14 | 56.8932 | -519.928
25554 | A_070_14 | 58.835 | -517.647
25555 | A_070_14 | 60.7767 | -517.692
25556 | A_070_14 | 62.7184 | -517.738
25557 | A_070_14 | 64.6602 | -520.108
25558 | A_070_14 | 66.6019 | -520.154
25559 | A_070_14 | 68.5437 | -520.199
25560 | A_070_14 | 70.4854 | -520.244
25561 | A_070_14 | 72.6214 | -520.294
25562 | A_070_14 | 75.1456 | -520.352
25563 | A_070_14 | 77.0874 | -522.723
25564 | A_070_14 | 79.2233 | -527.424
25565 | A_070_14 | 81.3592 | -527.473
25566 | A_070_14 | 83.1068 | -532.165
25567 | A_070_14 | 85.2427 | -532.215
25568 | A_070_14 | 87.1845 | -534.586
25569 | A_070_14 | 89.1262 | -534.631
25570 | A_070_14 | 91.2621 | -537.006
25719 | A_070_18 | 0.388353 | 0.0112025
25720 | A_070_18 | 0.578796 | -11.5218
25721 | A_070_18 | 0.73563 | -126.902
25722 | A_070_18 | 0.756168 | -63.4397
25723 | A_070_18 | 0.91207 | -181.704
25724 | A_070_18 | 0.921405 | -152.858
25725 | A_070_18 | 1.48526 | -210.534
25726 | A_070_18 | 2.45055 | -227.814
25727 | A_070_18 | 3.60907 | -247.973
25728 | A_070_18 | 4.96084 | -271.011
25729 | A_070_18 | 6.50958 | -285.389
25730 | A_070_18 | 8.2525 | -299.762
25731 | A_070_18 | 9.99636 | -311.25
25732 | A_070_18 | 11.7393 | -325.623
25733 | A_070_18 | 13.4831 | -337.111
25734 | A_070_18 | 15.227 | -348.599
25735 | A_070_18 | 16.9708 | -360.087
25736 | A_070_18 | 18.9098 | -368.685
25737 | A_070_18 | 20.6546 | -377.289
25738 | A_070_18 | 22.5945 | -383.002
25739 | A_070_18 | 24.3393 | -391.606
25740 | A_070_18 | 26.2792 | -397.319
25741 | A_070_18 | 28.024 | -405.922
25742 | A_070_18 | 29.9648 | -408.751
25743 | A_070_18 | 31.7105 | -414.47
25744 | A_070_18 | 33.6504 | -420.183
25745 | A_070_18 | 35.3961 | -425.902
25746 | A_070_18 | 37.337 | -428.731
25747 | A_070_18 | 39.0827 | -434.45
25748 | A_070_18 | 41.0226 | -440.163
25749 | A_070_18 | 42.7683 | -445.882
25750 | A_070_18 | 44.515 | -448.716
25751 | A_070_18 | 46.4549 | -454.429
25752 | A_070_18 | 48.3957 | -457.258
25753 | A_070_18 | 50.1414 | -462.977
25754 | A_070_18 | 51.8881 | -465.811
25755 | A_070_18 | 53.8299 | -465.755
25756 | A_070_18 | 55.7707 | -468.584
25757 | A_070_18 | 57.5173 | -471.418
25758 | A_070_18 | 59.4582 | -474.246
25759 | A_070_18 | 61.3999 | -474.19
25760 | A_070_18 | 63.1466 | -477.025
25761 | A_070_18 | 64.8951 | -474.09
25762 | A_070_18 | 66.8359 | -476.918
25763 | A_070_18 | 68.5835 | -476.868
25764 | A_070_18 | 70.5253 | -476.812
25765 | A_070_18 | 72.4661 | -479.64
25766 | A_070_18 | 75.1837 | -482.447
25767 | A_070_18 | 76.3487 | -482.413
25768 | A_070_18 | 78.0963 | -482.363
25769 | A_070_18 | 80.2323 | -482.301
25770 | A_070_18 | 82.1731 | -485.13
25771 | A_070_18 | 84.5023 | -487.947
25772 | A_070_18 | 86.444 | -487.891
25773 | A_070_18 | 88.3858 | -487.835
25774 | A_070_18 | 90.5208 | -490.658
25775 | A_070_19 | 0.388347 | 0.0112158
25776 | A_070_19 | 0.783703 | -28.8582
25777 | A_070_19 | 0.790012 | -54.8508
25778 | A_070_19 | 1.18607 | -86.6083
25779 | A_070_19 | 1.58213 | -118.366
25780 | A_070_19 | 2.56141 | -152.995
25781 | A_070_19 | 3.73135 | -173.177
25782 | A_070_19 | 5.48242 | -187.567
25783 | A_070_19 | 7.42696 | -199.063
25784 | A_070_19 | 9.56497 | -207.666
25785 | A_070_19 | 12.4804 | -219.134
25786 | A_070_19 | 15.0074 | -230.614
25787 | A_070_19 | 17.7266 | -233.423
25788 | A_070_19 | 20.8354 | -241.998
25789 | A_070_19 | 23.7508 | -253.466
25790 | A_070_19 | 26.4714 | -262.051
25791 | A_070_19 | 29.5788 | -264.85
25792 | A_070_19 | 32.298 | -267.659
25793 | A_070_19 | 35.9887 | -273.329
25794 | A_070_19 | 39.291 | -279.01
25795 | A_070_19 | 43.3701 | -284.668
25796 | A_070_19 | 47.4484 | -287.438
25797 | A_070_19 | 51.7195 | -284.427
25798 | A_070_19 | 54.8277 | -290.113
25799 | A_070_19 | 58.3235 | -292.9
25800 | A_070_19 | 59.8762 | -289.967
25801 | A_070_19 | 62.0121 | -289.906
25802 | A_070_19 | 64.3422 | -289.838
25803 | A_070_19 | 66.6723 | -289.771
25804 | A_070_19 | 69.1951 | -283.922
25805 | A_070_19 | 72.3019 | -283.832
25806 | A_070_19 | 75.0203 | -283.754
25807 | A_070_19 | 76.1854 | -283.72
25808 | A_070_19 | 78.5147 | -280.765
25809 | A_070_19 | 80.4565 | -280.709
25810 | A_070_19 | 82.204 | -280.658
25811 | A_070_19 | 84.34 | -280.597
25812 | A_070_19 | 86.2817 | -280.541
25813 | A_070_19 | 88.4176 | -280.479
25814 | A_070_19 | 90.1659 | -283.317
25815 | A_070_20 | 0.38835 | 0.38835
25816 | A_070_20 | 0.970874 | -260.898
25817 | A_070_20 | 1.16505 | -278.295
25818 | A_070_20 | 1.74757 | -298.601
25819 | A_070_20 | 2.3301 | -307.314
25820 | A_070_20 | 3.30097 | -330.53
25821 | A_070_20 | 4.66019 | -353.758
25822 | A_070_20 | 6.21359 | -371.195
25823 | A_070_20 | 7.96117 | -382.839
25824 | A_070_20 | 9.51456 | -400.276
25825 | A_070_20 | 11.2621 | -414.819
25826 | A_070_20 | 13.0097 | -429.363
25827 | A_070_20 | 14.7573 | -441.007
25828 | A_070_20 | 16.5049 | -452.652
25829 | A_070_20 | 18.2524 | -464.297
25830 | A_070_20 | 20 | -473.043
25831 | A_070_20 | 21.9417 | -481.795
25832 | A_070_20 | 23.8835 | -487.649
25833 | A_070_20 | 25.6311 | -496.395
25834 | A_070_20 | 27.5728 | -502.248
25835 | A_070_20 | 29.3204 | -508.096
25836 | A_070_20 | 31.2621 | -513.95
25837 | A_070_20 | 33.0097 | -519.797
25838 | A_070_20 | 34.9515 | -525.651
25839 | A_070_20 | 36.699 | -531.499
25840 | A_070_20 | 38.6408 | -534.453
25841 | A_070_20 | 40.5825 | -540.307
25842 | A_070_20 | 42.3301 | -546.154
25843 | A_070_20 | 44.2718 | -552.008
25844 | A_070_20 | 46.0194 | -554.957
25845 | A_070_20 | 47.9612 | -560.81
25846 | A_070_20 | 49.9029 | -563.765
25847 | A_070_20 | 51.6505 | -569.613
25848 | A_070_20 | 53.5922 | -569.669
25849 | A_070_20 | 55.3398 | -572.619
25850 | A_070_20 | 57.2816 | -578.472
25851 | A_070_20 | 59.2233 | -578.528
25852 | A_070_20 | 61.165 | -578.584
25853 | A_070_20 | 62.9126 | -581.534
25854 | A_070_20 | 64.8544 | -581.59
25855 | A_070_20 | 66.7961 | -581.646
25856 | A_070_20 | 68.7379 | -581.703
25857 | A_070_20 | 70.6796 | -581.759
25858 | A_070_20 | 72.4272 | -581.809
25859 | A_070_20 | 74.7573 | -587.674
25860 | A_070_20 | 76.1165 | -590.612
25861 | A_070_20 | 78.0583 | -587.77
25862 | A_070_20 | 80 | -590.725
25863 | A_070_20 | 82.1359 | -593.685
25864 | A_070_20 | 84.0777 | -590.843
25865 | A_070_20 | 86.0194 | -596.696
25866 | A_070_20 | 87.9612 | -596.752
25867 | A_070_20 | 90.2913 | -599.719
25962 | A_070_23 | 0.775194 | 2.89307
25963 | A_070_23 | 1.74419 | -28.6581
25964 | A_070_23 | 2.90698 | -57.3328
25965 | A_070_23 | 4.26357 | -77.3896
25966 | A_070_23 | 6.00775 | -91.6936
25967 | A_070_23 | 7.75194 | -100.256
25968 | A_070_23 | 9.49612 | -108.818
25969 | A_070_23 | 11.4341 | -123.117
25970 | A_070_23 | 13.5659 | -134.539
25971 | A_070_23 | 15.8915 | -143.084
25972 | A_070_23 | 18.2171 | -154.501
25973 | A_070_23 | 20.7364 | -163.041
25974 | A_070_23 | 23.2558 | -168.71
25975 | A_070_23 | 25.5814 | -174.385
25976 | A_070_23 | 27.5194 | -180.071
25977 | A_070_23 | 31.0078 | -182.842
25978 | A_070_23 | 33.5271 | -188.511
25979 | A_070_23 | 35.6589 | -197.062
25980 | A_070_23 | 37.9845 | -202.737
25981 | A_070_23 | 39.9225 | -208.423
25982 | A_070_23 | 41.6667 | -214.115
25983 | A_070_23 | 43.9922 | -216.919
25984 | A_070_23 | 45.9302 | -222.605
25985 | A_070_23 | 48.8372 | -228.263
25986 | A_070_23 | 51.5504 | -228.185
25987 | A_070_23 | 53.6822 | -228.124
25988 | A_070_23 | 56.3953 | -230.917
25989 | A_070_23 | 58.5271 | -233.726
25990 | A_070_23 | 60.2713 | -233.676
25991 | A_070_23 | 62.4031 | -230.744
25992 | A_070_23 | 65.3101 | -233.532
25993 | A_070_23 | 68.0233 | -233.454
25994 | A_070_23 | 70.5426 | -230.511
25995 | A_070_23 | 72.4806 | -224.713
25996 | A_070_23 | 75.1938 | -224.636
25997 | A_070_23 | 76.1628 | -224.608
25998 | A_070_23 | 78.1008 | -230.294
25999 | A_070_23 | 80.2326 | -230.233
26000 | A_070_23 | 82.1705 | -233.048
26001 | A_070_23 | 84.1085 | -232.992
26002 | A_070_23 | 86.2403 | -235.802
26003 | A_070_23 | 87.9845 | -235.752
26004 | A_070_23 | 90.1163 | -238.561
26005 | A_070_24 | 0.970874 | -2.87081
26006 | A_070_24 | 1.74757 | -17.2249
26007 | A_070_24 | 2.3301 | -28.7081
26008 | A_070_24 | 3.30097 | -40.1914
26009 | A_070_24 | 4.07767 | -51.6746
26010 | A_070_24 | 5.43689 | -63.1579
26011 | A_070_24 | 6.79612 | -68.8995
26012 | A_070_24 | 7.96117 | -74.6411
26013 | A_070_24 | 9.32039 | -83.2536
26014 | A_070_24 | 10.6796 | -91.866
26015 | A_070_24 | 12.233 | -97.6077
26016 | A_070_24 | 13.5922 | -103.349
26017 | A_070_24 | 14.9515 | -106.22
26018 | A_070_24 | 16.699 | -111.962
26019 | A_070_24 | 18.6408 | -120.574
26020 | A_070_24 | 21.165 | -123.445
26021 | A_070_24 | 23.1068 | -129.187
26022 | A_070_24 | 24.466 | -132.057
26023 | A_070_24 | 25.8252 | -132.057
26024 | A_070_24 | 27.767 | -134.928
26025 | A_070_24 | 29.7087 | -137.799
26026 | A_070_24 | 31.4563 | -140.67
26027 | A_070_24 | 33.3981 | -143.541
26028 | A_070_24 | 35.3398 | -143.541
26029 | A_070_24 | 37.2816 | -146.411
26030 | A_070_24 | 39.2233 | -146.411
26031 | A_070_24 | 41.165 | -149.282
26032 | A_070_24 | 43.1068 | -149.282
26033 | A_070_24 | 44.8544 | -152.153
26034 | A_070_24 | 46.7961 | -152.153
26035 | A_070_24 | 48.7379 | -152.153
26036 | A_070_24 | 50.6796 | -155.024
26037 | A_070_24 | 52.6214 | -155.024
26038 | A_070_24 | 54.5631 | -155.024
26039 | A_070_24 | 56.5049 | -152.153
26040 | A_070_24 | 58.4466 | -152.153
26041 | A_070_24 | 60.3883 | -152.153
26042 | A_070_24 | 62.5243 | -149.282
26043 | A_070_24 | 64.466 | -149.282
26044 | A_070_24 | 66.4078 | -146.411
26045 | A_070_24 | 68.3495 | -143.541
26046 | A_070_24 | 70.0971 | -140.67
26047 | A_070_24 | 71.8447 | -143.541
26048 | A_070_24 | 73.0097 | -140.67
26049 | A_070_24 | 75.1456 | -143.541
26050 | A_070_24 | 76.699 | -137.799
26051 | A_070_24 | 78.2524 | -140.67
26052 | A_070_24 | 80.3883 | -137.799
26053 | A_070_24 | 81.9417 | -140.67
26054 | A_070_24 | 84.0777 | -140.67
26055 | A_070_24 | 86.2136 | -140.67
26056 | A_070_24 | 88.1553 | -140.67
26057 | A_070_24 | 90.0971 | -137.799
26058 | A_070_25 | 0 | 0
26059 | A_070_25 | 0.38835 | -115.373
26060 | A_070_25 | 0.776699 | -144.208
26061 | A_070_25 | 0.970874 | -167.28
26062 | A_070_25 | 1.94175 | -193.213
26063 | A_070_25 | 2.71845 | -210.499
26064 | A_070_25 | 3.68932 | -227.778
26065 | A_070_25 | 5.04854 | -247.931
26066 | A_070_25 | 6.79612 | -262.304
26067 | A_070_25 | 8.34951 | -276.682
26068 | A_070_25 | 10.0971 | -291.055
26069 | A_070_25 | 11.6505 | -308.318
26070 | A_070_25 | 13.3981 | -319.806
26071 | A_070_25 | 15.1456 | -331.294
26072 | A_070_25 | 17.0874 | -342.776
26073 | A_070_25 | 18.835 | -351.38
26074 | A_070_25 | 20.7767 | -359.978
26075 | A_070_25 | 22.5243 | -368.581
26076 | A_070_25 | 24.466 | -374.294
26077 | A_070_25 | 26.2136 | -380.013
26078 | A_070_25 | 28.1553 | -385.726
26079 | A_070_25 | 29.9029 | -391.445
26080 | A_070_25 | 31.8447 | -394.274
26081 | A_070_25 | 33.7864 | -399.987
26082 | A_070_25 | 35.534 | -402.821
26083 | A_070_25 | 37.4757 | -408.534
26084 | A_070_25 | 39.4175 | -411.363
26085 | A_070_25 | 41.165 | -414.197
26086 | A_070_25 | 43.1068 | -419.91
26087 | A_070_25 | 45.0485 | -422.739
26088 | A_070_25 | 46.7961 | -425.573
26089 | A_070_25 | 48.7379 | -428.402
26090 | A_070_25 | 50.6796 | -431.23
26091 | A_070_25 | 52.6214 | -434.059
26092 | A_070_25 | 54.5631 | -434.003
26093 | A_070_25 | 56.5049 | -436.832
26094 | A_070_25 | 58.2524 | -436.781
26095 | A_070_25 | 60.1942 | -439.61
26096 | A_070_25 | 62.9126 | -439.531
26097 | A_070_25 | 64.8544 | -439.475
26098 | A_070_25 | 66.7961 | -439.419
26099 | A_070_25 | 68.7379 | -439.363
26100 | A_070_25 | 70.6796 | -439.307
26101 | A_070_25 | 72.6214 | -439.251
26102 | A_070_25 | 74.9515 | -444.953
26103 | A_070_25 | 76.1165 | -444.92
26104 | A_070_25 | 78.2524 | -441.973
26105 | A_070_25 | 80 | -444.808
26106 | A_070_25 | 82.3301 | -447.625
26107 | A_070_25 | 84.2718 | -447.569
26108 | A_070_25 | 86.0194 | -450.403
26109 | A_070_25 | 87.9612 | -450.347
26110 | A_070_25 | 90.2913 | -456.049
26206 | A_070_28 | 2.71845 | 2.95593
26207 | A_070_28 | 4.07767 | -2.76035
26208 | A_070_28 | 5.24272 | -14.2376
26209 | A_070_28 | 7.37864 | -25.6869
26210 | A_070_28 | 9.70874 | -37.1307
26211 | A_070_28 | 11.2621 | -42.8414
26212 | A_070_28 | 13.2039 | -45.6632
26213 | A_070_28 | 15.534 | -51.3515
26214 | A_070_28 | 18.0583 | -57.0343
26215 | A_070_28 | 20.1942 | -65.6059
26216 | A_070_28 | 22.5243 | -68.4166
26217 | A_070_28 | 24.466 | -71.2384
26218 | A_070_28 | 26.2136 | -76.9435
26219 | A_070_28 | 27.9612 | -76.8932
26220 | A_070_28 | 29.7087 | -79.7206
26221 | A_070_28 | 32.4272 | -85.3978
26222 | A_070_28 | 34.9515 | -88.2028
26223 | A_070_28 | 37.4757 | -91.0079
26224 | A_070_28 | 39.6117 | -93.8241
26225 | A_070_28 | 41.5534 | -93.7682
26226 | A_070_28 | 43.6893 | -96.5845
26227 | A_070_28 | 45.8252 | -99.4007
26228 | A_070_28 | 47.9612 | -99.3392
26229 | A_070_28 | 50.0971 | -99.2778
26230 | A_070_28 | 52.6214 | -104.961
26231 | A_070_28 | 55.1456 | -104.888
26232 | A_070_28 | 57.4757 | -104.821
26233 | A_070_28 | 59.6117 | -104.759
26234 | A_070_28 | 62.1359 | -101.809
26235 | A_070_28 | 64.2718 | -107.503
26236 | A_070_28 | 65.8252 | -101.703
26237 | A_070_28 | 68.5437 | -98.7469
26238 | A_070_28 | 70.8738 | -101.558
26239 | A_070_28 | 73.0097 | -98.6184
26240 | A_070_28 | 75.3398 | -98.5514
26241 | A_070_28 | 77.2816 | -101.373
26242 | A_070_28 | 79.2233 | -101.317
26243 | A_070_28 | 81.3592 | -98.3782
26244 | A_070_28 | 83.301 | -101.2
26245 | A_070_28 | 85.2427 | -101.144
26246 | A_070_28 | 87.5728 | -103.955
26247 | A_070_28 | 89.1262 | -106.788
26248 | A_070_29 | 2.13936 | 2.94987
26249 | A_070_29 | 3.30877 | -5.68061
26250 | A_070_29 | 4.67414 | -20.0816
26251 | A_070_29 | 6.62176 | -28.6896
26252 | A_070_29 | 8.56727 | -28.6334
26253 | A_070_29 | 10.3203 | -37.2471
26254 | A_070_29 | 12.4618 | -42.9614
26255 | A_070_29 | 14.2142 | -48.687
26256 | A_070_29 | 16.1611 | -54.4069
26257 | A_070_29 | 17.9128 | -57.2444
26258 | A_070_29 | 19.6637 | -57.1938
26259 | A_070_29 | 21.6092 | -57.1376
26260 | A_070_29 | 23.9445 | -59.9583
26261 | A_070_29 | 26.4758 | -68.5494
26262 | A_070_29 | 28.4213 | -68.4932
26263 | A_070_29 | 30.9505 | -68.4202
26264 | A_070_29 | 33.6749 | -71.2296
26265 | A_070_29 | 35.8143 | -68.2797
26266 | A_070_29 | 37.3721 | -74.0109
26267 | A_070_29 | 39.5121 | -73.9491
26268 | A_070_29 | 41.4584 | -76.781
26269 | A_070_29 | 43.4039 | -76.7248
26270 | A_070_29 | 46.1276 | -76.6461
26271 | A_070_29 | 47.6833 | -73.7131
26272 | A_070_29 | 50.0179 | -73.6457
26273 | A_070_29 | 51.9627 | -70.7014
26274 | A_070_29 | 54.6871 | -73.5108
26275 | A_070_29 | 56.8272 | -73.449
26276 | A_070_29 | 58.5768 | -67.6223
26277 | A_070_29 | 60.523 | -70.4542
26278 | A_070_29 | 63.2453 | -64.5994
26279 | A_070_29 | 65.1901 | -61.6552
26280 | A_070_29 | 67.7193 | -61.5821
26281 | A_070_29 | 69.8593 | -61.5203
26282 | A_070_29 | 72.3864 | -52.7831
26283 | A_070_29 | 75.1108 | -55.5925
26284 | A_070_29 | 77.2509 | -55.5307
26285 | A_070_29 | 79.0011 | -52.592
26286 | A_070_29 | 81.1412 | -52.5302
26287 | A_070_29 | 83.2812 | -52.4684
26288 | A_070_29 | 85.4213 | -52.4066
26289 | A_070_29 | 87.1737 | -58.1322
26290 | A_070_29 | 89.3123 | -52.2942
26291 | A_070_30 | 0.194173 | 0.0056079
26292 | A_070_30 | 0.208894 | -60.6438
26293 | A_070_30 | 0.417087 | -118.4
26294 | A_070_30 | 0.813846 | -153.045
26295 | A_070_30 | 3.53648 | -170.295
26296 | A_070_30 | 4.51366 | -196.26
26297 | A_070_30 | 6.4603 | -216.42
26298 | A_070_30 | 8.01719 | -230.815
26299 | A_070_30 | 9.57338 | -242.323
26300 | A_070_30 | 11.3237 | -253.825
26301 | A_070_30 | 12.2967 | -262.461
26302 | A_070_30 | 14.0464 | -271.074
26303 | A_070_30 | 15.9902 | -279.683
26304 | A_070_30 | 17.7392 | -285.408
26305 | A_070_30 | 19.6823 | -291.128
26306 | A_070_30 | 21.4313 | -296.854
26307 | A_070_30 | 23.3744 | -302.574
26308 | A_070_30 | 25.3175 | -308.294
26309 | A_070_30 | 27.0665 | -314.02
26310 | A_070_30 | 29.0089 | -316.852
26311 | A_070_30 | 30.7579 | -322.577
26312 | A_070_30 | 32.7003 | -325.409
26313 | A_070_30 | 34.6428 | -328.241
26314 | A_070_30 | 36.5852 | -331.073
26315 | A_070_30 | 38.3342 | -336.799
26316 | A_070_30 | 40.2766 | -339.631
26317 | A_070_30 | 42.219 | -342.463
26318 | A_070_30 | 43.9673 | -345.301
26319 | A_070_30 | 45.9097 | -348.133
26320 | A_070_30 | 47.8522 | -350.965
26321 | A_070_30 | 49.7939 | -350.908
26322 | A_070_30 | 51.7363 | -353.74
26323 | A_070_30 | 53.6781 | -353.684
26324 | A_070_30 | 55.6198 | -353.628
26325 | A_070_30 | 57.5622 | -356.46
26326 | A_070_30 | 59.504 | -356.404
26327 | A_070_30 | 61.4457 | -356.348
26328 | A_070_30 | 62.8049 | -356.309
26329 | A_070_30 | 64.7474 | -359.141
26330 | A_070_30 | 66.6884 | -356.197
26331 | A_070_30 | 68.6301 | -356.141
26332 | A_070_30 | 70.5719 | -356.085
26333 | A_070_30 | 72.3201 | -358.922
26334 | A_070_30 | 74.8444 | -358.849
26335 | A_070_30 | 76.0101 | -361.704
26336 | A_070_30 | 78.146 | -361.642
26337 | A_070_30 | 80.0878 | -361.586
26338 | A_070_30 | 82.0295 | -361.53
26339 | A_070_30 | 83.9719 | -364.362
26340 | A_070_30 | 86.3027 | -367.183
26341 | A_070_30 | 88.0503 | -367.132
26342 | A_070_30 | 90.1869 | -369.959
26444 | A_070_33 | 0.388524 | -2.87081
26445 | A_070_33 | 0.39687 | -28.7081
26446 | A_070_33 | 0.421906 | -106.22
26447 | A_070_33 | 0.433033 | -140.67
26448 | A_070_33 | 0.439524 | -160.766
26449 | A_070_33 | 0.599013 | -54.5455
26450 | A_070_33 | 0.608286 | -83.2536
26451 | A_070_33 | 0.621268 | -123.445
26452 | A_070_33 | 0.64074 | -183.732
26453 | A_070_33 | 1.03483 | -203.828
26454 | A_070_33 | 1.42892 | -223.923
26455 | A_070_33 | 2.2106 | -244.019
26456 | A_070_33 | 2.79756 | -261.244
26457 | A_070_33 | 3.77212 | -278.469
26458 | A_070_33 | 4.55102 | -289.952
26459 | A_070_33 | 5.52557 | -307.177
26460 | A_070_33 | 6.50106 | -327.273
26461 | A_070_33 | 7.28181 | -344.498
26462 | A_070_33 | 8.25544 | -358.852
26463 | A_070_33 | 9.22907 | -373.206
26464 | A_070_33 | 10.2018 | -384.689
26465 | A_070_33 | 11.3683 | -396.172
26466 | A_070_33 | 12.5338 | -404.785
26467 | A_070_33 | 13.5038 | -407.656
26468 | A_070_33 | 15.2517 | -419.139
26469 | A_070_33 | 16.9996 | -430.622
26470 | A_070_33 | 18.9403 | -439.234
26471 | A_070_33 | 20.6873 | -447.847
26472 | A_070_33 | 22.6271 | -453.589
26473 | A_070_33 | 24.3732 | -459.33
26474 | A_070_33 | 26.313 | -465.072
26475 | A_070_33 | 28.0581 | -467.943
26476 | A_070_33 | 29.997 | -470.813
26477 | A_070_33 | 31.7431 | -476.555
26478 | A_070_33 | 33.6811 | -476.555
26479 | A_070_33 | 35.4271 | -482.297
26480 | A_070_33 | 37.366 | -485.167
26481 | A_070_33 | 39.304 | -485.167
26482 | A_070_33 | 41.2429 | -488.038
26483 | A_070_33 | 42.988 | -490.909
26484 | A_070_33 | 44.9269 | -493.78
26485 | A_070_33 | 46.8658 | -496.651
26486 | A_070_33 | 48.8038 | -496.651
26487 | A_070_33 | 50.5489 | -499.522
26488 | A_070_33 | 52.4869 | -499.522
26489 | A_070_33 | 54.424 | -496.651
26490 | A_070_33 | 56.362 | -496.651
26491 | A_070_33 | 58.1062 | -496.651
26492 | A_070_33 | 60.0432 | -493.78
26493 | A_070_33 | 62.3706 | -499.522
26494 | A_070_33 | 62.9511 | -496.651
26495 | A_070_33 | 64.89 | -499.522
26496 | A_070_33 | 66.8271 | -496.651
26497 | A_070_33 | 68.3784 | -499.522
26498 | A_070_33 | 70.3164 | -499.522
26499 | A_070_33 | 72.8358 | -499.522
26500 | A_070_33 | 75.1613 | -499.522
26501 | A_070_33 | 77.1012 | -505.263
26502 | A_070_33 | 79.233 | -505.263
26503 | A_070_33 | 81.171 | -505.263
26504 | A_070_33 | 83.3027 | -505.263
26505 | A_070_33 | 85.2407 | -505.263
26506 | A_070_33 | 87.1806 | -511.005
26507 | A_070_33 | 89.5052 | -508.134
26508 | A_070_34 | 0.000927257 | -2.87079
26509 | A_070_34 | 0.39872 | -34.4383
26510 | A_070_34 | 0.604571 | -71.753
26511 | A_070_34 | 0.614771 | -103.332
26512 | A_070_34 | 1.0172 | -149.253
26513 | A_070_34 | 1.80259 | -180.809
26514 | A_070_34 | 2.77528 | -192.265
26515 | A_070_34 | 3.55696 | -212.338
26516 | A_070_34 | 4.5315 | -229.535
26517 | A_070_34 | 5.89457 | -249.592
26518 | A_070_34 | 7.45329 | -275.384
26519 | A_070_34 | 8.8145 | -289.699
26520 | A_070_34 | 9.40238 | -309.778
26521 | A_070_34 | 9.79183 | -315.508
26522 | A_070_34 | 10.7645 | -326.964
26523 | A_070_34 | 11.5434 | -338.425
26524 | A_070_34 | 12.5133 | -341.268
26525 | A_070_34 | 14.2603 | -349.83
26526 | A_070_34 | 16.202 | -361.257
26527 | A_070_34 | 17.9489 | -369.82
26528 | A_070_34 | 19.8887 | -375.506
26529 | A_070_34 | 21.8276 | -378.321
26530 | A_070_34 | 23.5736 | -384.012
26531 | A_070_34 | 25.5125 | -386.827
26532 | A_070_34 | 27.4514 | -389.643
26533 | A_070_34 | 29.1965 | -392.463
26534 | A_070_34 | 31.1345 | -392.408
26535 | A_070_34 | 33.0734 | -395.223
26536 | A_070_34 | 35.0114 | -395.167
26537 | A_070_34 | 36.9493 | -395.112
26538 | A_070_34 | 38.8873 | -395.056
26539 | A_070_34 | 40.8253 | -395
26540 | A_070_34 | 42.7642 | -397.815
26541 | A_070_34 | 44.7021 | -397.76
26542 | A_070_34 | 46.6401 | -397.704
26543 | A_070_34 | 48.5781 | -397.648
26544 | A_070_34 | 50.5151 | -394.722
26545 | A_070_34 | 52.4531 | -394.666
26546 | A_070_34 | 54.3901 | -391.74
26547 | A_070_34 | 56.1333 | -388.819
26548 | A_070_34 | 58.0704 | -385.893
26549 | A_070_34 | 60.0074 | -382.966
26550 | A_070_34 | 62.333 | -382.9
26551 | A_070_34 | 64.27 | -379.973
26552 | A_070_34 | 66.208 | -379.917
26553 | A_070_34 | 68.145 | -376.991
26554 | A_070_34 | 70.083 | -376.935
26555 | A_070_34 | 72.6014 | -373.992
26556 | A_070_34 | 75.1208 | -373.92
26557 | A_070_34 | 77.2516 | -370.988
26558 | A_070_34 | 79.1905 | -373.803
26559 | A_070_34 | 80.9337 | -370.882
26560 | A_070_34 | 83.0664 | -373.692
26561 | A_070_34 | 85.1973 | -370.76
26562 | A_070_34 | 87.1352 | -370.704
26563 | A_070_34 | 89.267 | -370.643
26564 | A_070_35 | -0.194732 | 2.89023
26565 | A_070_35 | -0.178893 | -46.1487
26566 | A_070_35 | 0.0251568 | -77.8853
26567 | A_070_35 | 0.235728 | -129.814
26568 | A_070_35 | 0.445368 | -178.859
26569 | A_070_35 | 0.648485 | -207.711
26570 | A_070_35 | 0.854398 | -245.217
26571 | A_070_35 | 1.63985 | -276.97
26572 | A_070_35 | 2.6191 | -308.729
26573 | A_070_35 | 3.59649 | -334.719
26574 | A_070_35 | 5.15341 | -354.956
26575 | A_070_35 | 6.7122 | -380.963
26576 | A_070_35 | 8.46385 | -404.09
26577 | A_070_35 | 9.63318 | -424.316
26578 | A_070_35 | 11.1873 | -435.9
26579 | A_070_35 | 12.7424 | -450.368
26580 | A_070_35 | 13.3247 | -453.269
26581 | A_070_35 | 15.0726 | -464.858
26582 | A_070_35 | 16.8206 | -476.447
26583 | A_070_35 | 18.7614 | -485.157
26584 | A_070_35 | 20.5084 | -493.861
26585 | A_070_35 | 22.4482 | -499.686
26586 | A_070_35 | 24.1943 | -505.506
26587 | A_070_35 | 26.1342 | -511.331
26588 | A_070_35 | 28.0731 | -514.271
26589 | A_070_35 | 29.8192 | -520.091
26590 | A_070_35 | 31.7581 | -523.031
26591 | A_070_35 | 33.697 | -525.972
26592 | A_070_35 | 35.4422 | -528.907
26593 | A_070_35 | 37.3811 | -531.848
26594 | A_070_35 | 39.32 | -534.788
26595 | A_070_35 | 41.259 | -537.729
26596 | A_070_35 | 43.1979 | -540.669
26597 | A_070_35 | 44.9421 | -540.719
26598 | A_070_35 | 46.881 | -543.66
26599 | A_070_35 | 48.82 | -546.601
26600 | A_070_35 | 50.758 | -546.656
26601 | A_070_35 | 52.696 | -546.712
26602 | A_070_35 | 54.4392 | -543.878
26603 | A_070_35 | 56.3782 | -546.819
26604 | A_070_35 | 58.3162 | -546.875
26605 | A_070_35 | 60.2532 | -544.046
26606 | A_070_35 | 62.7736 | -547.003
26607 | A_070_35 | 64.5178 | -547.053
26608 | A_070_35 | 66.4558 | -547.109
26609 | A_070_35 | 68.3938 | -547.165
26610 | A_070_35 | 70.3318 | -547.221
26611 | A_070_35 | 72.4636 | -547.283
26612 | A_070_35 | 74.7892 | -547.35
26613 | A_070_35 | 76.3405 | -550.279
26614 | A_070_35 | 78.2795 | -553.22
26615 | A_070_35 | 80.0237 | -553.27
26616 | A_070_35 | 81.9626 | -556.21
26617 | A_070_35 | 84.0953 | -559.157
26618 | A_070_35 | 85.8395 | -559.207
26619 | A_070_35 | 88.1661 | -562.159
26620 | A_070_35 | 90.2979 | -562.22
26704 | A_070_38 | 0.775547 | 5.74686
26705 | A_070_38 | 0.967109 | -0.0278974
26706 | A_070_38 | 1.15681 | -11.5718
26707 | A_070_38 | 1.73336 | -23.1269
26708 | A_070_38 | 2.11276 | -46.2148
26709 | A_070_38 | 3.07243 | -69.3194
26710 | A_070_38 | 4.60679 | -109.748
26711 | A_070_38 | 5.56274 | -144.391
26712 | A_070_38 | 6.71862 | -158.848
26713 | A_070_38 | 7.48673 | -176.178
26714 | A_070_38 | 9.0248 | -205.068
26715 | A_070_38 | 10.7591 | -225.31
26716 | A_070_38 | 12.6887 | -239.789
26717 | A_070_38 | 14.8107 | -257.158
26718 | A_070_38 | 16.9346 | -268.758
26719 | A_070_38 | 19.0586 | -280.357
26720 | A_070_38 | 21.3778 | -286.194
26721 | A_070_38 | 23.1167 | -292.013
26722 | A_070_38 | 24.8547 | -300.717
26723 | A_070_38 | 27.3673 | -306.559
26724 | A_070_38 | 29.4931 | -312.389
26725 | A_070_38 | 31.8123 | -318.225
26726 | A_070_38 | 34.1315 | -324.061
26727 | A_070_38 | 36.4507 | -329.898
26728 | A_070_38 | 39.352 | -329.981
26729 | A_070_38 | 42.059 | -332.944
26730 | A_070_38 | 44.1857 | -335.89
26731 | A_070_38 | 46.1209 | -333.061
26732 | A_070_38 | 48.8288 | -333.139
26733 | A_070_38 | 50.7621 | -336.08
26734 | A_070_38 | 53.2765 | -336.152
26735 | A_070_38 | 55.0173 | -336.202
26736 | A_070_38 | 57.5318 | -336.275
26737 | A_070_38 | 59.0792 | -336.32
26738 | A_070_38 | 61.4012 | -333.502
26739 | A_070_38 | 62.5617 | -333.535
26740 | A_070_38 | 65.0762 | -333.608
26741 | A_070_38 | 67.785 | -330.801
26742 | A_070_38 | 70.4911 | -336.649
26743 | A_070_38 | 72.6187 | -336.71
26744 | A_070_38 | 74.9389 | -339.662
26745 | A_070_38 | 77.259 | -342.613
26746 | A_070_38 | 78.8064 | -342.658
26747 | A_070_38 | 80.934 | -342.719
26748 | A_070_38 | 82.8682 | -342.775
26749 | A_070_38 | 84.8015 | -345.715
26750 | A_070_38 | 86.9291 | -345.777
26751 | A_070_38 | 89.2493 | -348.728
26752 | A_070_39 | 0.772757 | -2.90691
26753 | A_070_39 | 1.54272 | -14.4676
26754 | A_070_39 | 2.11555 | -37.561
26755 | A_070_39 | 2.68745 | -63.5391
26756 | A_070_39 | 3.4537 | -86.6381
26757 | A_070_39 | 4.02652 | -109.732
26758 | A_070_39 | 5.3721 | -135.732
26759 | A_070_39 | 6.71955 | -155.963
26760 | A_070_39 | 8.06699 | -176.194
26761 | A_070_39 | 9.41629 | -190.656
26762 | A_070_39 | 10.7647 | -208.003
26763 | A_070_39 | 12.6942 | -222.482
26764 | A_070_39 | 14.4313 | -234.07
26765 | A_070_39 | 16.3609 | -248.549
26766 | A_070_39 | 18.4857 | -257.264
26767 | A_070_39 | 20.4172 | -265.974
26768 | A_070_39 | 22.5429 | -271.804
26769 | A_070_39 | 25.2499 | -274.767
26770 | A_070_39 | 27.3766 | -277.713
26771 | A_070_39 | 29.6958 | -283.549
26772 | A_070_39 | 31.6282 | -289.374
26773 | A_070_39 | 34.5286 | -292.342
26774 | A_070_39 | 37.8168 | -292.437
26775 | A_070_39 | 40.5247 | -292.515
26776 | A_070_39 | 42.8466 | -289.697
26777 | A_070_39 | 45.1677 | -289.764
26778 | A_070_39 | 47.6822 | -289.837
26779 | A_070_39 | 50.0042 | -287.019
26780 | A_070_39 | 52.3262 | -284.202
26781 | A_070_39 | 54.4547 | -281.379
26782 | A_070_39 | 56.1965 | -278.544
26783 | A_070_39 | 58.7119 | -275.732
26784 | A_070_39 | 60.647 | -272.903
26785 | A_070_39 | 63.1615 | -272.976
26786 | A_070_39 | 65.4835 | -270.158
26787 | A_070_39 | 67.2262 | -264.439
26788 | A_070_39 | 69.5472 | -264.506
26789 | A_070_39 | 71.2871 | -267.441
26790 | A_070_39 | 72.8363 | -261.716
26791 | A_070_39 | 75.1574 | -261.783
26792 | A_070_39 | 76.7038 | -264.713
26793 | A_070_39 | 79.2183 | -264.785
26794 | A_070_39 | 80.96 | -261.951
26795 | A_070_39 | 83.0868 | -264.897
26796 | A_070_39 | 85.021 | -264.953
26797 | A_070_39 | 86.9561 | -262.124
26798 | A_070_39 | 89.0828 | -265.07
26799 | A_070_40 | 0.386847 | 2.85971
26800 | A_070_40 | 0.580271 | -163.653
26801 | A_070_40 | 0.773694 | -120.596
26802 | A_070_40 | 0.773694 | -120.596
26803 | A_070_40 | 0.967118 | -221.08
26804 | A_070_40 | 1.16054 | -241.182
26805 | A_070_40 | 1.74081 | -264.165
26806 | A_070_40 | 2.32108 | -281.406
26807 | A_070_40 | 2.90135 | -298.648
26808 | A_070_40 | 3.86847 | -324.513
26809 | A_070_40 | 5.02901 | -347.513
26810 | A_070_40 | 6.18956 | -367.642
26811 | A_070_40 | 7.54352 | -387.776
26812 | A_070_40 | 8.89749 | -410.782
26813 | A_070_40 | 10.4449 | -428.051
26814 | A_070_40 | 11.9923 | -442.45
26815 | A_070_40 | 13.7331 | -453.983
26816 | A_070_40 | 15.4739 | -465.516
26817 | A_070_40 | 17.2147 | -477.049
26818 | A_070_40 | 19.1489 | -485.717
26819 | A_070_40 | 20.8897 | -494.38
26820 | A_070_40 | 22.824 | -500.177
26821 | A_070_40 | 24.5648 | -505.968
26822 | A_070_40 | 26.499 | -508.895
26823 | A_070_40 | 28.4333 | -514.692
26824 | A_070_40 | 30.1741 | -517.613
26825 | A_070_40 | 32.1083 | -523.41
26826 | A_070_40 | 34.0426 | -526.336
26827 | A_070_40 | 35.7834 | -529.257
26828 | A_070_40 | 37.7176 | -532.183
26829 | A_070_40 | 39.6518 | -532.239
26830 | A_070_40 | 41.5861 | -535.165
26831 | A_070_40 | 43.5203 | -538.091
26832 | A_070_40 | 45.4545 | -541.018
26833 | A_070_40 | 47.1954 | -543.939
26834 | A_070_40 | 49.1296 | -543.994
26835 | A_070_40 | 51.0638 | -546.92
26836 | A_070_40 | 52.9981 | -546.976
26837 | A_070_40 | 54.7389 | -544.155
26838 | A_070_40 | 56.6731 | -544.211
26839 | A_070_40 | 58.6074 | -544.266
26840 | A_070_40 | 60.5416 | -541.451
26841 | A_070_40 | 62.6692 | -544.383
26842 | A_070_40 | 64.6035 | -544.438
26843 | A_070_40 | 66.5377 | -544.494
26844 | A_070_40 | 68.0851 | -544.538
26845 | A_070_40 | 70.0193 | -547.465
26846 | A_070_40 | 72.3404 | -547.531
26847 | A_070_40 | 75.0484 | -544.738
26848 | A_070_40 | 75.8221 | -550.502
26849 | A_070_40 | 77.7563 | -553.428
26850 | A_070_40 | 79.8839 | -553.489
26851 | A_070_40 | 81.8182 | -553.545
26852 | A_070_40 | 84.1393 | -556.482
26853 | A_070_40 | 85.8801 | -556.532
26854 | A_070_40 | 88.0077 | -556.594
26855 | A_070_40 | 90.1354 | -556.655
26934 | A_070_43 | 2.70793 | 5.77617
26935 | A_070_43 | 3.86847 | -17.3285
26936 | A_070_43 | 5.22244 | -40.4332
26937 | A_070_43 | 6.96325 | -66.426
26938 | A_070_43 | 8.31721 | -92.4188
26939 | A_070_43 | 10.6383 | -112.635
26940 | A_070_43 | 12.766 | -129.964
26941 | A_070_43 | 15.087 | -147.292
26942 | A_070_43 | 17.6015 | -161.733
26943 | A_070_43 | 19.7292 | -173.285
26944 | A_070_43 | 22.2437 | -181.949
26945 | A_070_43 | 24.7582 | -187.726
26946 | A_070_43 | 27.4662 | -190.614
26947 | A_070_43 | 30.3675 | -196.39
26948 | A_070_43 | 33.0754 | -202.166
26949 | A_070_43 | 35.3965 | -205.054
26950 | A_070_43 | 37.7176 | -210.83
26951 | A_070_43 | 40.2321 | -213.718
26952 | A_070_43 | 42.5532 | -216.606
26953 | A_070_43 | 45.648 | -222.383
26954 | A_070_43 | 48.3559 | -225.271
26955 | A_070_43 | 50.8704 | -222.383
26956 | A_070_43 | 53.5783 | -222.383
26957 | A_070_43 | 55.706 | -222.383
26958 | A_070_43 | 58.6074 | -222.383
26959 | A_070_43 | 60.5416 | -222.383
26960 | A_070_43 | 62.6692 | -222.383
26961 | A_070_43 | 64.7969 | -222.383
26962 | A_070_43 | 67.3114 | -222.383
26963 | A_070_43 | 69.4391 | -222.383
26964 | A_070_43 | 71.3733 | -222.383
26965 | A_070_43 | 73.1141 | -222.383
26966 | A_070_43 | 75.2418 | -222.383
26967 | A_070_43 | 77.3694 | -219.495
26968 | A_070_43 | 79.3037 | -222.383
26969 | A_070_43 | 81.0445 | -225.271
26970 | A_070_43 | 83.1721 | -225.271
26971 | A_070_43 | 85.1064 | -225.271
26972 | A_070_43 | 87.234 | -228.159
26973 | A_070_43 | 89.1683 | -233.935
26974 | A_070_44 | 2.70793 | 5.74163
26975 | A_070_44 | 3.48162 | -17.2249
26976 | A_070_44 | 4.83559 | -40.1914
26977 | A_070_44 | 5.99613 | -63.1579
26978 | A_070_44 | 6.96325 | -80.3828
26979 | A_070_44 | 8.51064 | -103.349
26980 | A_070_44 | 9.67118 | -120.574
26981 | A_070_44 | 11.2186 | -134.928
26982 | A_070_44 | 12.5725 | -149.282
26983 | A_070_44 | 14.5068 | -163.636
26984 | A_070_44 | 17.2147 | -177.99
26985 | A_070_44 | 19.7292 | -183.732
26986 | A_070_44 | 22.6306 | -192.344
26987 | A_070_44 | 25.3385 | -195.215
26988 | A_070_44 | 27.6596 | -200.957
26989 | A_070_44 | 29.9807 | -200.957
26990 | A_070_44 | 32.6886 | -206.699
26991 | A_070_44 | 36.3636 | -206.699
26992 | A_070_44 | 38.6847 | -203.828
26993 | A_070_44 | 41.7795 | -203.828
26994 | A_070_44 | 43.9072 | -203.828
26995 | A_070_44 | 46.6151 | -200.957
26996 | A_070_44 | 49.7099 | -203.828
26997 | A_070_44 | 52.0309 | -200.957
26998 | A_070_44 | 54.5455 | -195.215
26999 | A_070_44 | 56.2863 | -195.215
27000 | A_070_44 | 58.2205 | -189.474
27001 | A_070_44 | 61.1219 | -186.603
27002 | A_070_44 | 63.4429 | -189.474
27003 | A_070_44 | 66.1509 | -189.474
27004 | A_070_44 | 68.8588 | -189.474
27005 | A_070_44 | 71.5667 | -186.603
27006 | A_070_44 | 72.9207 | -183.732
27007 | A_070_44 | 75.0484 | -180.861
27008 | A_070_44 | 77.176 | -183.732
27009 | A_070_44 | 79.1103 | -180.861
27010 | A_070_44 | 81.0445 | -180.861
27011 | A_070_44 | 82.9787 | -180.861
27012 | A_070_44 | 85.2998 | -180.861
27013 | A_070_44 | 86.8472 | -180.861
27014 | A_070_44 | 88.9749 | -177.99
27015 | A_070_45 | 0.193422 | 0.00554616
27016 | A_070_45 | 0.591359 | -45.8612
27017 | A_070_45 | 0.983056 | -65.9216
27018 | A_070_45 | 1.37545 | -88.8494
27019 | A_070_45 | 2.1526 | -103.164
27020 | A_070_45 | 3.12457 | -123.208
27021 | A_070_45 | 4.48338 | -143.241
27022 | A_070_45 | 5.45395 | -157.55
27023 | A_070_45 | 5.84288 | -166.141
27024 | A_070_45 | 7.20169 | -186.173
27025 | A_070_45 | 8.56119 | -209.074
27026 | A_070_45 | 9.9193 | -226.239
27027 | A_070_45 | 11.4708 | -243.399
27028 | A_070_45 | 13.2144 | -254.818
27029 | A_070_45 | 14.9587 | -269.105
27030 | A_070_45 | 16.7023 | -280.525
27031 | A_070_45 | 18.4451 | -289.077
27032 | A_070_45 | 20.3814 | -297.623
27033 | A_070_45 | 22.1243 | -306.176
27034 | A_070_45 | 24.0599 | -311.855
27035 | A_070_45 | 25.8021 | -317.54
27036 | A_070_45 | 27.737 | -320.352
27037 | A_070_45 | 29.6726 | -326.031
27038 | A_070_45 | 31.4141 | -328.848
27039 | A_070_45 | 33.349 | -331.66
27040 | A_070_45 | 35.284 | -334.472
27041 | A_070_45 | 37.0262 | -340.157
27042 | A_070_45 | 38.9611 | -342.969
27043 | A_070_45 | 40.896 | -345.781
27044 | A_070_45 | 42.8302 | -345.725
27045 | A_070_45 | 44.7651 | -348.537
27046 | A_070_45 | 46.5066 | -351.355
27047 | A_070_45 | 48.4408 | -351.299
27048 | A_070_45 | 50.3758 | -354.111
27049 | A_070_45 | 52.31 | -354.056
27050 | A_070_45 | 54.2435 | -351.133
27051 | A_070_45 | 56.1784 | -353.945
27052 | A_070_45 | 58.1119 | -351.022
27053 | A_070_45 | 60.0462 | -350.966
27054 | A_070_45 | 62.7541 | -350.889
27055 | A_070_45 | 64.4956 | -353.706
27056 | A_070_45 | 66.4298 | -353.651
27057 | A_070_45 | 68.364 | -353.595
27058 | A_070_45 | 70.2982 | -353.54
27059 | A_070_45 | 72.2332 | -356.352
27060 | A_070_45 | 75.1345 | -356.269
27061 | A_070_45 | 76.1023 | -359.108
27062 | A_070_45 | 78.0358 | -356.185
27063 | A_070_45 | 80.1642 | -358.992
27064 | A_070_45 | 82.2925 | -361.798
27065 | A_070_45 | 84.0333 | -361.748
27066 | A_070_45 | 86.1616 | -364.555
27067 | A_070_45 | 87.9031 | -367.372
27068 | A_070_45 | 90.2249 | -370.173
27159 | A_070_48 | 0.387597 | 0.387597
27160 | A_070_48 | 0.581395 | -129.17
27161 | A_070_48 | 0.581395 | -129.17
27162 | A_070_48 | 0.775194 | -106.198
27163 | A_070_48 | 0.775194 | -106.198
27164 | A_070_48 | 1.16279 | -146.378
27165 | A_070_48 | 1.74419 | -177.94
27166 | A_070_48 | 1.93798 | -192.289
27167 | A_070_48 | 2.13178 | -206.637
27168 | A_070_48 | 2.71318 | -226.716
27169 | A_070_48 | 2.90698 | -241.065
27170 | A_070_48 | 3.68217 | -249.655
27171 | A_070_48 | 4.65116 | -263.981
27172 | A_070_48 | 5.23256 | -275.448
27173 | A_070_48 | 6.58915 | -292.634
27174 | A_070_48 | 7.75194 | -312.696
27175 | A_070_48 | 9.10853 | -329.882
27176 | A_070_48 | 10.6589 | -347.062
27177 | A_070_48 | 12.5969 | -361.361
27178 | A_070_48 | 14.1473 | -372.8
27179 | A_070_48 | 16.4729 | -381.345
27180 | A_070_48 | 19.186 | -398.492
27181 | A_070_48 | 21.5116 | -407.038
27182 | A_070_48 | 23.2558 | -415.6
27183 | A_070_48 | 25.7752 | -421.27
27184 | A_070_48 | 27.907 | -426.95
27185 | A_070_48 | 30.4264 | -432.619
27186 | A_070_48 | 32.5581 | -435.429
27187 | A_070_48 | 34.4961 | -435.373
27188 | A_070_48 | 36.2403 | -438.194
27189 | A_070_48 | 38.1783 | -443.88
27190 | A_070_48 | 39.9225 | -446.701
27191 | A_070_48 | 41.8605 | -449.516
27192 | A_070_48 | 43.7984 | -449.46
27193 | A_070_48 | 45.5426 | -452.281
27194 | A_070_48 | 47.4806 | -455.096
27195 | A_070_48 | 49.2248 | -455.046
27196 | A_070_48 | 51.1628 | -454.991
27197 | A_070_48 | 52.7132 | -457.817
27198 | A_070_48 | 54.6512 | -452.02
27199 | A_070_48 | 56.5891 | -454.835
27200 | A_070_48 | 58.5271 | -454.779
27201 | A_070_48 | 60.2713 | -451.858
27202 | A_070_48 | 62.7907 | -454.657
27203 | A_070_48 | 64.7287 | -454.601
27204 | A_070_48 | 66.6667 | -454.545
27205 | A_070_48 | 68.2171 | -454.501
27206 | A_070_48 | 70.155 | -457.316
27207 | A_070_48 | 72.6744 | -460.115
27208 | A_070_48 | 75 | -460.048
27209 | A_070_48 | 76.938 | -459.992
27210 | A_070_48 | 79.0698 | -459.931
27211 | A_070_48 | 81.0078 | -462.746
27212 | A_070_48 | 83.1395 | -465.556
27213 | A_070_48 | 84.8837 | -465.506
27214 | A_070_48 | 87.4031 | -468.304
27215 | A_070_48 | 89.1473 | -468.254
27216 | A_070_49 | 0.580271 | -2.87081
27217 | A_070_49 | 1.16054 | -31.5789
27218 | A_070_49 | 1.54739 | -83.2536
27219 | A_070_49 | 1.93424 | -114.833
27220 | A_070_49 | 2.70793 | -149.282
27221 | A_070_49 | 3.2882 | -183.732
27222 | A_070_49 | 3.86847 | -209.569
27223 | A_070_49 | 5.02901 | -235.407
27224 | A_070_49 | 6.18956 | -252.632
27225 | A_070_49 | 7.54352 | -272.727
27226 | A_070_49 | 9.09091 | -289.952
27227 | A_070_49 | 10.6383 | -307.177
27228 | A_070_49 | 12.5725 | -321.531
27229 | A_070_49 | 14.7002 | -333.014
27230 | A_070_49 | 16.6344 | -347.368
27231 | A_070_49 | 18.9555 | -361.722
27232 | A_070_49 | 21.2766 | -370.335
27233 | A_070_49 | 23.2108 | -373.206
27234 | A_070_49 | 25.5319 | -381.818
27235 | A_070_49 | 27.853 | -384.689
27236 | A_070_49 | 29.7872 | -390.431
27237 | A_070_49 | 32.882 | -393.301
27238 | A_070_49 | 34.8162 | -393.301
27239 | A_070_49 | 36.7505 | -396.172
27240 | A_070_49 | 38.6847 | -396.172
27241 | A_070_49 | 40.619 | -399.043
27242 | A_070_49 | 42.5532 | -399.043
27243 | A_070_49 | 44.294 | -401.914
27244 | A_070_49 | 46.2282 | -401.914
27245 | A_070_49 | 48.1625 | -401.914
27246 | A_070_49 | 50.0967 | -401.914
27247 | A_070_49 | 52.0309 | -401.914
27248 | A_070_49 | 53.9652 | -399.043
27249 | A_070_49 | 55.8994 | -396.172
27250 | A_070_49 | 57.8337 | -396.172
27251 | A_070_49 | 59.7679 | -393.301
27252 | A_070_49 | 62.2824 | -390.431
27253 | A_070_49 | 64.2166 | -393.301
27254 | A_070_49 | 66.1509 | -393.301
27255 | A_070_49 | 68.0851 | -390.431
27256 | A_070_49 | 70.0193 | -390.431
27257 | A_070_49 | 72.7273 | -390.431
27258 | A_070_49 | 75.2418 | -390.431
27259 | A_070_49 | 76.9826 | -390.431
27260 | A_070_49 | 79.1103 | -390.431
27261 | A_070_49 | 81.0445 | -390.431
27262 | A_070_49 | 83.3656 | -390.431
27263 | A_070_49 | 84.913 | -393.301
27264 | A_070_49 | 87.0406 | -393.301
27265 | A_070_49 | 88.9749 | -393.301
27266 | A_070_50 | 0.193424 | -2.88462
27267 | A_070_50 | 0.386847 | -25.9615
27268 | A_070_50 | 0.386847 | -25.9615
27269 | A_070_50 | 0.580271 | -98.0769
27270 | A_070_50 | 0.967118 | -181.731
27271 | A_070_50 | 0.967118 | -181.731
27272 | A_070_50 | 1.35397 | -204.808
27273 | A_070_50 | 1.74081 | -225
27274 | A_070_50 | 1.93424 | -242.308
27275 | A_070_50 | 2.70793 | -262.5
27276 | A_070_50 | 2.90135 | -279.808
27277 | A_070_50 | 3.48162 | -297.115
27278 | A_070_50 | 4.44874 | -314.423
27279 | A_070_50 | 5.41586 | -331.731
27280 | A_070_50 | 5.60928 | -334.615
27281 | A_070_50 | 6.96325 | -354.808
27282 | A_070_50 | 8.31721 | -375
27283 | A_070_50 | 9.8646 | -392.308
27284 | A_070_50 | 11.6054 | -406.731
27285 | A_070_50 | 13.3462 | -418.269
27286 | A_070_50 | 15.087 | -432.692
27287 | A_070_50 | 16.8279 | -444.231
27288 | A_070_50 | 18.5687 | -452.885
27289 | A_070_50 | 20.5029 | -461.538
27290 | A_070_50 | 22.4371 | -467.308
27291 | A_070_50 | 24.1779 | -473.077
27292 | A_070_50 | 26.1122 | -478.846
27293 | A_070_50 | 27.853 | -484.615
27294 | A_070_50 | 29.7872 | -487.5
27295 | A_070_50 | 31.7215 | -493.269
27296 | A_070_50 | 33.4623 | -496.154
27297 | A_070_50 | 35.3965 | -499.038
27298 | A_070_50 | 37.3308 | -501.923
27299 | A_070_50 | 39.265 | -504.808
27300 | A_070_50 | 41.1992 | -504.808
27301 | A_070_50 | 42.94 | -507.692
27302 | A_070_50 | 44.8743 | -510.577
27303 | A_070_50 | 46.8085 | -513.462
27304 | A_070_50 | 48.7427 | -516.346
27305 | A_070_50 | 50.4836 | -516.346
27306 | A_070_50 | 52.4178 | -516.346
27307 | A_070_50 | 54.352 | -513.462
27308 | A_070_50 | 56.2863 | -516.346
27309 | A_070_50 | 58.2205 | -513.462
27310 | A_070_50 | 60.1547 | -513.462
27311 | A_070_50 | 62.8627 | -513.462
27312 | A_070_50 | 64.7969 | -516.346
27313 | A_070_50 | 66.7311 | -516.346
27314 | A_070_50 | 68.6654 | -516.346
27315 | A_070_50 | 70.5996 | -516.346
27316 | A_070_50 | 72.5338 | -516.346
27317 | A_070_50 | 74.8549 | -516.346
27318 | A_070_50 | 76.2089 | -522.115
27319 | A_070_50 | 78.1431 | -522.115
27320 | A_070_50 | 80.2708 | -522.115
27321 | A_070_50 | 82.0116 | -525
27322 | A_070_50 | 83.9458 | -525
27323 | A_070_50 | 86.0735 | -527.885
27324 | A_070_50 | 88.0077 | -530.769
27325 | A_070_50 | 89.942 | -527.885
27413 | A_070_53 | 0.775194 | 2.88462
27414 | A_070_53 | 1.16279 | -14.4231
27415 | A_070_53 | 1.35659 | -28.8462
27416 | A_070_53 | 1.55039 | -43.2692
27417 | A_070_53 | 1.74419 | -54.8077
27418 | A_070_53 | 2.32558 | -83.6538
27419 | A_070_53 | 2.71318 | -103.846
27420 | A_070_53 | 3.29457 | -126.923
27421 | A_070_53 | 4.65116 | -144.231
27422 | A_070_53 | 6.00775 | -167.308
27423 | A_070_53 | 7.17054 | -181.731
27424 | A_070_53 | 8.52713 | -204.808
27425 | A_070_53 | 9.88372 | -222.115
27426 | A_070_53 | 12.0155 | -233.654
27427 | A_070_53 | 13.7597 | -245.192
27428 | A_070_53 | 15.8915 | -259.615
27429 | A_070_53 | 18.0233 | -271.154
27430 | A_070_53 | 20.5426 | -282.692
27431 | A_070_53 | 22.6744 | -291.346
27432 | A_070_53 | 25 | -300
27433 | A_070_53 | 27.1318 | -305.769
27434 | A_070_53 | 29.2636 | -311.538
27435 | A_070_53 | 31.5891 | -314.423
27436 | A_070_53 | 33.9147 | -323.077
27437 | A_070_53 | 36.6279 | -328.846
27438 | A_070_53 | 39.1473 | -331.731
27439 | A_070_53 | 41.4729 | -337.5
27440 | A_070_53 | 44.186 | -340.385
27441 | A_070_53 | 46.3178 | -343.269
27442 | A_070_53 | 48.6434 | -346.154
27443 | A_070_53 | 50.969 | -349.038
27444 | A_070_53 | 52.907 | -349.038
27445 | A_070_53 | 54.845 | -354.808
27446 | A_070_53 | 56.5891 | -354.808
27447 | A_070_53 | 58.9147 | -357.692
27448 | A_070_53 | 61.2403 | -357.692
27449 | A_070_53 | 62.7907 | -357.692
27450 | A_070_53 | 64.3411 | -360.577
27451 | A_070_53 | 65.8915 | -360.577
27452 | A_070_53 | 67.4419 | -360.577
27453 | A_070_53 | 69.7674 | -363.462
27454 | A_070_53 | 71.8992 | -363.462
27455 | A_070_53 | 73.2558 | -366.346
27456 | A_070_53 | 75.5814 | -366.346
27457 | A_070_53 | 77.1318 | -369.231
27458 | A_070_53 | 79.2636 | -372.115
27459 | A_070_53 | 81.5891 | -372.115
27460 | A_070_53 | 83.1395 | -375
27461 | A_070_53 | 85.0775 | -377.885
27462 | A_070_53 | 87.5969 | -380.769
27463 | A_070_53 | 89.3411 | -380.769
27464 | A_070_54 | 0.387597 | -60.5657
27465 | A_070_54 | 0.581395 | -37.4832
27466 | A_070_54 | 0.775194 | -17.2853
27467 | A_070_54 | 0.968992 | -77.8567
27468 | A_070_54 | 1.16279 | 0.033542
27469 | A_070_54 | 2.13178 | -106.669
27470 | A_070_54 | 3.48837 | -126.822
27471 | A_070_54 | 5.42636 | -146.959
27472 | A_070_54 | 6.78295 | -169.997
27473 | A_070_54 | 8.72093 | -187.248
27474 | A_070_54 | 10.6589 | -210.269
27475 | A_070_54 | 12.5969 | -227.521
27476 | A_070_54 | 15.1163 | -241.872
27477 | A_070_54 | 17.8295 | -250.447
27478 | A_070_54 | 20.3488 | -261.913
27479 | A_070_54 | 23.062 | -270.489
27480 | A_070_54 | 25.1938 | -276.196
27481 | A_070_54 | 28.2946 | -281.876
27482 | A_070_54 | 30.4264 | -287.584
27483 | A_070_54 | 32.7519 | -290.401
27484 | A_070_54 | 35.6589 | -293.202
27485 | A_070_54 | 37.9845 | -298.904
27486 | A_070_54 | 41.0853 | -301.699
27487 | A_070_54 | 43.4109 | -307.402
27488 | A_070_54 | 46.7054 | -307.307
27489 | A_070_54 | 49.031 | -307.239
27490 | A_070_54 | 51.3566 | -310.057
27491 | A_070_54 | 53.876 | -309.984
27492 | A_070_54 | 56.5891 | -309.906
27493 | A_070_54 | 58.7209 | -312.729
27494 | A_070_54 | 60.8527 | -312.668
27495 | A_070_54 | 63.1783 | -312.601
27496 | A_070_54 | 65.8915 | -309.638
27497 | A_070_54 | 68.2171 | -312.455
27498 | A_070_54 | 70.3488 | -309.509
27499 | A_070_54 | 72.6744 | -309.442
27500 | A_070_54 | 75.1938 | -309.369
27501 | A_070_54 | 76.938 | -315.088
27502 | A_070_54 | 79.2636 | -315.021
27503 | A_070_54 | 80.814 | -314.977
27504 | A_070_54 | 83.1395 | -314.909
27505 | A_070_54 | 85.0775 | -317.738
27506 | A_070_54 | 87.0155 | -323.451
27507 | A_070_54 | 88.9535 | -323.396
27508 | A_070_55 | 0 | 0
27509 | A_070_55 | 0.370322 | -49.0385
27510 | A_070_55 | 0.377747 | -25.9615
27511 | A_070_55 | 0.749926 | -69.2308
27512 | A_070_55 | 0.933695 | -98.0769
27513 | A_070_55 | 1.31423 | -115.385
27514 | A_070_55 | 1.69476 | -132.692
27515 | A_070_55 | 2.26834 | -150
27516 | A_070_55 | 2.64887 | -167.308
27517 | A_070_55 | 3.02847 | -187.5
27518 | A_070_55 | 3.79511 | -204.808
27519 | A_070_55 | 4.75293 | -227.885
27520 | A_070_55 | 6.09779 | -248.077
27521 | A_070_55 | 7.63569 | -268.269
27522 | A_070_55 | 9.17452 | -285.577
27523 | A_070_55 | 10.9073 | -300
27524 | A_070_55 | 12.6411 | -311.538
27525 | A_070_55 | 14.3748 | -323.077
27526 | A_070_55 | 16.1086 | -334.615
27527 | A_070_55 | 17.8423 | -346.154
27528 | A_070_55 | 19.577 | -354.808
27529 | A_070_55 | 21.5047 | -363.462
27530 | A_070_55 | 23.2403 | -369.231
27531 | A_070_55 | 25.1689 | -375
27532 | A_070_55 | 26.9045 | -380.769
27533 | A_070_55 | 28.8341 | -383.654
27534 | A_070_55 | 30.7627 | -389.423
27535 | A_070_55 | 32.4983 | -395.192
27536 | A_070_55 | 34.4279 | -398.077
27537 | A_070_55 | 36.3575 | -400.962
27538 | A_070_55 | 38.0931 | -406.731
27539 | A_070_55 | 40.0226 | -409.615
27540 | A_070_55 | 41.9522 | -412.5
27541 | A_070_55 | 43.6887 | -415.385
27542 | A_070_55 | 45.6183 | -418.269
27543 | A_070_55 | 47.5479 | -421.154
27544 | A_070_55 | 49.4775 | -424.038
27545 | A_070_55 | 51.407 | -426.923
27546 | A_070_55 | 53.1454 | -424.038
27547 | A_070_55 | 55.0759 | -424.038
27548 | A_070_55 | 57.0046 | -429.808
27549 | A_070_55 | 58.9351 | -429.808
27550 | A_070_55 | 60.8656 | -429.808
27551 | A_070_55 | 62.6021 | -432.692
27552 | A_070_55 | 64.5326 | -432.692
27553 | A_070_55 | 66.4622 | -435.577
27554 | A_070_55 | 68.3917 | -438.462
27555 | A_070_55 | 70.1292 | -438.462
27556 | A_070_55 | 72.2527 | -438.462
27557 | A_070_55 | 74.5684 | -441.346
27558 | A_070_55 | 75.5327 | -444.231
27559 | A_070_55 | 77.6554 | -447.115
27560 | A_070_55 | 79.971 | -450
27561 | A_070_55 | 81.7076 | -452.885
27562 | A_070_55 | 83.639 | -450
27563 | A_070_55 | 85.7607 | -455.769
27564 | A_070_55 | 87.6893 | -461.538
27565 | A_070_55 | 89.8129 | -461.538
27661 | A_070_58 | 2.90698 | -2.88462
27662 | A_070_58 | 3.87597 | -25.9615
27663 | A_070_58 | 4.84496 | -43.2692
27664 | A_070_58 | 6.20155 | -60.5769
27665 | A_070_58 | 7.55814 | -80.7692
27666 | A_070_58 | 8.91473 | -95.1923
27667 | A_070_58 | 10.4651 | -109.615
27668 | A_070_58 | 12.2093 | -121.154
27669 | A_070_58 | 13.9535 | -132.692
27670 | A_070_58 | 15.6977 | -147.115
27671 | A_070_58 | 18.0233 | -158.654
27672 | A_070_58 | 20.155 | -170.192
27673 | A_070_58 | 21.7054 | -178.846
27674 | A_070_58 | 24.4186 | -190.385
27675 | A_070_58 | 27.1318 | -201.923
27676 | A_070_58 | 29.6512 | -210.577
27677 | A_070_58 | 32.1705 | -219.231
27678 | A_070_58 | 34.6899 | -222.115
27679 | A_070_58 | 37.0155 | -227.885
27680 | A_070_58 | 38.7597 | -233.654
27681 | A_070_58 | 41.0853 | -239.423
27682 | A_070_58 | 43.6047 | -242.308
27683 | A_070_58 | 45.3488 | -245.192
27684 | A_070_58 | 47.2868 | -250.962
27685 | A_070_58 | 49.4186 | -256.731
27686 | A_070_58 | 51.5504 | -259.615
27687 | A_070_58 | 53.876 | -259.615
27688 | A_070_58 | 56.0078 | -262.5
27689 | A_070_58 | 57.7519 | -265.385
27690 | A_070_58 | 59.6899 | -271.154
27691 | A_070_58 | 61.6279 | -271.154
27692 | A_070_58 | 64.1473 | -279.808
27693 | A_070_58 | 66.2791 | -279.808
27694 | A_070_58 | 68.7984 | -282.692
27695 | A_070_58 | 70.9302 | -282.692
27696 | A_070_58 | 72.4806 | -285.577
27697 | A_070_58 | 75 | -288.462
27698 | A_070_58 | 76.938 | -288.462
27699 | A_070_58 | 79.2636 | -294.231
27700 | A_070_58 | 81.3953 | -297.115
27701 | A_070_58 | 83.3333 | -302.885
27702 | A_070_58 | 85.0775 | -302.885
27703 | A_070_58 | 87.0155 | -308.654
27704 | A_070_58 | 89.1473 | -308.654
27705 | A_070_59 | 2.90698 | -2.79404
27706 | A_070_59 | 3.87597 | -25.7877
27707 | A_070_59 | 4.84496 | -45.9037
27708 | A_070_59 | 6.39535 | -66.003
27709 | A_070_59 | 7.75194 | -83.2302
27710 | A_070_59 | 9.10853 | -97.5796
27711 | A_070_59 | 10.4651 | -109.051
27712 | A_070_59 | 12.0155 | -120.518
27713 | A_070_59 | 13.7597 | -134.856
27714 | A_070_59 | 15.5039 | -146.316
27715 | A_070_59 | 17.4419 | -160.649
27716 | A_070_59 | 19.186 | -169.232
27717 | A_070_59 | 21.5116 | -174.921
27718 | A_070_59 | 24.031 | -183.481
27719 | A_070_59 | 26.7442 | -192.036
27720 | A_070_59 | 29.0698 | -197.725
27721 | A_070_59 | 31.7829 | -206.28
27722 | A_070_59 | 34.8837 | -209.068
27723 | A_070_59 | 37.0155 | -211.884
27724 | A_070_59 | 39.3411 | -214.695
27725 | A_070_59 | 41.6667 | -217.506
27726 | A_070_59 | 43.7984 | -220.322
27727 | A_070_59 | 45.7364 | -226.022
27728 | A_070_59 | 47.6744 | -225.966
27729 | A_070_59 | 50.3876 | -231.644
27730 | A_070_59 | 53.2946 | -231.56
27731 | A_070_59 | 56.2016 | -234.354
27732 | A_070_59 | 58.5271 | -234.287
27733 | A_070_59 | 60.8527 | -239.975
27734 | A_070_59 | 62.5969 | -239.925
27735 | A_070_59 | 65.1163 | -242.73
27736 | A_070_59 | 66.6667 | -245.564
27737 | A_070_59 | 68.7984 | -245.502
27738 | A_070_59 | 71.124 | -248.313
27739 | A_070_59 | 73.062 | -248.257
27740 | A_070_59 | 75 | -251.079
27741 | A_070_59 | 76.938 | -251.023
27742 | A_070_59 | 78.876 | -256.723
27743 | A_070_59 | 81.0078 | -259.539
27744 | A_070_59 | 83.1395 | -262.356
27745 | A_070_59 | 85.0775 | -262.3
27746 | A_070_59 | 86.8217 | -265.127
27747 | A_070_59 | 88.9535 | -267.944
27748 | A_070_60 | 0.385 | -5.73057
27749 | A_070_60 | 0.570096 | -31.5626
27750 | A_070_60 | 1.33362 | -63.1196
27751 | A_070_60 | 2.48677 | -86.053
27752 | A_070_60 | 3.64084 | -106.116
27753 | A_070_60 | 4.79214 | -134.791
27754 | A_070_60 | 5.56584 | -134.768
27755 | A_070_60 | 6.91334 | -154.825
27756 | A_070_60 | 8.45426 | -174.877
27757 | A_070_60 | 9.99704 | -189.187
27758 | A_070_60 | 11.7332 | -203.491
27759 | A_070_60 | 13.4704 | -214.924
27760 | A_070_60 | 15.2066 | -229.229
27761 | A_070_60 | 16.9437 | -240.662
27762 | A_070_60 | 18.6808 | -252.095
27763 | A_070_60 | 20.4189 | -260.658
27764 | A_070_60 | 22.3503 | -269.215
27765 | A_070_60 | 24.0884 | -277.777
27766 | A_070_60 | 26.0208 | -283.464
27767 | A_070_60 | 27.7598 | -289.155
27768 | A_070_60 | 29.6922 | -294.841
27769 | A_070_60 | 31.4312 | -300.533
27770 | A_070_60 | 33.3636 | -306.219
27771 | A_070_60 | 35.1025 | -311.911
27772 | A_070_60 | 37.0359 | -314.726
27773 | A_070_60 | 38.9683 | -320.412
27774 | A_070_60 | 40.7073 | -326.104
27775 | A_070_60 | 42.6406 | -328.919
27776 | A_070_60 | 44.3796 | -334.611
27777 | A_070_60 | 46.3129 | -337.426
27778 | A_070_60 | 48.2453 | -343.113
27779 | A_070_60 | 49.9852 | -345.933
27780 | A_070_60 | 51.9185 | -348.749
27781 | A_070_60 | 53.8537 | -345.822
27782 | A_070_60 | 55.7861 | -351.509
27783 | A_070_60 | 57.5251 | -357.2
27784 | A_070_60 | 59.4593 | -357.145
27785 | A_070_60 | 61.3927 | -359.96
27786 | A_070_60 | 62.7466 | -359.921
27787 | A_070_60 | 64.679 | -365.607
27788 | A_070_60 | 66.4189 | -368.428
27789 | A_070_60 | 68.3523 | -371.243
27790 | A_070_60 | 70.2865 | -371.188
27791 | A_070_60 | 72.4133 | -373.998
27792 | A_070_60 | 74.5391 | -379.678
27793 | A_070_60 | 75.8922 | -382.51
27794 | A_070_60 | 78.0189 | -385.32
27795 | A_070_60 | 80.1457 | -388.13
27796 | A_070_60 | 81.6912 | -393.827
27797 | A_070_60 | 83.8189 | -393.766
27798 | A_070_60 | 85.9447 | -399.447
27799 | A_070_60 | 87.8781 | -402.262
27800 | A_070_60 | 90.1982 | -405.066
27801 | A_071_01 | 0.226858 | -3.9161
27802 | A_071_01 | 0.228332 | -16.937
27803 | A_071_01 | 0.286263 | -28.6583
27804 | A_071_01 | 0.344489 | -42.9837
27805 | A_071_01 | 0.346258 | -58.6088
27806 | A_071_01 | 0.460645 | -69.0304
27807 | A_071_01 | 0.461677 | -78.145
27808 | A_071_01 | 0.577538 | -101.588
27809 | A_071_01 | 0.632963 | -91.1733
27810 | A_071_01 | 0.635616 | -114.611
27811 | A_071_01 | 0.749856 | -123.73
27812 | A_071_01 | 0.751773 | -140.658
27813 | A_071_01 | 0.867044 | -158.892
27814 | A_071_01 | 0.926007 | -179.728
27815 | A_071_01 | 1.04143 | -199.264
27816 | A_071_01 | 1.27064 | -224.013
27817 | A_071_01 | 1.49927 | -243.555
27818 | A_071_01 | 1.78435 | -261.796
27819 | A_071_01 | 1.95608 | -278.731
27820 | A_071_01 | 2.12663 | -285.249
27821 | A_071_01 | 2.41039 | -291.771
27822 | A_071_01 | 2.694 | -296.992
27823 | A_071_01 | 2.9782 | -307.421
27824 | A_071_01 | 3.9415 | -316.577
27825 | A_071_01 | 4.90598 | -336.15
27826 | A_071_01 | 5.92677 | -353.122
27827 | A_071_01 | 6.94623 | -358.374
27828 | A_071_01 | 7.85263 | -364.924
27829 | A_071_01 | 8.87283 | -376.687
27830 | A_071_01 | 9.77835 | -375.424
27831 | A_071_01 | 10.8546 | -381.982
27832 | A_071_01 | 11.8173 | -385.93
27833 | A_071_01 | 12.7801 | -391.18
27834 | A_071_01 | 13.8566 | -400.341
27835 | A_071_01 | 14.8194 | -404.289
27836 | A_071_01 | 15.7827 | -413.445
27837 | A_071_01 | 16.8581 | -413.492
27838 | A_071_01 | 17.8776 | -418.745
27839 | A_071_01 | 18.8399 | -418.786
27840 | A_071_01 | 19.859 | -421.435
27841 | A_071_01 | 20.8219 | -426.685
27842 | A_071_01 | 21.8411 | -429.333
27843 | A_071_01 | 22.8601 | -430.68
27844 | A_071_01 | 23.8794 | -434.63
27845 | A_071_01 | 24.7852 | -435.972
27846 | A_071_01 | 25.8042 | -437.318
27847 | A_071_01 | 26.8235 | -441.268
27848 | A_071_01 | 27.8427 | -443.917
27849 | A_071_02 | 0.39548 | 0.39548
27850 | A_071_02 | 0.508475 | -0.0221848
27851 | A_071_02 | 0.677966 | -99.506
27852 | A_071_02 | 0.79096 | -120.453
27853 | A_071_02 | 1.07345 | -142.717
27854 | A_071_02 | 1.29944 | -166.287
27855 | A_071_02 | 1.63842 | -187.244
27856 | A_071_02 | 1.80791 | -197.723
27857 | A_071_02 | 2.0339 | -204.277
27858 | A_071_02 | 2.25989 | -212.14
27859 | A_071_02 | 2.54237 | -216.08
27860 | A_071_02 | 2.71186 | -218.705
27861 | A_071_02 | 2.93785 | -226.568
27862 | A_071_02 | 3.9548 | -230.539
27863 | A_071_02 | 5.08475 | -246.295
27864 | A_071_02 | 5.9887 | -259.424
27865 | A_071_02 | 7.00565 | -267.321
27866 | A_071_02 | 7.79661 | -269.974
27867 | A_071_02 | 8.87006 | -275.256
27868 | A_071_02 | 9.83051 | -283.151
27869 | A_071_02 | 10.8475 | -288.431
27870 | A_071_02 | 11.9209 | -291.096
27871 | A_071_02 | 12.8814 | -296.374
27872 | A_071_02 | 13.7853 | -300.34
27873 | A_071_02 | 14.8023 | -305.62
27874 | A_071_02 | 15.8757 | -312.211
27875 | A_071_02 | 16.8927 | -314.873
27876 | A_071_02 | 17.8531 | -318.842
27877 | A_071_02 | 18.8701 | -317.577
27878 | A_071_02 | 19.887 | -322.857
27879 | A_071_02 | 20.904 | -326.828
27880 | A_071_02 | 21.8644 | -329.488
27881 | A_071_02 | 22.8814 | -332.15
27882 | A_071_02 | 23.8418 | -334.81
27883 | A_071_02 | 24.9153 | -337.474
27884 | A_071_02 | 25.8757 | -336.207
27885 | A_071_02 | 26.8927 | -338.87
27886 | A_071_02 | 27.8531 | -342.838
27887 | A_071_03 | 0.451977 | 0.451977
27888 | A_071_03 | 0.508475 | -14.3603
27889 | A_071_03 | 0.564972 | -54.8303
27890 | A_071_03 | 0.677966 | -45.6919
27891 | A_071_03 | 0.734463 | -63.9687
27892 | A_071_03 | 0.903955 | -70.4961
27893 | A_071_03 | 0.960452 | -87.4674
27894 | A_071_03 | 0.960452 | -87.4674
27895 | A_071_03 | 1.24294 | -112.272
27896 | A_071_03 | 1.46893 | -114.883
27897 | A_071_03 | 1.69492 | -120.104
27898 | A_071_03 | 1.86441 | -125.326
27899 | A_071_03 | 2.20339 | -130.548
27900 | A_071_03 | 2.42938 | -137.076
27901 | A_071_03 | 2.76836 | -140.992
27902 | A_071_03 | 2.99435 | -142.298
27903 | A_071_03 | 3.89831 | -144.909
27904 | A_071_03 | 4.91525 | -154.047
27905 | A_071_03 | 5.9322 | -167.102
27906 | A_071_03 | 6.89266 | -173.629
27907 | A_071_03 | 7.85311 | -180.157
27908 | A_071_03 | 8.87006 | -184.073
27909 | A_071_03 | 9.88701 | -182.768
27910 | A_071_03 | 10.791 | -187.99
27911 | A_071_03 | 11.6949 | -190.601
27912 | A_071_03 | 12.8249 | -194.517
27913 | A_071_03 | 13.8418 | -197.128
27914 | A_071_03 | 14.7458 | -199.739
27915 | A_071_03 | 15.8192 | -206.266
27916 | A_071_03 | 16.7797 | -211.488
27917 | A_071_03 | 17.7401 | -211.488
27918 | A_071_03 | 18.8136 | -211.488
27919 | A_071_03 | 19.8305 | -219.321
27920 | A_071_03 | 20.8475 | -218.016
27921 | A_071_03 | 21.7514 | -220.627
27922 | A_071_03 | 22.8249 | -223.238
27923 | A_071_03 | 23.7853 | -225.849
27924 | A_071_03 | 24.8023 | -228.46
27925 | A_071_03 | 25.8757 | -227.154
27926 | A_071_03 | 26.7797 | -229.765
27927 | A_071_03 | 27.7966 | -232.376
27928 | A_071_04 | 0.34 | -4
27929 | A_071_04 | 0.56 | -72
27930 | A_071_04 | 0.73 | -118
27931 | A_071_04 | 0.95 | -177
27932 | A_071_04 | 1.28 | -221
27933 | A_071_04 | 1.79 | -263
27934 | A_071_04 | 2.24 | -287
27935 | A_071_04 | 2.8 | -297
27936 | A_071_04 | 3.03 | -310
27937 | A_071_04 | 3.93 | -339
27938 | A_071_04 | 4.94 | -386
27939 | A_071_04 | 6.02 | -422
27940 | A_071_04 | 6.97 | -456
27941 | A_071_04 | 7.76 | -466
27942 | A_071_04 | 8.89 | -471
27943 | A_071_04 | 9.74 | -479
27944 | A_071_04 | 10.87 | -507
27945 | A_071_04 | 11.89 | -509
27946 | A_071_04 | 12.79 | -513
27947 | A_071_04 | 13.8 | -535
27948 | A_071_04 | 14.82 | -549
27949 | A_071_04 | 15.89 | -547
27950 | A_071_04 | 16.85 | -554
27951 | A_071_04 | 17.87 | -573
27952 | A_071_04 | 18.83 | -579
27953 | A_071_04 | 19.85 | -592
27954 | A_071_04 | 20.81 | -588
27955 | A_071_04 | 21.82 | -601
27956 | A_071_04 | 22.84 | -607
27957 | A_071_04 | 23.8 | -612
27958 | A_071_04 | 25.04 | -614
27959 | A_071_04 | 25.83 | -618
27960 | A_071_04 | 26.79 | -629
27961 | A_071_04 | 27.86 | -638
27962 | A_071_05 | 0.395327 | -2.16645
27963 | A_071_05 | 0.562283 | -38.0738
27964 | A_071_05 | 0.729537 | -69.7597
27965 | A_071_05 | 0.840741 | -95.1051
27966 | A_071_05 | 1.06315 | -145.796
27967 | A_071_05 | 1.28675 | -179.601
27968 | A_071_05 | 1.56819 | -194.416
27969 | A_071_05 | 2.01912 | -209.255
27970 | A_071_05 | 2.69648 | -217.794
27971 | A_071_05 | 4.04987 | -253.868
27972 | A_071_05 | 5.00807 | -285.665
27973 | A_071_05 | 6.02278 | -317.47
27974 | A_071_05 | 7.15137 | -336.626
27975 | A_071_05 | 7.88582 | -336.73
27976 | A_071_05 | 8.95822 | -351.656
27977 | A_071_05 | 9.86097 | -368.67
27978 | A_071_05 | 10.8217 | -364.584
27979 | A_071_05 | 11.8944 | -375.289
27980 | A_071_05 | 12.9674 | -381.772
27981 | A_071_05 | 13.9263 | -403.015
27982 | A_071_05 | 14.8866 | -405.261
27983 | A_071_05 | 15.9593 | -415.966
27984 | A_071_05 | 16.9189 | -428.766
27985 | A_071_05 | 17.8216 | -445.78
27986 | A_071_05 | 18.8381 | -452.255
27987 | A_071_05 | 19.9114 | -454.517
27988 | A_071_05 | 20.8153 | -454.644
27989 | A_071_05 | 21.8882 | -463.238
27990 | A_071_05 | 22.9047 | -469.714
27991 | A_071_05 | 23.8648 | -474.071
27992 | A_071_05 | 24.8813 | -480.546
27993 | A_071_05 | 25.7848 | -487.006
27994 | A_071_05 | 26.8015 | -491.37
27995 | A_071_05 | 27.875 | -489.411
27996 | A_071_06 | 0.510105 | 4.11396
27997 | A_071_06 | 0.625175 | -19.1293
27998 | A_071_06 | 0.740393 | -44.4835
27999 | A_071_06 | 0.969335 | -74.0832
28000 | A_071_06 | 1.25499 | -103.695
28001 | A_071_06 | 1.70943 | -114.345
28002 | A_071_06 | 2.27744 | -127.13
28003 | A_071_06 | 2.95873 | -137.828
28004 | A_071_06 | 3.92522 | -171.805
28005 | A_071_06 | 4.89067 | -191.006
28006 | A_071_06 | 5.96983 | -214.453
28007 | A_071_06 | 6.93483 | -227.321
28008 | A_071_06 | 7.89997 | -242.301
28009 | A_071_06 | 8.80811 | -253.047
28010 | A_071_06 | 9.88593 | -257.496
28011 | A_071_06 | 10.8502 | -259.81
28012 | A_071_06 | 11.9283 | -268.481
28013 | A_071_06 | 12.8927 | -272.906
28014 | A_071_06 | 13.971 | -283.688
28015 | A_071_06 | 14.8215 | -281.757
28016 | A_071_06 | 15.8996 | -290.427
28017 | A_071_06 | 16.9221 | -313.862
28018 | A_071_06 | 17.9432 | -318.299
28019 | A_071_06 | 18.9076 | -322.725
28020 | A_071_06 | 19.8717 | -322.928
28021 | A_071_06 | 21.006 | -325.278
28022 | A_071_06 | 21.8573 | -333.901
28023 | A_071_06 | 22.8786 | -340.449
28024 | A_071_06 | 23.9 | -349.108
28025 | A_071_06 | 24.9206 | -347.213
28026 | A_071_06 | 25.8282 | -349.515
28027 | A_071_06 | 26.9627 | -353.976
28028 | A_071_06 | 27.9838 | -358.413
28029 | A_071_07 | 0.338983 | -4.2581
28030 | A_071_07 | 0.39548 | -27.4239
28031 | A_071_07 | 0.451977 | -44.274
28032 | A_071_07 | 0.564972 | -69.553
28033 | A_071_07 | 0.677966 | -90.6215
28034 | A_071_07 | 0.734463 | -109.577
28035 | A_071_07 | 0.847458 | -136.961
28036 | A_071_07 | 0.960452 | -174.872
28037 | A_071_07 | 1.07345 | -195.94
28038 | A_071_07 | 1.35593 | -223.348
28039 | A_071_07 | 1.52542 | -244.425
28040 | A_071_07 | 1.86441 | -261.314
28041 | A_071_07 | 2.0904 | -280.293
28042 | A_071_07 | 2.42938 | -288.762
28043 | A_071_07 | 2.82486 | -295.133
28044 | A_071_07 | 2.99435 | -307.789
28045 | A_071_07 | 3.9548 | -316.345
28046 | A_071_07 | 5.02825 | -333.337
28047 | A_071_07 | 5.9322 | -350.306
28048 | A_071_07 | 6.94915 | -358.87
28049 | A_071_07 | 7.85311 | -373.734
28050 | A_071_07 | 8.92655 | -392.832
28051 | A_071_07 | 9.77401 | -409.793
28052 | A_071_07 | 10.8475 | -424.68
28053 | A_071_07 | 11.8644 | -431.139
28054 | A_071_07 | 12.8814 | -439.703
28055 | A_071_07 | 13.8418 | -439.837
28056 | A_071_07 | 14.8588 | -448.401
28057 | A_071_07 | 15.8192 | -471.694
28058 | A_071_07 | 16.9492 | -486.589
28059 | A_071_07 | 17.8531 | -488.821
28060 | A_071_07 | 18.8701 | -488.964
28061 | A_071_07 | 19.8305 | -514.362
28062 | A_071_07 | 20.8475 | -520.821
28063 | A_071_07 | 21.8079 | -529.377
28064 | A_071_07 | 22.7684 | -537.932
28065 | A_071_07 | 23.8983 | -542.302
28066 | A_071_07 | 24.9153 | -540.339
28067 | A_071_07 | 25.8192 | -548.887
28068 | A_071_07 | 26.7232 | -553.224
28069 | A_071_07 | 27.8531 | -559.699
28070 | A_071_08 | 0.452679 | -2.13142
28071 | A_071_08 | 0.564104 | -27.3361
28072 | A_071_08 | 0.674636 | -65.1391
28073 | A_071_08 | 0.72916 | -94.5392
28074 | A_071_08 | 0.896742 | -126.047
28075 | A_071_08 | 0.952008 | -144.949
28076 | A_071_08 | 1.12033 | -165.958
28077 | A_071_08 | 1.45847 | -186.979
28078 | A_071_08 | 2.07977 | -205.92
28079 | A_071_08 | 2.4188 | -214.343
28080 | A_071_08 | 2.75797 | -220.665
28081 | A_071_08 | 4.05926 | -229.156
28082 | A_071_08 | 5.07708 | -243.925
28083 | A_071_08 | 5.81189 | -258.674
28084 | A_071_08 | 7.05657 | -267.161
28085 | A_071_08 | 8.01779 | -281.926
28086 | A_071_08 | 9.03561 | -296.695
28087 | A_071_08 | 9.88348 | -313.553
28088 | A_071_08 | 10.9014 | -326.222
28089 | A_071_08 | 11.8634 | -330.489
28090 | A_071_08 | 12.9381 | -341.063
28091 | A_071_08 | 13.9561 | -353.733
28092 | A_071_08 | 14.9744 | -362.203
28093 | A_071_08 | 15.9363 | -366.47
28094 | A_071_08 | 16.8973 | -385.435
28095 | A_071_08 | 17.8592 | -389.701
28096 | A_071_08 | 18.8781 | -389.773
28097 | A_071_08 | 19.7834 | -394.036
28098 | A_071_08 | 20.8583 | -402.51
28099 | A_071_08 | 21.9898 | -410.988
28100 | A_071_08 | 22.8951 | -415.251
28101 | A_071_08 | 23.9134 | -423.721
28102 | A_071_08 | 24.8752 | -430.088
28103 | A_071_08 | 25.8373 | -432.255
28104 | A_071_08 | 26.8561 | -434.426
28105 | A_071_08 | 27.8748 | -436.597
28106 | A_071_09 | 0.396226 | -0.0556107
28107 | A_071_09 | 0.509434 | -23.2294
28108 | A_071_09 | 0.735849 | -50.6296
28109 | A_071_09 | 1.01887 | -71.7219
28110 | A_071_09 | 1.13208 | -94.8957
28111 | A_071_09 | 1.35849 | -109.664
28112 | A_071_09 | 1.86792 | -118.157
28113 | A_071_09 | 2.37736 | -130.86
28114 | A_071_09 | 2.9434 | -137.255
28115 | A_071_09 | 4.01887 | -145.827
28116 | A_071_09 | 4.98113 | -152.278
28117 | A_071_09 | 5.9434 | -165.045
28118 | A_071_09 | 7.01887 | -171.511
28119 | A_071_09 | 7.81132 | -196.886
28120 | A_071_09 | 8.9434 | -207.571
28121 | A_071_09 | 9.84906 | -205.593
28122 | A_071_09 | 10.8113 | -222.57
28123 | A_071_09 | 11.9434 | -226.939
28124 | A_071_09 | 12.8491 | -233.382
28125 | A_071_09 | 13.8679 | -239.841
28126 | A_071_09 | 14.9434 | -244.203
28127 | A_071_09 | 15.8491 | -250.645
28128 | A_071_09 | 16.9245 | -263.428
28129 | A_071_09 | 17.8868 | -269.879
28130 | A_071_09 | 19.0189 | -272.143
28131 | A_071_09 | 19.9245 | -278.586
28132 | A_071_09 | 20.8868 | -285.037
28133 | A_071_09 | 21.9057 | -287.285
28134 | A_071_09 | 22.9245 | -291.639
28135 | A_071_09 | 23.9434 | -298.097
28136 | A_071_09 | 24.9057 | -300.338
28137 | A_071_09 | 25.9245 | -306.796
28138 | A_071_09 | 26.8868 | -306.931
28139 | A_071_09 | 27.9057 | -311.285
28140 | A_072_01 | -0.154787 | -37.5
28141 | A_072_01 | 6.60748 | -99.2188
28142 | A_072_01 | 13.502 | -128.906
28143 | A_072_01 | 20.4803 | -138.281
28144 | A_072_01 | 27.0394 | -149.219
28145 | A_072_01 | 34.0274 | -156.25
28146 | A_072_01 | 41.0186 | -162.5
28147 | A_072_01 | 48.0163 | -167.188
28148 | A_072_01 | 54.8076 | -171.875
28149 | A_072_01 | 61.6021 | -175.781
28150 | A_072_01 | 68.8062 | -180.469
28151 | A_072_01 | 75.3878 | -185.938
28152 | A_072_01 | 82.3887 | -189.844
28153 | A_072_01 | 89.3961 | -192.188
28154 | A_072_01 | 96.1874 | -196.875
28155 | A_072_02 | 0 | -28.5714
28156 | A_072_02 | 6.79618 | -88.8889
28157 | A_072_02 | 13.5924 | -116.667
28158 | A_072_02 | 20.5945 | -125.397
28159 | A_072_02 | 27.3907 | -137.302
28160 | A_072_02 | 34.5987 | -141.27
28161 | A_072_02 | 41.3949 | -147.619
28162 | A_072_02 | 48.1911 | -152.381
28163 | A_072_02 | 55.3992 | -155.556
28164 | A_072_02 | 61.9894 | -158.73
28165 | A_072_02 | 68.9915 | -165.873
28166 | A_072_02 | 75.7877 | -169.048
28167 | A_072_02 | 82.5839 | -173.016
28168 | A_072_02 | 89.586 | -180.159
28169 | A_072_02 | 96.5881 | -182.54
28170 | A_072_03 | 0.05792 | -14.0625
28171 | A_072_03 | 6.9442 | -35.9375
28172 | A_072_03 | 13.9624 | -39.8438
28173 | A_072_03 | 20.9645 | -39.8438
28174 | A_072_03 | 27.7607 | -39.8438
28175 | A_072_03 | 34.5601 | -40.625
28176 | A_072_03 | 41.559 | -39.8438
28177 | A_072_03 | 48.5644 | -40.625
28178 | A_072_03 | 55.3605 | -40.625
28179 | A_072_03 | 62.3627 | -40.625
28180 | A_072_03 | 69.1588 | -40.625
28181 | A_072_03 | 76.161 | -40.625
28182 | A_072_03 | 83.1631 | -40.625
28183 | A_072_03 | 90.1652 | -40.625
28184 | A_072_03 | 96.9582 | -39.8438
28185 | A_072_04 | 0 | -80
28186 | A_072_04 | 7.0621 | -169.231
28187 | A_072_04 | 13.9165 | -193.846
28188 | A_072_04 | 20.7709 | -205.385
28189 | A_072_04 | 27.6253 | -215.385
28190 | A_072_04 | 34.4797 | -224.615
28191 | A_072_04 | 41.334 | -229.231
28192 | A_072_04 | 48.8116 | -233.077
28193 | A_072_04 | 55.4582 | -239.231
28194 | A_072_04 | 62.3126 | -242.308
28195 | A_072_04 | 69.3747 | -246.154
28196 | A_072_04 | 76.0214 | -250.769
28197 | A_072_04 | 82.6681 | -255.385
28198 | A_072_04 | 90.1456 | -260.769
28199 | A_072_04 | 97.2077 | -265.385
28200 | A_072_05 | 0 | -56.25
28201 | A_072_05 | 6.85439 | -150
28202 | A_072_05 | 13.5011 | -174.219
28203 | A_072_05 | 20.7709 | -184.375
28204 | A_072_05 | 27.6253 | -192.188
28205 | A_072_05 | 34.6874 | -196.875
28206 | A_072_05 | 41.1263 | -201.562
28207 | A_072_05 | 48.6039 | -203.906
28208 | A_072_05 | 55.2505 | -205.469
28209 | A_072_05 | 62.5203 | -207.812
28210 | A_072_05 | 69.167 | -210.938
28211 | A_072_05 | 76.0214 | -211.719
28212 | A_072_05 | 82.8758 | -213.281
28213 | A_072_05 | 90.3533 | -217.188
28214 | A_072_05 | 97 | -218.75
28215 | A_072_06 | 0.20771 | -36.1538
28216 | A_072_06 | 6.85439 | -98.4615
28217 | A_072_06 | 13.9165 | -124.615
28218 | A_072_06 | 20.9786 | -138.462
28219 | A_072_06 | 27.833 | -147.692
28220 | A_072_06 | 34.6874 | -158.462
28221 | A_072_06 | 41.5418 | -166.154
28222 | A_072_06 | 48.6039 | -173.077
28223 | A_072_06 | 55.4582 | -178.462
28224 | A_072_06 | 62.5203 | -186.923
28225 | A_072_06 | 69.3747 | -192.308
28226 | A_072_06 | 76.4368 | -196.154
28227 | A_072_06 | 83.0835 | -202.308
28228 | A_072_06 | 89.7302 | -207.692
28229 | A_072_06 | 96.7923 | -215.385
28230 | A_072_07 | -0.121507 | -80.001
28231 | A_072_07 | 6.39625 | -170.719
28232 | A_072_07 | 13.2941 | -217.587
28233 | A_072_07 | 19.8867 | -239.842
28234 | A_072_07 | 26.7284 | -250.557
28235 | A_072_07 | 33.592 | -255.887
28236 | A_072_07 | 40.6612 | -260.447
28237 | A_072_07 | 47.5466 | -260.392
28238 | A_072_07 | 54.4102 | -265.722
28239 | A_072_07 | 61.09 | -266.439
28240 | A_072_07 | 68.1717 | -267.921
28241 | A_072_07 | 74.8514 | -268.637
28242 | A_072_07 | 81.9269 | -271.658
28243 | A_072_07 | 88.5911 | -276.221
28244 | A_072_07 | 96.0778 | -277.7
28245 | A_072_08 | 0 | -56.25
28246 | A_072_08 | 6.69665 | -160.938
28247 | A_072_08 | 13.7992 | -213.281
28248 | A_072_08 | 20.6987 | -239.844
28249 | A_072_08 | 27.8013 | -253.125
28250 | A_072_08 | 34.4979 | -257.812
28251 | A_072_08 | 41.1946 | -263.281
28252 | A_072_08 | 48.2971 | -263.281
28253 | A_072_08 | 54.9937 | -265.625
28254 | A_072_08 | 62.5021 | -266.406
28255 | A_072_08 | 68.9958 | -268.75
28256 | A_072_08 | 76.7071 | -269.531
28257 | A_072_08 | 83.2008 | -271.094
28258 | A_072_08 | 89.8975 | -271.875
28259 | A_072_08 | 96.7971 | -275.781
28260 | A_072_09 | 0 | -29.6875
28261 | A_072_09 | 7.10251 | -113.338
28262 | A_072_09 | 13.7992 | -158.705
28263 | A_072_09 | 20.9017 | -181.418
28264 | A_072_09 | 27.3954 | -195.533
28265 | A_072_09 | 33.8891 | -203.398
28266 | A_072_09 | 41.3975 | -212.833
28267 | A_072_09 | 48.7029 | -216.799
28268 | A_072_09 | 55.3996 | -220.759
28269 | A_072_09 | 62.2992 | -226.283
28270 | A_072_09 | 69.4017 | -232.59
28271 | A_072_09 | 76.0983 | -236.55
28272 | A_072_09 | 83.2008 | -240.514
28273 | A_072_09 | 89.4916 | -246.815
28274 | A_072_09 | 96.7971 | -249.998
28275 | A_072_10 | 0.00249 | 1.21951
28276 | A_072_10 | 6.5092 | -109.756
28277 | A_072_10 | 13.5161 | -175.61
28278 | A_072_10 | 20.8166 | -197.561
28279 | A_072_10 | 27.5075 | -218.293
28280 | A_072_10 | 34.0143 | -229.268
28281 | A_072_10 | 41.1008 | -256.098
28282 | A_072_10 | 47.9957 | -276.829
28283 | A_072_10 | 55.137 | -276.829
28284 | A_072_10 | 61.8353 | -293.902
28285 | A_072_10 | 68.7775 | -291.463
28286 | A_072_10 | 75.8939 | -303.659
28287 | A_072_10 | 82.8261 | -306.098
28288 | A_072_10 | 89.7609 | -307.317
28289 | A_072_11 | 0 | -1.20482
28290 | A_072_11 | 6.9528 | -157.739
28291 | A_072_11 | 13.7011 | -217.891
28292 | A_072_11 | 20.6539 | -255.148
28293 | A_072_11 | 28.0157 | -277.942
28294 | A_072_11 | 35.173 | -288.691
28295 | A_072_11 | 41.7169 | -324.749
28296 | A_072_11 | 48.6697 | -328.271
28297 | A_072_11 | 55.827 | -347.454
28298 | A_072_11 | 62.7798 | -353.386
28299 | A_072_11 | 69.9371 | -362.929
28300 | A_072_11 | 77.0944 | -364.04
28301 | A_072_11 | 83.4337 | -374.799
28302 | A_072_11 | 90.7955 | -385.545
28303 | A_072_12 | 0 | -5.68e-14
28304 | A_072_12 | 6.7483 | -100
28305 | A_072_12 | 13.6077 | -145.679
28306 | A_072_12 | 20.4999 | -175.309
28307 | A_072_12 | 27.425 | -188.889
28308 | A_072_12 | 34.7262 | -218.519
28309 | A_072_12 | 41.4518 | -229.63
28310 | A_072_12 | 48.3768 | -243.21
28311 | A_072_12 | 55.3321 | -241.975
28312 | A_072_12 | 62.4516 | -260.494
28313 | A_072_12 | 68.9802 | -267.901
28314 | A_072_12 | 76.1249 | -274.074
28315 | A_072_12 | 82.8631 | -279.012
28316 | A_072_12 | 90.2148 | -283.951
28317 | A_072_13 | 0.20495 | -2.78e-17
28318 | A_072_13 | 6.7874 | -0.0220833
28319 | A_072_13 | 13.9506 | -0.0233333
28320 | A_072_13 | 20.8508 | -0.0316667
28321 | A_072_13 | 27.6108 | -0.0320833
28322 | A_072_13 | 34.5383 | -0.0370833
28323 | A_072_13 | 41.6844 | -0.0404167
28324 | A_072_13 | 48.4206 | -0.04375
28325 | A_072_13 | 55.577 | -0.0458333
28326 | A_072_13 | 62.1287 | -0.0466667
28327 | A_072_13 | 69.0835 | -0.0483333
28328 | A_072_13 | 76.4516 | -0.0495833
28329 | A_072_13 | 83.2015 | -0.05125
28330 | A_072_13 | 90.1529 | -0.0533333
28331 | A_072_14 | 0 | 2.78e-17
28332 | A_072_14 | 6.3007 | -0.0399451
28333 | A_072_14 | 13.2622 | -0.0597251
28334 | A_072_14 | 20.1373 | -0.0698409
28335 | A_072_14 | 26.8687 | -0.074914
28336 | A_072_14 | 34.0171 | -0.0795688
28337 | A_072_14 | 40.9544 | -0.0846429
28338 | A_072_14 | 48.1184 | -0.0880373
28339 | A_072_14 | 55.0816 | -0.0910106
28340 | A_072_14 | 61.8442 | -0.0935629
28341 | A_072_14 | 68.5912 | -0.0973755
28342 | A_072_14 | 75.5597 | -0.0999287
28343 | A_072_14 | 82.7237 | -0.103323
28344 | A_072_14 | 89.507 | -0.104195
28345 | A_072_15 | -0.20713 | -0.000416667
28346 | A_072_15 | 6.9654 | -0.0545833
28347 | A_072_15 | 13.6877 | -0.0683333
28348 | A_072_15 | 20.4322 | -0.0766667
28349 | A_072_15 | 27.7896 | -0.0858333
28350 | A_072_15 | 34.7567 | -0.09
28351 | A_072_15 | 41.7272 | -0.0933333
28352 | A_072_15 | 48.6925 | -0.0979167
28353 | A_072_15 | 55.2351 | -0.105417
28354 | A_072_15 | 62.4264 | -0.105
28355 | A_072_15 | 69.3986 | -0.107917
28356 | A_072_15 | 76.3657 | -0.112083
28357 | A_072_15 | 83.3465 | -0.112917
28358 | A_072_15 | 90.5241 | -0.115833
28359 | A_072_16 | 0 | 5.68e-14
28360 | A_072_16 | 6.7055 | -121.516
28361 | A_072_16 | 13.6267 | -140.654
28362 | A_072_16 | 20.5528 | -158.602
28363 | A_072_16 | 27.0623 | -177.735
28364 | A_072_16 | 33.959 | -202.825
28365 | A_072_16 | 40.939 | -207.678
28366 | A_072_16 | 48.0856 | -222.058
28367 | A_072_16 | 54.6833 | -219.763
28368 | A_072_16 | 61.7957 | -242.475
28369 | A_072_16 | 69.0061 | -241.379
28370 | A_072_16 | 75.0989 | -261.697
28371 | A_072_16 | 82.7161 | -261.796
28372 | A_072_16 | 89.6716 | -272.602
28373 | A_072_17 | 0.00245 | 1.19044
28374 | A_072_17 | 6.9851 | -107.234
28375 | A_072_17 | 13.8624 | -166.848
28376 | A_072_17 | 20.8548 | -170.511
28377 | A_072_17 | 27.411 | -186.073
28378 | A_072_17 | 34.5849 | -201.643
28379 | A_072_17 | 40.9303 | -219.583
28380 | A_072_17 | 48.3418 | -219.68
28381 | A_072_17 | 55.3073 | -236.438
28382 | A_072_17 | 62.1013 | -236.527
28383 | A_072_17 | 69.057 | -258.046
28384 | A_072_17 | 76.0494 | -261.709
28385 | A_072_17 | 83.1938 | -291.565
28386 | A_072_17 | 89.7819 | -291.651
28387 | A_072_18 | 0 | 5.68e-14
28388 | A_072_18 | 6.4653 | -129.846
28389 | A_072_18 | 13.0287 | -185.885
28390 | A_072_18 | 19.9303 | -209.785
28391 | A_072_18 | 27.0133 | -239.639
28392 | A_072_18 | 33.8854 | -270.681
28393 | A_072_18 | 40.3851 | -292.195
28394 | A_072_18 | 47.8062 | -289.911
28395 | A_072_18 | 54.5755 | -295.952
28396 | A_072_18 | 61.5702 | -297.234
28397 | A_072_18 | 68.261 | -322.322
28398 | A_072_18 | 75.2508 | -324.794
28399 | A_072_18 | 82.2211 | -332.028
28400 | A_072_18 | 89.3824 | -342.836
28401 | A_072_19 | 0 | 0
28402 | A_072_19 | 7.2495 | -131.804
28403 | A_072_19 | 13.9266 | -177.016
28404 | A_072_19 | 20.9853 | -192.964
28405 | A_072_19 | 28.044 | -228.425
28406 | A_072_19 | 34.9119 | -233.395
28407 | A_072_19 | 41.7799 | -242.023
28408 | A_072_19 | 48.8386 | -249.435
28409 | A_072_19 | 56.0881 | -249.532
28410 | A_072_19 | 63.1468 | -275.236
28411 | A_072_19 | 69.8239 | -275.326
28412 | A_072_19 | 76.8826 | -291.274
28413 | A_072_19 | 83.7505 | -295.025
28414 | A_072_19 | 90.8092 | -298.778
28415 | A_072_20 | 0.19078 | 2.46914
28416 | A_072_20 | 6.8679 | -143.21
28417 | A_072_20 | 14.1174 | -219.753
28418 | A_072_20 | 21.1761 | -240.741
28419 | A_072_20 | 28.044 | -260.494
28420 | A_072_20 | 35.1027 | -276.543
28421 | A_072_20 | 41.7799 | -293.827
28422 | A_072_20 | 48.8386 | -286.42
28423 | A_072_20 | 55.8973 | -302.469
28424 | A_072_20 | 62.956 | -302.469
28425 | A_072_20 | 69.8239 | -330.864
28426 | A_072_20 | 77.0734 | -328.395
28427 | A_072_20 | 83.9413 | -348.148
28428 | A_072_20 | 90.8092 | -350.617
28429 | A_072_21 | -0.00233 | 1.21954
28430 | A_072_21 | 7.3372 | -137.903
28431 | A_072_21 | 14.3293 | -195.314
28432 | A_072_21 | 21.0696 | -221.014
28433 | A_072_21 | 28.5723 | -245.505
28434 | A_072_21 | 35.2986 | -263.888
28435 | A_072_21 | 42.5868 | -276.18
28436 | A_072_21 | 49.2758 | -275.051
28437 | A_072_21 | 56.564 | -287.343
28438 | A_072_21 | 63.8313 | -288.66
28439 | A_072_21 | 70.7534 | -309.485
28440 | A_072_21 | 77.8131 | -302.262
28441 | A_072_21 | 84.7423 | -326.745
28442 | A_072_21 | 91.6645 | -347.57
28443 | A_073_01 | 1 | -78
28444 | A_073_01 | 3 | -118
28445 | A_073_01 | 7 | -177
28446 | A_073_01 | 14 | -272
28447 | A_073_01 | 28 | -364
28448 | A_073_01 | 56 | -458
28449 | A_073_01 | 90 | -486
28450 | A_073_01 | 180 | -500
28451 | A_073_02 | 1 | -72
28452 | A_073_02 | 3 | -101
28453 | A_073_02 | 7 | -170
28454 | A_073_02 | 14 | -235
28455 | A_073_02 | 28 | -317
28456 | A_073_02 | 56 | -404
28457 | A_073_02 | 90 | -445
28458 | A_073_02 | 180 | -475
28459 | A_073_03 | 1 | -69
28460 | A_073_03 | 3 | -102
28461 | A_073_03 | 7 | -215
28462 | A_073_03 | 14 | -282
28463 | A_073_03 | 28 | -333
28464 | A_073_03 | 56 | -423
28465 | A_073_03 | 90 | -485
28466 | A_073_03 | 180 | -498
28467 | A_073_04 | 1 | -82
28468 | A_073_04 | 3 | -123
28469 | A_073_04 | 7 | -223
28470 | A_073_04 | 14 | -297
28471 | A_073_04 | 28 | -354
28472 | A_073_04 | 56 | -448
28473 | A_073_04 | 90 | -501
28474 | A_073_04 | 180 | -522
28475 | A_073_05 | 1 | -95
28476 | A_073_05 | 3 | -125
28477 | A_073_05 | 7 | -203
28478 | A_073_05 | 14 | -273
28479 | A_073_05 | 28 | -337
28480 | A_073_05 | 56 | -417
28481 | A_073_05 | 90 | -480
28482 | A_073_05 | 180 | -490
28483 | A_073_06 | 1 | -95
28484 | A_073_06 | 3 | -120
28485 | A_073_06 | 7 | -186
28486 | A_073_06 | 14 | -271
28487 | A_073_06 | 28 | -335
28488 | A_073_06 | 56 | -411
28489 | A_073_06 | 90 | -459
28490 | A_073_06 | 180 | -470
28491 | A_073_07 | 1 | -63
28492 | A_073_07 | 3 | -85
28493 | A_073_07 | 7 | -203
28494 | A_073_07 | 14 | -271
28495 | A_073_07 | 28 | -319
28496 | A_073_07 | 56 | -409
28497 | A_073_07 | 90 | -468
28498 | A_073_07 | 180 | -496
28499 | A_073_08 | 1 | -64
28500 | A_073_08 | 3 | -89
28501 | A_073_08 | 7 | -207
28502 | A_073_08 | 14 | -282
28503 | A_073_08 | 28 | -341
28504 | A_073_08 | 56 | -433
28505 | A_073_08 | 90 | -488
28506 | A_073_08 | 180 | -518
28507 | A_074_01 | 0.008095833 | -1.57773
28508 | A_074_01 | 0.040349333 | -9.46762
28509 | A_074_01 | 0.073035833 | -12.0943
28510 | A_074_01 | 0.105549167 | -16.8262
28511 | A_074_01 | 0.129793333 | -22.0857
28512 | A_074_01 | 0.154080833 | -26.8189
28513 | A_074_01 | 0.178325 | -32.0784
28514 | A_074_01 | 0.2026125 | -36.8116
28515 | A_074_01 | 0.218804167 | -39.9671
28516 | A_074_01 | 0.28448 | -41.5362
28517 | A_074_01 | 0.350502083 | -38.8947
28518 | A_074_01 | 0.416610833 | -35.2005
28519 | A_074_01 | 0.482591667 | -33.0853
28520 | A_074_01 | 0.5568375 | -30.4426
28521 | A_074_01 | 0.622858333 | -27.8011
28522 | A_074_01 | 0.6806125 | -25.6871
28523 | A_074_01 | 0.722045833 | -21.9967
28524 | A_074_01 | 0.7798 | -19.8827
28525 | A_074_01 | 0.8458625 | -16.7149
28526 | A_074_01 | 0.9118 | -15.126
28527 | A_074_01 | 0.977779167 | -13.0109
28528 | A_074_01 | 1.060208333 | -10.8932
28529 | A_074_01 | 1.1344125 | -8.77678
28530 | A_074_01 | 1.208575 | -7.18668
28531 | A_074_01 | 1.282779167 | -5.07026
28532 | A_074_01 | 1.365208333 | -2.9526
28533 | A_074_01 | 1.3982 | -1.89501
28534 | A_074_01 | 1.472316667 | -0.831231
28535 | A_074_01 | 1.554704167 | 0.760106
28536 | A_074_01 | 1.628866667 | 2.35021
28537 | A_074_01 | 1.645358333 | 2.879
28538 | A_074_01 | 1.727704167 | 3.94402
28539 | A_074_01 | 1.801866667 | 5.53412
28540 | A_074_01 | 1.884208333 | 6.59913
28541 | A_074_01 | 1.950145833 | 8.18799
28542 | A_074_01 | 2.0242625 | 9.25177
28543 | A_074_01 | 2.098425 | 10.8419
28544 | A_074_01 | 2.1808125 | 12.4332
28545 | A_074_01 | 2.254970833 | 14.0233
28546 | A_074_01 | 2.329133333 | 15.6134
28547 | A_074_01 | 2.403295833 | 17.2035
28548 | A_074_01 | 2.4691875 | 18.266
28549 | A_074_01 | 2.535079167 | 19.3286
28550 | A_074_01 | 2.609283333 | 21.445
28551 | A_074_01 | 2.675175 | 22.5075
28552 | A_074_01 | 2.732975 | 25.1478
28553 | A_074_01 | 2.798954167 | 27.263
28554 | A_074_01 | 2.8648 | 27.7992
28555 | A_074_01 | 2.938920833 | 28.863
28556 | A_074_01 | 3.013125 | 30.9794
28557 | A_074_01 | 3.087329167 | 33.0958
28558 | A_074_01 | 3.161533333 | 35.2123
28559 | A_074_01 | 3.235695833 | 36.8024
28560 | A_074_01 | 3.3099 | 38.9188
28561 | A_074_01 | 3.384104167 | 41.0352
28562 | A_074_01 | 3.441683333 | 41.0439
28563 | A_074_01 | 3.499395833 | 42.6315
28564 | A_074_01 | 3.573554167 | 44.2216
28565 | A_074_01 | 3.647758333 | 46.338
28566 | A_074_01 | 3.7137375 | 48.4532
28567 | A_074_01 | 3.7879 | 50.0433
28568 | A_074_01 | 3.8702875 | 51.6346
28569 | A_074_01 | 3.936220833 | 53.2235
28570 | A_074_01 | 4.002245833 | 55.865
28571 | A_074_01 | 4.07645 | 57.9814
28572 | A_074_01 | 4.1588375 | 59.5728
28573 | A_074_01 | 4.233041667 | 61.6892
28574 | A_074_01 | 4.30725 | 63.8056
28575 | A_074_01 | 4.381458333 | 65.922
28576 | A_074_01 | 4.455666667 | 68.0384
28577 | A_074_01 | 4.529833333 | 69.6285
28578 | A_074_01 | 4.61225 | 71.7462
28579 | A_074_01 | 4.686416667 | 73.3363
28580 | A_074_01 | 4.760625 | 75.4527
28581 | A_074_01 | 4.834833333 | 77.5691
28582 | A_074_01 | 4.909041667 | 79.6856
28583 | A_074_01 | 4.983166667 | 81.2757
28584 | A_074_01 | 5.049208333 | 83.9172
28585 | A_074_01 | 5.106833333 | 84.4522
28586 | A_074_01 | 5.156375 | 86.5649
28587 | A_074_01 | 5.23875 | 88.1562
28588 | A_074_01 | 5.304708333 | 90.2714
28589 | A_074_01 | 5.378916667 | 92.3878
28590 | A_074_01 | 5.453166667 | 95.0306
28591 | A_074_01 | 5.527333333 | 96.6207
28592 | A_074_01 | 5.601541667 | 98.7371
28593 | A_074_01 | 5.67575 | 100.853
28594 | A_074_01 | 5.758125 | 102.445
28595 | A_074_01 | 5.824125 | 104.56
28596 | A_074_01 | 5.9065 | 106.151
28597 | A_074_01 | 5.972416667 | 107.74
28598 | A_074_01 | 6.038458333 | 110.382
28599 | A_074_01 | 6.112625 | 111.972
28600 | A_074_01 | 6.186791667 | 113.562
28601 | A_074_01 | 6.260958333 | 115.152
28602 | A_074_01 | 6.335125 | 117.268
28603 | A_074_01 | 6.409333333 | 119.385
28604 | A_074_01 | 6.475333333 | 121.5
28605 | A_074_01 | 6.549541667 | 123.616
28606 | A_074_01 | 6.631916667 | 125.208
28607 | A_074_01 | 6.706083333 | 126.798
28608 | A_074_01 | 6.780291667 | 128.914
28609 | A_074_01 | 6.8545 | 131.031
28610 | A_074_01 | 6.920416667 | 132.62
28611 | A_074_02 | -1.48e-16 | -1.42e-14
28612 | A_074_02 | 0.016470583 | -10.9338
28613 | A_074_02 | 0.041176458 | -21.8658
28614 | A_074_02 | 0.0658825 | -26.5478
28615 | A_074_02 | 0.082352917 | -31.7525
28616 | A_074_02 | 0.10705875 | -40.0803
28617 | A_074_02 | 0.131764583 | -48.9289
28618 | A_074_02 | 0.156470417 | -54.1317
28619 | A_074_02 | 0.17294125 | -58.8156
28620 | A_074_02 | 0.197647083 | -64.0184
28621 | A_074_02 | 0.230588333 | -68.6985
28622 | A_074_02 | 0.28 | -67.6458
28623 | A_074_02 | 0.321176667 | -62.9491
28624 | A_074_02 | 0.3541175 | -58.2543
28625 | A_074_02 | 0.38705875 | -53.5594
28626 | A_074_02 | 0.436470833 | -49.9026
28627 | A_074_02 | 0.5105875 | -46.761
28628 | A_074_02 | 0.576470833 | -44.1422
28629 | A_074_02 | 0.642354167 | -41.0025
28630 | A_074_02 | 0.708233333 | -38.3836
28631 | A_074_02 | 0.774116667 | -35.2439
28632 | A_074_02 | 0.831766667 | -32.106
28633 | A_074_02 | 0.905883333 | -29.4853
28634 | A_074_02 | 0.971766667 | -26.3456
28635 | A_074_02 | 1.037645833 | -24.2475
28636 | A_074_02 | 1.12 | -22.1458
28637 | A_074_02 | 1.194116667 | -20.046
28638 | A_074_02 | 1.276470833 | -19.5067
28639 | A_074_02 | 1.3505875 | -18.4485
28640 | A_074_02 | 1.432941667 | -17.3885
28641 | A_074_02 | 1.507058333 | -16.8511
28642 | A_074_02 | 1.5894125 | -16.3119
28643 | A_074_02 | 1.671766667 | -15.7727
28644 | A_074_02 | 1.754116667 | -15.7543
28645 | A_074_02 | 1.828233333 | -15.2169
28646 | A_074_02 | 1.9105875 | -14.6777
28647 | A_074_02 | 1.992941667 | -14.1385
28648 | A_074_02 | 2.017645833 | -13.6121
28649 | A_074_02 | 2.1 | -13.5938
28650 | A_074_02 | 2.182354167 | -13.0545
28651 | A_074_02 | 2.256470833 | -11.9963
28652 | A_074_02 | 2.338825 | -11.9779
28653 | A_074_02 | 2.412941667 | -11.4406
28654 | A_074_02 | 2.495295833 | -10.9013
28655 | A_074_02 | 2.5694125 | -10.8848
28656 | A_074_02 | 2.651766667 | -10.3456
28657 | A_074_02 | 2.725883333 | -9.28738
28658 | A_074_02 | 2.808233333 | -8.74816
28659 | A_074_02 | 2.8905875 | -8.72978
28660 | A_074_02 | 2.964704167 | -7.67157
28661 | A_074_02 | 3.047058333 | -6.61152
28662 | A_074_02 | 3.1294125 | -6.59314
28663 | A_074_02 | 3.203529167 | -5.53493
28664 | A_074_02 | 3.285883333 | -4.47488
28665 | A_074_02 | 3.368233333 | -3.93566
28666 | A_074_02 | 3.442354167 | -3.39828
28667 | A_074_02 | 3.516470833 | -2.34007
28668 | A_074_02 | 3.5905875 | -1.8027
28669 | A_074_02 | 3.615295833 | -1.27635
28670 | A_074_02 | 3.681175 | -0.740809
28671 | A_074_02 | 3.763529167 | -0.201593
28672 | A_074_02 | 3.928233333 | -1.2065
28673 | A_074_02 | 4.002354167 | 0.372549
28674 | A_074_02 | 4.084704167 | 0.390931
28675 | A_074_02 | 4.158825 | 0.928309
28676 | A_074_02 | 4.241166667 | 1.46752
28677 | A_074_02 | 4.315291667 | 2.0049
28678 | A_074_02 | 4.397666667 | 2.54412
28679 | A_074_02 | 4.422333333 | 3.5913
28680 | A_074_02 | 4.496458333 | 4.64951
28681 | A_074_02 | 4.578833333 | 4.66789
28682 | A_074_02 | 4.661166667 | 5.72794
28683 | A_074_02 | 4.735291667 | 6.78615
28684 | A_074_02 | 4.817666667 | 7.32537
28685 | A_074_02 | 4.89175 | 8.90441
28686 | A_074_02 | 4.974125 | 8.92279
28687 | A_074_02 | 5.056458333 | 9.46201
28688 | A_074_02 | 5.130583333 | 10.5202
28689 | A_074_02 | 5.212958333 | 11.5803
28690 | A_074_02 | 5.287041667 | 12.6385
28691 | A_074_02 | 5.369416667 | 13.6985
28692 | A_074_02 | 5.45175 | 14.2377
28693 | A_074_02 | 5.525875 | 15.296
28694 | A_074_02 | 5.60825 | 16.356
28695 | A_074_02 | 5.682333333 | 16.8934
28696 | A_074_02 | 5.764708333 | 17.4326
28697 | A_074_02 | 5.847041667 | 17.9718
28698 | A_074_02 | 5.929416667 | 19.0319
28699 | A_074_02 | 5.995291667 | 19.5674
28700 | A_074_02 | 6.077666667 | 20.6275
28701 | A_074_02 | 6.16 | 21.6875
28702 | A_074_02 | 6.234125 | 22.7457
28703 | A_074_02 | 6.316458333 | 23.2849
28704 | A_074_02 | 6.398833333 | 23.8241
28705 | A_074_02 | 6.472958333 | 24.8824
28706 | A_074_02 | 6.547041667 | 25.4197
28707 | A_074_02 | 6.629416667 | 25.9589
28708 | A_074_02 | 6.71175 | 27.019
28709 | A_074_02 | 6.785875 | 28.0772
28710 | A_074_02 | 6.86825 | 28.6164
28711 | A_074_02 | 6.942333333 | 30.1955
28712 | A_074_03 | 0 | 1.42e-14
28713 | A_074_03 | 0.001392542 | -8.50446
28714 | A_074_03 | 0.01092425 | -16.716
28715 | A_074_03 | 0.036974417 | -25.808
28716 | A_074_03 | 0.054405 | -32.2603
28717 | A_074_03 | 0.088354583 | -39.5931
28718 | A_074_03 | 0.113924583 | -45.7526
28719 | A_074_03 | 0.14787375 | -53.0854
28720 | A_074_03 | 0.165544583 | -61.004
28721 | A_074_03 | 0.215772083 | -67.751
28722 | A_074_03 | 0.282277917 | -73.9121
28723 | A_074_03 | 0.331017083 | -71.5681
28724 | A_074_03 | 0.3712325 | -67.171
28725 | A_074_03 | 0.37942 | -67.1713
28726 | A_074_03 | 0.419925 | -64.5337
28727 | A_074_03 | 0.476945833 | -62.7766
28728 | A_074_03 | 0.542204167 | -61.313
28729 | A_074_03 | 0.615695833 | -60.1431
28730 | A_074_03 | 0.681 | -58.9728
28731 | A_074_03 | 0.746258333 | -57.5093
28732 | A_074_03 | 0.81975 | -56.3393
28733 | A_074_03 | 0.8849625 | -54.5825
28734 | A_074_03 | 0.958454167 | -53.4126
28735 | A_074_03 | 1.0237125 | -51.949
28736 | A_074_03 | 1.097154167 | -50.4858
28737 | A_074_03 | 1.17065 | -49.3159
28738 | A_074_03 | 1.244141667 | -48.146
28739 | A_074_03 | 1.317683333 | -47.2693
28740 | A_074_03 | 1.391175 | -46.0993
28741 | A_074_03 | 1.464666667 | -44.9294
28742 | A_074_03 | 1.5381125 | -43.4662
28743 | A_074_03 | 1.6117 | -42.8828
28744 | A_074_03 | 1.677004167 | -41.7125
28745 | A_074_03 | 1.758783333 | -41.1294
28746 | A_074_03 | 1.840604167 | -40.8396
28747 | A_074_03 | 1.914195833 | -40.2561
28748 | A_074_03 | 1.9876875 | -39.0862
28749 | A_074_03 | 2.0530875 | -38.5024
28750 | A_074_03 | 2.1349125 | -38.2126
28751 | A_074_03 | 2.208454167 | -37.3359
28752 | A_074_03 | 2.290229167 | -36.7528
28753 | A_074_03 | 2.363866667 | -36.4627
28754 | A_074_03 | 2.437454167 | -35.8792
28755 | A_074_03 | 2.519279167 | -35.5894
28756 | A_074_03 | 2.592866667 | -35.006
28757 | A_074_03 | 2.6666 | -35.3023
28758 | A_074_03 | 2.724054167 | -36.1845
28759 | A_074_03 | 2.805925 | -36.1879
28760 | A_074_03 | 2.8795125 | -35.6045
28761 | A_074_03 | 2.953054167 | -34.7278
28762 | A_074_03 | 3.002179167 | -34.7299
28763 | A_074_03 | 3.018408333 | -33.8508
28764 | A_074_03 | 3.075766667 | -34.1465
28765 | A_074_03 | 3.157541667 | -33.5634
28766 | A_074_03 | 3.231179167 | -33.2732
28767 | A_074_03 | 3.304766667 | -32.6898
28768 | A_074_03 | 3.378358333 | -32.1063
28769 | A_074_03 | 3.451991667 | -31.8162
28770 | A_074_03 | 3.525533333 | -30.9395
28771 | A_074_03 | 3.599170833 | -30.6493
28772 | A_074_03 | 3.672758333 | -30.0659
28773 | A_074_03 | 3.754533333 | -29.4828
28774 | A_074_03 | 3.828125 | -28.8994
28775 | A_074_03 | 3.9017625 | -28.6092
28776 | A_074_03 | 3.9753 | -27.7325
28777 | A_074_03 | 4.048891667 | -27.1491
28778 | A_074_03 | 4.122429167 | -26.2724
28779 | A_074_03 | 4.20425 | -25.9826
28780 | A_074_03 | 4.277833333 | -25.3992
28781 | A_074_03 | 4.359625 | -24.8161
28782 | A_074_03 | 4.433208333 | -24.2326
28783 | A_074_03 | 4.515 | -23.6496
28784 | A_074_03 | 4.588541667 | -22.7729
28785 | A_074_03 | 4.670291667 | -22.1898
28786 | A_074_03 | 4.743875 | -21.6064
28787 | A_074_03 | 4.817458333 | -21.0229
28788 | A_074_03 | 4.890958333 | -19.853
28789 | A_074_03 | 4.956416667 | -19.5625
28790 | A_074_03 | 5.038166667 | -18.6861
28791 | A_074_03 | 5.11175 | -18.1027
28792 | A_074_03 | 5.1935 | -17.5196
28793 | A_074_03 | 5.226208333 | -17.2277
28794 | A_074_03 | 5.29975 | -16.3511
28795 | A_074_03 | 5.381541667 | -15.768
28796 | A_074_03 | 5.455125 | -15.1845
28797 | A_074_03 | 5.528666667 | -14.3079
28798 | A_074_03 | 5.610416667 | -13.7248
28799 | A_074_03 | 5.675791667 | -12.8477
28800 | A_074_03 | 5.749416667 | -12.5576
28801 | A_074_03 | 5.831166667 | -11.6812
28802 | A_074_03 | 5.90475 | -11.0978
28803 | A_074_03 | 5.978333333 | -10.5144
28804 | A_074_03 | 6.060125 | -9.9313
28805 | A_074_03 | 6.133708333 | -9.34787
28806 | A_074_03 | 6.207166667 | -8.17793
28807 | A_074_03 | 6.280791667 | -7.5945
28808 | A_074_03 | 6.35425 | -6.42456
28809 | A_074_03 | 6.436041667 | -5.84148
28810 | A_074_03 | 6.509625 | -5.25805
28811 | A_074_03 | 6.583166667 | -4.38136
28812 | A_074_03 | 6.656708333 | -3.50468
28813 | A_074_03 | 6.73025 | -2.628
28814 | A_074_03 | 6.812 | -1.75165
28815 | A_074_03 | 6.852833333 | -1.16685
28816 | A_074_03 | 6.934583333 | -0.58377
28817 | A_074_04 | -0.006533417 | -6.76416
28818 | A_074_04 | 0.000144651 | -0.588247
28819 | A_074_04 | 0.011957833 | -15.2951
28820 | A_074_04 | 0.01405525 | -23.8247
28821 | A_074_04 | 0.04016475 | -30.0034
28822 | A_074_04 | 0.0421175 | -37.9447
28823 | A_074_04 | 0.068660833 | -45.8881
28824 | A_074_04 | 0.070396667 | -52.9471
28825 | A_074_04 | 0.088960417 | -61.7722
28826 | A_074_04 | 0.107307083 | -69.7149
28827 | A_074_04 | 0.125147083 | -75.5988
28828 | A_074_04 | 0.159092083 | -80.3075
28829 | A_074_04 | 0.176209167 | -83.2501
28830 | A_074_04 | 0.19332625 | -86.1927
28831 | A_074_04 | 0.20224625 | -89.1346
28832 | A_074_04 | 0.227487917 | -91.7838
28833 | A_074_04 | 0.252801667 | -94.7271
28834 | A_074_04 | 0.29472625 | -98.5542
28835 | A_074_04 | 0.35246625 | -100.03
28836 | A_074_04 | 0.409265833 | -97.6815
28837 | A_074_04 | 0.466354167 | -96.5098
28838 | A_074_04 | 0.548179167 | -95.9284
28839 | A_074_04 | 0.6135375 | -95.0516
28840 | A_074_04 | 0.687091667 | -94.1754
28841 | A_074_04 | 0.760720833 | -93.5933
28842 | A_074_04 | 0.834204167 | -92.423
28843 | A_074_04 | 0.907758333 | -91.5469
28844 | A_074_04 | 0.9813125 | -90.6707
28845 | A_074_04 | 1.0631375 | -90.0893
28846 | A_074_04 | 1.136620833 | -88.919
28847 | A_074_04 | 1.201979167 | -88.0422
28848 | A_074_04 | 1.27575 | -88.0484
28849 | A_074_04 | 1.349375 | -87.4663
28850 | A_074_04 | 1.422933333 | -86.5902
28851 | A_074_04 | 1.496416667 | -85.4199
28852 | A_074_04 | 1.561770833 | -84.543
28853 | A_074_04 | 1.635470833 | -84.2551
28854 | A_074_04 | 1.717295833 | -83.6737
28855 | A_074_04 | 1.79085 | -82.7976
28856 | A_074_04 | 1.864408333 | -81.9214
28857 | A_074_04 | 1.938033333 | -81.3393
28858 | A_074_04 | 2.003391667 | -80.4625
28859 | A_074_04 | 2.077091667 | -80.1745
28860 | A_074_04 | 2.142520833 | -79.5918
28861 | A_074_04 | 2.208025 | -79.3032
28862 | A_074_04 | 2.289920833 | -79.016
28863 | A_074_04 | 2.363620833 | -78.728
28864 | A_074_04 | 2.43725 | -78.146
28865 | A_074_04 | 2.51095 | -77.8581
28866 | A_074_04 | 2.592845833 | -77.5708
28867 | A_074_04 | 2.6748125 | -77.5777
28868 | A_074_04 | 2.7566375 | -76.9964
28869 | A_074_04 | 2.830266667 | -76.4143
28870 | A_074_04 | 2.9040375 | -76.4205
28871 | A_074_04 | 2.9777375 | -76.1326
28872 | A_074_04 | 3.027279167 | -77.6073
28873 | A_074_04 | 3.10925 | -77.6142
28874 | A_074_04 | 3.174754167 | -77.3256
28875 | A_074_04 | 3.256720833 | -77.3325
28876 | A_074_04 | 3.33035 | -76.7504
28877 | A_074_04 | 3.412245833 | -76.4632
28878 | A_074_04 | 3.485945833 | -76.1753
28879 | A_074_04 | 3.5595 | -75.2991
28880 | A_074_04 | 3.6332 | -75.0112
28881 | A_074_04 | 3.715025 | -74.4298
28882 | A_074_04 | 3.788795833 | -74.436
28883 | A_074_04 | 3.862495833 | -74.1481
28884 | A_074_04 | 3.944320833 | -73.5667
28885 | A_074_04 | 4.018020833 | -73.2788
28886 | A_074_04 | 4.099841667 | -72.6975
28887 | A_074_04 | 4.173541667 | -72.4095
28888 | A_074_04 | 4.247166667 | -71.8275
28889 | A_074_04 | 4.329083333 | -71.5403
28890 | A_074_04 | 4.40275 | -71.2523
28891 | A_074_04 | 4.476458333 | -70.9644
28892 | A_074_04 | 4.550083333 | -70.3824
28893 | A_074_04 | 4.623666667 | -69.5062
28894 | A_074_04 | 4.697291667 | -68.9241
28895 | A_074_04 | 4.771041667 | -68.9303
28896 | A_074_04 | 4.844666667 | -68.3483
28897 | A_074_04 | 4.926583333 | -68.0611
28898 | A_074_04 | 5.000208333 | -67.479
28899 | A_074_04 | 5.081958333 | -66.6035
28900 | A_074_04 | 5.155666667 | -66.3156
28901 | A_074_04 | 5.229291667 | -65.7336
28902 | A_074_04 | 5.302958333 | -65.4456
28903 | A_074_04 | 5.384875 | -65.1584
28904 | A_074_04 | 5.4585 | -64.5763
28905 | A_074_04 | 5.532125 | -63.9943
28906 | A_074_04 | 5.614041667 | -63.7071
28907 | A_074_04 | 5.687666667 | -63.125
28908 | A_074_04 | 5.769541667 | -62.8378
28909 | A_074_04 | 5.80225 | -62.5464
28910 | A_074_04 | 5.884083333 | -61.965
28911 | A_074_04 | 5.957791667 | -61.6771
28912 | A_074_04 | 6.039625 | -61.0958
28913 | A_074_04 | 6.1215 | -60.8085
28914 | A_074_04 | 6.195208333 | -60.5206
28915 | A_074_04 | 6.26875 | -59.6444
28916 | A_074_04 | 6.350666667 | -59.3572
28917 | A_074_04 | 6.424208333 | -58.481
28918 | A_074_04 | 6.506125 | -58.1938
28919 | A_074_04 | 6.579833333 | -57.9059
28920 | A_074_04 | 6.661625 | -57.3245
28921 | A_074_04 | 6.743541667 | -57.0373
28922 | A_074_04 | 6.817166667 | -56.4552
28923 | A_074_04 | 6.899041667 | -56.168
28924 | A_074_04 | 6.980958333 | -55.8808
28925 | A_074_05 | 0.001653742 | -6.72522
28926 | A_074_05 | 0.008196792 | -0.00034239
28927 | A_074_05 | 0.020060583 | -14.9131
28928 | A_074_05 | 0.022433375 | -24.5623
28929 | A_074_05 | 0.04853375 | -30.7038
28930 | A_074_05 | 0.05816875 | -36.5521
28931 | A_074_05 | 0.100734583 | -42.9867
28932 | A_074_05 | 0.143372083 | -49.7136
28933 | A_074_05 | 0.18615375 | -57.0253
28934 | A_074_05 | 0.245400833 | -64.6301
28935 | A_074_05 | 0.270997917 | -68.7248
28936 | A_074_05 | 0.34541625 | -71.3595
28937 | A_074_05 | 0.386328333 | -71.0688
28938 | A_074_05 | 0.468154167 | -70.4874
28939 | A_074_05 | 0.542141667 | -71.3677
28940 | A_074_05 | 0.616125 | -72.248
28941 | A_074_05 | 0.698308333 | -73.1286
28942 | A_074_05 | 0.772295833 | -74.0089
28943 | A_074_05 | 0.854408333 | -74.5971
28944 | A_074_05 | 0.928254167 | -74.8926
28945 | A_074_05 | 1.002025 | -74.8957
28946 | A_074_05 | 1.0840625 | -75.1915
28947 | A_074_05 | 1.157908333 | -75.487
28948 | A_074_05 | 1.240016667 | -76.0752
28949 | A_074_05 | 1.313791667 | -76.0783
28950 | A_074_05 | 1.395829167 | -76.3741
28951 | A_074_05 | 1.469458333 | -75.7924
28952 | A_074_05 | 1.551425 | -75.7958
28953 | A_074_05 | 1.625125 | -75.5065
28954 | A_074_05 | 1.707091667 | -75.5099
28955 | A_074_05 | 1.780791667 | -75.2206
28956 | A_074_05 | 1.8545625 | -75.2237
28957 | A_074_05 | 1.928191667 | -74.6419
28958 | A_074_05 | 2.009941667 | -73.7682
28959 | A_074_05 | 2.0837125 | -73.7712
28960 | A_074_05 | 2.157341667 | -73.1895
28961 | A_074_05 | 2.2392375 | -72.9006
28962 | A_074_05 | 2.321133333 | -72.6116
28963 | A_074_05 | 2.402958333 | -72.0302
28964 | A_074_05 | 2.4765875 | -71.4485
28965 | A_074_05 | 2.558554167 | -71.4519
28966 | A_074_05 | 2.632254167 | -71.1626
28967 | A_074_05 | 2.714079167 | -70.5812
28968 | A_074_05 | 2.795975 | -70.2922
28969 | A_074_05 | 2.8696 | -69.7105
28970 | A_074_05 | 2.943370833 | -69.7136
28971 | A_074_05 | 3.025195833 | -69.1322
28972 | A_074_05 | 3.090629167 | -68.5502
28973 | A_074_05 | 3.164470833 | -68.8456
28974 | A_074_05 | 3.2301875 | -69.4332
28975 | A_074_05 | 3.312158333 | -69.4366
28976 | A_074_05 | 3.385783333 | -68.8549
28977 | A_074_05 | 3.467608333 | -68.2735
28978 | A_074_05 | 3.541308333 | -67.9842
28979 | A_074_05 | 3.615008333 | -67.6949
28980 | A_074_05 | 3.6804375 | -67.1128
28981 | A_074_05 | 3.754208333 | -67.1159
28982 | A_074_05 | 3.8278375 | -66.5342
28983 | A_074_05 | 3.9014625 | -65.9524
28984 | A_074_05 | 3.983358333 | -65.6635
28985 | A_074_05 | 4.057058333 | -65.3741
28986 | A_074_05 | 4.138883333 | -64.7928
28987 | A_074_05 | 4.220833333 | -64.7962
28988 | A_074_05 | 4.294541667 | -64.5069
28989 | A_074_05 | 4.376458333 | -64.2179
28990 | A_074_05 | 4.458416667 | -64.2213
28991 | A_074_05 | 4.532041667 | -63.6396
28992 | A_074_05 | 4.613958333 | -63.3506
28993 | A_074_05 | 4.695708333 | -62.4768
28994 | A_074_05 | 4.769375 | -62.1875
28995 | A_074_05 | 4.851291667 | -61.8985
28996 | A_074_05 | 4.933125 | -61.3172
28997 | A_074_05 | 5.00675 | -60.7355
28998 | A_074_05 | 5.080458333 | -60.4461
28999 | A_074_05 | 5.154125 | -60.1568
29000 | A_074_05 | 5.236041667 | -59.8678
29001 | A_074_05 | 5.317916667 | -59.5789
29002 | A_074_05 | 5.399833333 | -59.2899
29003 | A_074_05 | 5.473458333 | -58.7082
29004 | A_074_05 | 5.555333333 | -58.4192
29005 | A_074_05 | 5.629041667 | -58.1299
29006 | A_074_05 | 5.711 | -58.1333
29007 | A_074_05 | 5.784625 | -57.5516
29008 | A_074_05 | 5.866541667 | -57.2626
29009 | A_074_05 | 5.948416667 | -56.9736
29010 | A_074_05 | 6.022125 | -56.6843
29011 | A_074_05 | 6.095916667 | -56.6874
29012 | A_074_05 | 6.169458333 | -55.8133
29013 | A_074_05 | 6.259416667 | -54.9398
29014 | A_074_05 | 6.33325 | -55.2353
29015 | A_074_05 | 6.415083333 | -54.6539
29016 | A_074_05 | 6.496958333 | -54.365
29017 | A_074_05 | 6.570583333 | -53.7832
29018 | A_074_05 | 6.6525 | -53.4943
29019 | A_074_05 | 6.726208333 | -53.2049
29020 | A_074_05 | 6.808041667 | -52.6236
29021 | A_074_05 | 6.889916667 | -52.3346
29022 | A_074_05 | 6.963625 | -52.0453
29023 | A_074_06 | 4.79e-05 | -0.292398
29024 | A_074_06 | 0.001436338 | -8.77193
29025 | A_074_06 | 0.019199083 | -17.2515
29026 | A_074_06 | 0.028966167 | -26.9006
29027 | A_074_06 | 0.038733292 | -36.5497
29028 | A_074_06 | 0.0731575 | -46.7836
29029 | A_074_06 | 0.1238125 | -56.1404
29030 | A_074_06 | 0.166327917 | -65.7895
29031 | A_074_06 | 0.22497875 | -73.9766
29032 | A_074_06 | 0.307615833 | -78.655
29033 | A_074_06 | 0.41342625 | -74.8538
29034 | A_074_06 | 0.585166667 | -73.6842
29035 | A_074_06 | 0.781416667 | -72.2222
29036 | A_074_06 | 0.855004167 | -71.6374
29037 | A_074_06 | 0.928545833 | -70.7602
29038 | A_074_06 | 0.9939 | -69.883
29039 | A_074_06 | 1.067391667 | -68.7135
29040 | A_074_06 | 1.13265 | -67.2515
29041 | A_074_06 | 1.206191667 | -66.3743
29042 | A_074_06 | 1.271541667 | -65.4971
29043 | A_074_06 | 1.3450375 | -64.3275
29044 | A_074_06 | 1.418529167 | -63.1579
29045 | A_074_06 | 1.492020833 | -61.9883
29046 | A_074_06 | 1.557325 | -60.8187
29047 | A_074_06 | 1.622633333 | -59.6491
29048 | A_074_06 | 1.704408333 | -59.0643
29049 | A_074_06 | 1.7779 | -57.8947
29050 | A_074_06 | 1.851441667 | -57.0175
29051 | A_074_06 | 1.916745833 | -55.848
29052 | A_074_06 | 1.982245833 | -55.848
29053 | A_074_06 | 2.047595833 | -54.9708
29054 | A_074_06 | 2.121233333 | -54.6784
29055 | A_074_06 | 2.194820833 | -54.0936
29056 | A_074_06 | 2.276645833 | -53.8012
29057 | A_074_06 | 2.3501875 | -52.924
29058 | A_074_06 | 2.423820833 | -52.6316
29059 | A_074_06 | 2.497458333 | -52.3392
29060 | A_074_06 | 2.571 | -51.462
29061 | A_074_06 | 2.652920833 | -51.7544
29062 | A_074_06 | 2.710370833 | -52.6316
29063 | A_074_06 | 2.79215 | -52.0468
29064 | A_074_06 | 2.857595833 | -51.7544
29065 | A_074_06 | 2.939420833 | -51.462
29066 | A_074_06 | 3.004820833 | -50.8772
29067 | A_074_06 | 3.0783625 | -50
29068 | A_074_06 | 3.1601875 | -49.7076
29069 | A_074_06 | 3.233775 | -49.1228
29070 | A_074_06 | 3.3073625 | -48.538
29071 | A_074_06 | 3.3891875 | -48.2456
29072 | A_074_06 | 3.462775 | -47.6608
29073 | A_074_06 | 3.536316667 | -46.7836
29074 | A_074_06 | 3.6181375 | -46.4912
29075 | A_074_06 | 3.691729167 | -45.9064
29076 | A_074_06 | 3.77355 | -45.614
29077 | A_074_06 | 3.8471375 | -45.0292
29078 | A_074_06 | 3.928866667 | -44.152
29079 | A_074_06 | 4.002454167 | -43.5673
29080 | A_074_06 | 4.084279167 | -43.2749
29081 | A_074_06 | 4.157866667 | -42.6901
29082 | A_074_06 | 4.239625 | -42.1053
29083 | A_074_06 | 4.313291667 | -41.8129
29084 | A_074_06 | 4.386833333 | -40.9357
29085 | A_074_06 | 4.460416667 | -40.3509
29086 | A_074_06 | 4.542166667 | -39.7661
29087 | A_074_06 | 4.615708333 | -38.8889
29088 | A_074_06 | 4.689333333 | -38.3041
29089 | A_074_06 | 4.754541667 | -36.5497
29090 | A_074_06 | 4.828208333 | -36.5497
29091 | A_074_06 | 4.8935 | -35.3801
29092 | A_074_06 | 4.950708333 | -34.7953
29093 | A_074_06 | 5.016208333 | -34.7953
29094 | A_074_06 | 5.098083333 | -34.7953
29095 | A_074_06 | 5.155291667 | -34.2105
29096 | A_074_06 | 5.228916667 | -33.6257
29097 | A_074_06 | 5.310708333 | -33.3333
29098 | A_074_06 | 5.384291667 | -32.7485
29099 | A_074_06 | 5.457833333 | -31.8713
29100 | A_074_06 | 5.531541667 | -31.8713
29101 | A_074_06 | 5.605083333 | -30.9942
29102 | A_074_06 | 5.678666667 | -30.4094
29103 | A_074_06 | 5.744083333 | -29.8246
29104 | A_074_06 | 5.825875 | -29.5322
29105 | A_074_06 | 5.899416667 | -28.655
29106 | A_074_06 | 5.981208333 | -28.0702
29107 | A_074_06 | 6.054791667 | -27.4854
29108 | A_074_06 | 6.136583333 | -26.9006
29109 | A_074_06 | 6.210125 | -26.0234
29110 | A_074_06 | 6.291875 | -25.4386
29111 | A_074_06 | 6.365416667 | -24.5614
29112 | A_074_06 | 6.438958333 | -23.6842
29113 | A_074_06 | 6.520791667 | -23.3918
29114 | A_074_06 | 6.6025 | -22.5146
29115 | A_074_06 | 6.676125 | -21.9298
29116 | A_074_06 | 6.757875 | -21.345
29117 | A_074_06 | 6.831458333 | -20.7602
29118 | A_074_06 | 6.91325 | -20.1754
29119 | A_074_06 | 6.986791667 | -19.2982
29120 | A_074_07 | 0.008144083 | 0.292914
29121 | A_074_07 | 0.016934958 | -7.33209
29122 | A_074_07 | 0.033989667 | -16.1305
29123 | A_074_07 | 0.067236667 | -23.17
29124 | A_074_07 | 0.07588375 | -29.0354
29125 | A_074_07 | 0.101034583 | -36.9544
29126 | A_074_07 | 0.134257917 | -43.7006
29127 | A_074_07 | 0.175745 | -51.6203
29128 | A_074_07 | 0.225495833 | -60.7133
29129 | A_074_07 | 0.274983333 | -66.5804
29130 | A_074_07 | 0.324375 | -71.2746
29131 | A_074_07 | 0.422320833 | -70.3989
29132 | A_074_07 | 0.553129167 | -71.8707
29133 | A_074_07 | 0.765666667 | -73.9324
29134 | A_074_07 | 1.04345 | -74.8238
29135 | A_074_07 | 1.255916667 | -76.0057
29136 | A_074_07 | 1.4682875 | -76.0146
29137 | A_074_07 | 1.688870833 | -76.6103
29138 | A_074_07 | 1.909458333 | -77.2061
29139 | A_074_07 | 1.950441667 | -78.9673
29140 | A_074_07 | 1.958633333 | -79.2609
29141 | A_074_07 | 2.023929167 | -78.6772
29142 | A_074_07 | 2.089179167 | -77.5069
29143 | A_074_07 | 2.170858333 | -77.5103
29144 | A_074_07 | 2.244441667 | -78.3931
29145 | A_074_07 | 2.317933333 | -78.103
29146 | A_074_07 | 2.3996125 | -78.1064
29147 | A_074_07 | 2.481266667 | -77.8166
29148 | A_074_07 | 2.554733333 | -77.2331
29149 | A_074_07 | 2.6364375 | -77.5298
29150 | A_074_07 | 2.718095833 | -77.24
29151 | A_074_07 | 2.79975 | -76.9501
29152 | A_074_07 | 2.8732875 | -77.2465
29153 | A_074_07 | 2.9058875 | -76.3681
29154 | A_074_07 | 2.979375 | -76.0779
29155 | A_074_07 | 3.061033333 | -75.7881
29156 | A_074_07 | 3.134520833 | -75.4979
29157 | A_074_07 | 3.216179167 | -75.2081
29158 | A_074_07 | 3.289691667 | -75.2111
29159 | A_074_07 | 3.371325 | -74.628
29160 | A_074_07 | 3.4448125 | -74.3379
29161 | A_074_07 | 3.526445833 | -73.7548
29162 | A_074_07 | 3.591741667 | -73.171
29163 | A_074_07 | 3.673395833 | -72.8812
29164 | A_074_07 | 3.755054167 | -72.5913
29165 | A_074_07 | 3.8367125 | -72.3015
29166 | A_074_07 | 3.9102 | -72.0113
29167 | A_074_07 | 3.9836625 | -71.4279
29168 | A_074_07 | 4.065320833 | -71.1381
29169 | A_074_07 | 4.138808333 | -70.8479
29170 | A_074_07 | 4.220458333 | -70.558
29171 | A_074_07 | 4.302125 | -70.2682
29172 | A_074_07 | 4.375625 | -69.978
29173 | A_074_07 | 4.457291667 | -69.9815
29174 | A_074_07 | 4.522583333 | -69.3977
29175 | A_074_07 | 4.60425 | -69.1078
29176 | A_074_07 | 4.669541667 | -68.5241
29177 | A_074_07 | 4.734875 | -68.2336
29178 | A_074_07 | 4.816541667 | -68.237
29179 | A_074_07 | 4.898166667 | -67.6539
29180 | A_074_07 | 4.979875 | -67.6573
29181 | A_074_07 | 5.053333333 | -67.3671
29182 | A_074_07 | 5.135 | -67.0773
29183 | A_074_07 | 5.2085 | -66.7871
29184 | A_074_07 | 5.281958333 | -66.4969
29185 | A_074_07 | 5.363625 | -66.2071
29186 | A_074_07 | 5.445291667 | -65.9173
29187 | A_074_07 | 5.51875 | -65.3338
29188 | A_074_07 | 5.600416667 | -65.3373
29189 | A_074_07 | 5.682083333 | -65.0474
29190 | A_074_07 | 5.76375 | -64.7576
29191 | A_074_07 | 5.837166667 | -63.5876
29192 | A_074_07 | 5.918791667 | -63.0046
29193 | A_074_07 | 6.000458333 | -63.008
29194 | A_074_07 | 6.082125 | -62.7181
29195 | A_074_07 | 6.163791667 | -62.4283
29196 | A_074_07 | 6.229083333 | -61.8445
29197 | A_074_07 | 6.310708333 | -61.2614
29198 | A_074_07 | 6.392333333 | -60.6784
29199 | A_074_07 | 6.465833333 | -60.3882
29200 | A_074_07 | 6.539333333 | -60.098
29201 | A_074_07 | 6.621 | -59.8082
29202 | A_074_07 | 6.694458333 | -59.518
29203 | A_074_07 | 6.776125 | -58.9349
29204 | A_074_07 | 6.841416667 | -58.3511
29205 | A_074_07 | 6.923041667 | -58.0613
29206 | A_075_01 | 0.030129125 | 6
29207 | A_075_01 | 0.1205167 | 15
29208 | A_075_01 | 0.1807746 | 21
29209 | A_075_01 | 0.21090375 | 33
29210 | A_075_01 | 0.2711621 | 34
29211 | A_075_01 | 0.3314204 | 17
29212 | A_075_01 | 0.43185 | -4
29213 | A_075_01 | 0.542325 | -24
29214 | A_075_01 | 0.7431833 | -38
29215 | A_075_01 | 0.9239583 | -47
29216 | A_075_01 | 1.185079 | -54
29217 | A_075_01 | 1.375896 | -59
29218 | A_075_01 | 1.6068875 | -65
29219 | A_075_01 | 1.817792 | -73
29220 | A_075_01 | 2.058825 | -79
29221 | A_075_01 | 2.279771 | -88
29222 | A_075_01 | 2.490675 | -96
29223 | A_075_01 | 2.681492 | -103
29224 | A_075_01 | 2.862267 | -111
29225 | A_075_01 | 3.043042 | -116
29226 | A_075_01 | 3.253946 | -123
29227 | A_075_01 | 3.4447625 | -130
29228 | A_075_01 | 3.645625 | -137
29229 | A_075_01 | 3.8264 | -144
29230 | A_075_01 | 4.047346 | -152
29231 | A_075_01 | 4.308458 | -159
29232 | A_075_01 | 4.519375 | -167
29233 | A_075_01 | 4.750375 | -173
29234 | A_075_01 | 4.951208 | -180
29235 | A_075_01 | 5.202292 | -187
29236 | A_075_01 | 5.433292 | -194
29237 | A_075_01 | 5.674333 | -202
29238 | A_075_01 | 5.905292 | -208
29239 | A_075_01 | 6.12625 | -214
29240 | A_075_01 | 6.367292 | -220
29241 | A_075_01 | 6.598292 | -225
29242 | A_075_01 | 6.789083 | -228
29243 | A_075_01 | 6.949792 | -233
29244 | A_075_02 | 0.02008608 | 2
29245 | A_075_02 | 0.1406025 | 9
29246 | A_075_02 | 0.2008608 | 27
29247 | A_075_02 | 0.2410329 | 43
29248 | A_075_02 | 0.2711621 | 55
29249 | A_075_02 | 0.3113342 | 71
29250 | A_075_02 | 0.3816354 | 68
29251 | A_075_02 | 0.4921083 | 73
29252 | A_075_02 | 0.7130542 | 82
29253 | A_075_02 | 0.9139167 | 88
29254 | A_075_02 | 1.144908 | 94
29255 | A_075_02 | 1.385942 | 98
29256 | A_075_02 | 1.6068875 | 102
29257 | A_075_02 | 1.807746 | 103
29258 | A_075_02 | 1.998567 | 106
29259 | A_075_02 | 2.229554 | 109
29260 | A_075_02 | 2.480633 | 111
29261 | A_075_02 | 2.701579 | 113
29262 | A_075_02 | 2.932567 | 114
29263 | A_075_02 | 3.113342 | 116
29264 | A_075_02 | 3.314204 | 117
29265 | A_075_02 | 3.53515 | 117
29266 | A_075_02 | 3.756096 | 120
29267 | A_075_02 | 3.977046 | 122
29268 | A_075_02 | 4.218083 | 123
29269 | A_075_02 | 4.449083 | 123
29270 | A_075_02 | 4.649917 | 124
29271 | A_075_02 | 4.870875 | 124
29272 | A_075_02 | 5.07175 | 125
29273 | A_075_02 | 5.272583 | 127
29274 | A_075_02 | 5.503583 | 128
29275 | A_075_02 | 5.724542 | 129
29276 | A_075_02 | 5.9455 | 130
29277 | A_075_02 | 6.116208 | 130
29278 | A_075_02 | 6.246792 | 126
29279 | A_075_02 | 6.387375 | 129
29280 | A_075_02 | 6.558125 | 132
29281 | A_075_02 | 6.769 | 133
29282 | A_075_02 | 6.959833 | 132
29283 | A_075_03 | 0.02008608 | -2.84e-14
29284 | A_075_03 | 0.0903875 | 5
29285 | A_075_03 | 0.1707317 | 14
29286 | A_075_03 | 0.2209471 | 29
29287 | A_075_03 | 0.2611192 | 44
29288 | A_075_03 | 0.281205 | 58
29289 | A_075_03 | 0.30129125 | 69
29290 | A_075_03 | 0.3314204 | 73
29291 | A_075_03 | 0.3816354 | 69
29292 | A_075_03 | 0.542325 | 70
29293 | A_075_03 | 0.7030125 | 72
29294 | A_075_03 | 0.8637 | 73
29295 | A_075_03 | 1.034433 | 73
29296 | A_075_03 | 1.235296 | 70
29297 | A_075_03 | 1.385942 | 67
29298 | A_075_03 | 1.5868 | 61
29299 | A_075_03 | 1.767575 | 57
29300 | A_075_03 | 1.938308 | 51
29301 | A_075_03 | 2.078908 | 48
29302 | A_075_03 | 2.2396 | 41
29303 | A_075_03 | 2.430417 | 35
29304 | A_075_03 | 2.621233 | 30
29305 | A_075_03 | 2.802008 | 26
29306 | A_075_03 | 3.033 | 23
29307 | A_075_03 | 3.274033 | 18
29308 | A_075_03 | 3.454808 | 14
29309 | A_075_03 | 3.635579 | 12
29310 | A_075_03 | 3.866571 | 9
29311 | A_075_03 | 4.077475 | 5
29312 | A_075_03 | 4.268292 | 2
29313 | A_075_03 | 4.48925 | -2.84e-14
29314 | A_075_03 | 4.690083 | -1
29315 | A_075_03 | 4.931125 | -2
29316 | A_075_03 | 5.162125 | -4
29317 | A_075_03 | 5.393125 | -7
29318 | A_075_03 | 5.583917 | -8
29319 | A_075_03 | 5.784792 | -9
29320 | A_075_03 | 5.975625 | -11
29321 | A_075_03 | 6.156375 | -15
29322 | A_075_03 | 6.35725 | -16
29323 | A_075_03 | 6.558125 | -19
29324 | A_075_03 | 6.738875 | -21
29325 | A_075_03 | 6.909625 | -22
29326 | A_075_04 | 0.0106135 | 4.01248
29327 | A_075_04 | 0.1235679 | 10.9666
29328 | A_075_04 | 0.1750975 | 15.9547
29329 | A_075_04 | 0.18622375 | 24.9919
29330 | A_075_04 | 0.258775 | 35.9951
29331 | A_075_04 | 0.3211229 | 47.0057
29332 | A_075_04 | 0.39203375 | 41.9296
29333 | A_075_04 | 0.5553875 | 42.8174
29334 | A_075_04 | 0.71895 | 45.715
29335 | A_075_04 | 0.9128125 | 45.5759
29336 | A_075_04 | 1.096575 | 46.449
29337 | A_075_04 | 1.290542 | 47.3148
29338 | A_075_04 | 1.4741 | 46.178
29339 | A_075_04 | 1.6578625 | 47.0511
29340 | A_075_04 | 1.851521 | 44.902
29341 | A_075_04 | 2.0555875 | 44.7555
29342 | A_075_04 | 2.25955 | 43.6041
29343 | A_075_04 | 2.473821 | 43.4502
29344 | A_075_04 | 2.708396 | 42.2768
29345 | A_075_04 | 2.932767 | 41.1107
29346 | A_075_04 | 3.1470375 | 40.9569
29347 | A_075_04 | 3.361204 | 39.7981
29348 | A_075_04 | 3.626592 | 40.6126
29349 | A_075_04 | 3.891879 | 40.4222
29350 | A_075_04 | 4.157167 | 40.2318
29351 | A_075_04 | 4.381417 | 38.0607
29352 | A_075_04 | 4.646833 | 38.8752
29353 | A_075_04 | 4.871292 | 38.7141
29354 | A_075_04 | 5.1365 | 37.5187
29355 | A_075_04 | 5.4325 | 38.3112
29356 | A_075_04 | 5.677458 | 39.1404
29357 | A_075_04 | 5.922333 | 38.9646
29358 | A_075_04 | 6.116083 | 37.8205
29359 | A_075_04 | 6.330292 | 36.6617
29360 | A_075_05 | 0.02050921 | 0.990302
29361 | A_075_05 | 0.10285375 | 7.96636
29362 | A_075_05 | 0.1545883 | 14.9644
29363 | A_075_05 | 0.2272421 | 26.9725
29364 | A_075_05 | 0.2896925 | 38.988
29365 | A_075_05 | 0.3805996 | 29.8775
29366 | A_075_05 | 0.4817083 | 20.7597
29367 | A_075_05 | 0.6033292 | 12.6322
29368 | A_075_05 | 0.7248458 | 3.49975
29369 | A_075_05 | 0.8873833 | -3.65211
29370 | A_075_05 | 1.050125 | -8.79406
29371 | A_075_05 | 1.233067 | -15.9606
29372 | A_075_05 | 1.426517 | -20.1195
29373 | A_075_05 | 1.599567 | -24.2639
29374 | A_075_05 | 1.803121 | -29.4351
29375 | A_075_05 | 2.006671 | -34.6064
29376 | A_075_05 | 2.220329 | -40.7899
29377 | A_075_05 | 2.4442875 | -45.9758
29378 | A_075_05 | 2.647742 | -52.152
29379 | A_075_05 | 2.871596 | -58.3429
29380 | A_075_05 | 3.1058625 | -62.5311
29381 | A_075_05 | 3.329825 | -67.717
29382 | A_075_05 | 3.584292 | -73.9299
29383 | A_075_05 | 3.8489625 | -80.15
29384 | A_075_05 | 4.093433 | -84.3456
29385 | A_075_05 | 4.307292 | -88.5192
29386 | A_075_05 | 4.541542 | -92.7075
29387 | A_075_05 | 4.816417 | -98.935
29388 | A_075_05 | 5.071 | -104.143
29389 | A_075_05 | 5.346083 | -108.36
29390 | A_075_05 | 5.661792 | -114.617
29391 | A_075_05 | 5.916333 | -119.825
29392 | A_075_05 | 6.180917 | -127.05
29393 | A_075_05 | 6.415375 | -129.229
29394 | A_075_05 | 6.690375 | -134.451
29395 | A_075_05 | 6.96525 | -140.679
29396 | A_075_05 | 7.179 | -145.857
29397 | A_075_05 | 7.291042 | -147.948
29398 | A_076_01 | 0.2488329 | 78.9474
29399 | A_076_01 | 0.2758571 | 197.368
29400 | A_076_01 | 0.31650875 | 315.789
29401 | A_076_01 | 0.3889896 | 407.895
29402 | A_076_01 | 0.4947833 | 473.684
29403 | A_076_01 | 0.6741292 | 526.316
29404 | A_076_01 | 0.9838375 | 592.105
29405 | A_076_01 | 1.340454 | 644.737
29406 | A_076_01 | 1.956279 | 710.526
29407 | A_076_01 | 2.665379 | 763.158
29408 | A_076_01 | 3.758483 | 802.632
29409 | A_076_01 | 5.299875 | 855.263
29410 | A_076_01 | 7.220958 | 894.737
29411 | A_076_01 | 10.182375 | 934.211
29412 | A_076_02 | 0.18901875 | 2.27e-13
29413 | A_076_02 | 0.21687375 | 13.1579
29414 | A_076_02 | 0.2855025 | 13.1579
29415 | A_076_02 | 0.3758483 | 65.7895
29416 | A_076_02 | 0.4619167 | 92.1053
29417 | A_076_02 | 0.6513583 | 105.263
29418 | A_076_02 | 0.8005167 | 144.737
29419 | A_076_02 | 1.0538375 | 157.895
29420 | A_076_02 | 1.340454 | 197.368
29421 | A_076_02 | 1.764633 | 250
29422 | A_076_02 | 2.404267 | 289.474
29423 | A_076_02 | 3.0581625 | 342.105
29424 | A_076_02 | 4.312333 | 368.421
29425 | A_076_02 | 5.875458 | 381.579
29426 | A_076_02 | 8.005167 | 407.895
29427 | A_076_02 | 10.538375 | 434.211
29428 | A_076_02 | 13.87321 | 473.684
29429 | A_076_02 | 18.901875 | 500
29430 | A_076_02 | 26.65379 | 526.316
29431 | A_076_02 | 35.08825 | 565.789
29432 | A_076_02 | 43.12333 | 605.263
29433 | A_076_03 | 0.2855025 | 2.27e-13
29434 | A_076_03 | 0.3889896 | -26.3158
29435 | A_076_03 | 0.4780667 | -78.9474
29436 | A_076_03 | 0.5875458 | -131.579
29437 | A_076_03 | 0.773475 | -184.211
29438 | A_076_03 | 0.9506 | -197.368
29439 | A_076_03 | 1.2091375 | -223.684
29440 | A_076_03 | 1.5379875 | -250
29441 | A_076_03 | 2.095471 | -263.158
29442 | A_076_03 | 2.855025 | -250
29443 | A_076_03 | 4.025904 | -210.526
29444 | A_076_03 | 5.485208 | -171.053
29445 | A_076_03 | 7.220958 | -144.737
29446 | A_076_03 | 9.838375 | -118.421
29447 | A_076_03 | 12.95167 | -92.1053
29448 | A_076_03 | 18.26333 | -78.9474
29449 | A_076_03 | 24.04267 | -65.7895
29450 | A_076_03 | 31.650875 | -52.6316
29451 | A_076_04 | 0.2954846 | 2.27e-13
29452 | A_076_04 | 0.4166667 | -26.3158
29453 | A_076_04 | 0.5299875 | -65.7895
29454 | A_076_04 | 0.6977 | -118.421
29455 | A_076_04 | 0.9184875 | -157.895
29456 | A_076_04 | 1.2091375 | -197.368
29457 | A_076_04 | 1.5917625 | -210.526
29458 | A_076_04 | 2.095471 | -210.526
29459 | A_076_04 | 2.855025 | -171.053
29460 | A_076_04 | 3.631508 | -157.895
29461 | A_076_04 | 4.947833 | -131.579
29462 | A_076_04 | 6.513583 | -118.421
29463 | A_076_04 | 8.874583 | -65.7895
29464 | A_076_04 | 12.514125 | -52.6316
29465 | A_076_04 | 15.917625 | -13.1579
29466 | A_076_04 | 22.445625 | 2.27e-13
29467 | A_076_04 | 28.55025 | 39.4737
29468 | A_076_04 | 32.75754 | 65.7895
29469 | A_077_01 | 0.00768386 | 0
29470 | A_077_01 | 0.053787 | 1.9802
29471 | A_077_01 | 0.0845225 | 6.93069
29472 | A_077_01 | 0.0998902 | 14.8515
29473 | A_077_01 | 0.115258 | 26.7327
29474 | A_077_01 | 0.13831 | 36.6337
29475 | A_077_01 | 0.153677 | 47.5248
29476 | A_077_01 | 0.161361 | 57.4257
29477 | A_077_01 | 0.192097 | 69.3069
29478 | A_077_01 | 0.215148 | 79.2079
29479 | A_077_01 | 0.253568 | 90.099
29480 | A_077_01 | 0.284303 | 100.99
29481 | A_077_01 | 0.315038 | 112.871
29482 | A_077_01 | 0.368825 | 124.752
29483 | A_077_01 | 0.422613 | 133.663
29484 | A_077_01 | 0.4764 | 145.545
29485 | A_077_01 | 0.522503 | 159.406
29486 | A_077_01 | 0.568606 | 173.267
29487 | A_077_01 | 0.607025 | 182.178
29488 | A_077_01 | 0.660812 | 194.059
29489 | A_077_01 | 0.722283 | 204.95
29490 | A_077_01 | 0.791438 | 213.861
29491 | A_077_01 | 0.860593 | 222.772
29492 | A_077_01 | 0.945115 | 232.673
29493 | A_077_01 | 1.02964 | 237.624
29494 | A_077_01 | 1.10648 | 241.584
29495 | A_077_01 | 1.21405 | 245.545
29496 | A_077_01 | 1.30626 | 246.535
29497 | A_077_01 | 1.4292 | 248.515
29498 | A_077_01 | 1.53677 | 248.515
29499 | A_077_01 | 1.65971 | 247.525
29500 | A_077_01 | 1.78266 | 244.554
29501 | A_077_01 | 1.91328 | 245.545
29502 | A_077_01 | 2.02854 | 243.564
29503 | A_077_01 | 2.16685 | 243.564
29504 | A_077_01 | 2.34358 | 243.564
29505 | A_077_01 | 2.50494 | 243.564
29506 | A_077_01 | 2.63557 | 245.545
29507 | A_077_01 | 2.82766 | 247.525
29508 | A_077_01 | 2.98902 | 248.515
29509 | A_077_01 | 3.18112 | 247.525
29510 | A_077_01 | 3.34248 | 247.525
29511 | A_077_01 | 3.52689 | 249.505
29512 | A_077_01 | 3.69594 | 249.505
29513 | A_077_01 | 3.83425 | 250.495
29514 | A_077_01 | 3.94951 | 250.495
29515 | A_077_01 | 4.08013 | 251.485
29516 | A_077_01 | 4.18771 | 252.475
29517 | A_077_01 | 4.29528 | 253.465
29518 | A_077_01 | 4.46432 | 253.465
29519 | A_077_01 | 4.62569 | 253.465
29520 | A_077_01 | 4.764 | 254.455
29521 | A_077_01 | 4.90999 | 255.446
29522 | A_077_01 | 5.0483 | 255.446
29523 | A_077_01 | 5.18661 | 254.455
29524 | A_077_01 | 5.3326 | 256.436
29525 | A_077_01 | 5.48628 | 256.436
29526 | A_077_01 | 5.60922 | 257.426
29527 | A_077_01 | 5.73985 | 257.426
29528 | A_077_01 | 5.87816 | 257.426
29529 | A_077_01 | 6.02415 | 258.416
29530 | A_077_01 | 6.16246 | 259.406
29531 | A_077_01 | 6.30845 | 259.406
29532 | A_077_01 | 6.46981 | 260.396
29533 | A_077_01 | 6.61581 | 261.386
29534 | A_077_01 | 6.7618 | 263.366
29535 | A_077_01 | 6.90011 | 264.356
29536 | A_077_01 | 7.01537 | 264.356
29537 | A_077_02 | 0.00768386 | 0
29538 | A_077_02 | 0.0461032 | -2.9703
29539 | A_077_02 | 0.0768386 | -9.90099
29540 | A_077_02 | 0.115258 | -6.93069
29541 | A_077_02 | 0.153677 | 0.990099
29542 | A_077_02 | 0.184413 | 10.8911
29543 | A_077_02 | 0.215148 | 20.7921
29544 | A_077_02 | 0.276619 | 29.703
29545 | A_077_02 | 0.33809 | 41.5842
29546 | A_077_02 | 0.376509 | 56.4356
29547 | A_077_02 | 0.422613 | 69.3069
29548 | A_077_02 | 0.461032 | 82.1782
29549 | A_077_02 | 0.491767 | 93.0693
29550 | A_077_02 | 0.53787 | 104.95
29551 | A_077_02 | 0.583974 | 116.832
29552 | A_077_02 | 0.645445 | 129.703
29553 | A_077_02 | 0.699232 | 139.604
29554 | A_077_02 | 0.753019 | 149.505
29555 | A_077_02 | 0.81449 | 157.426
29556 | A_077_02 | 0.899012 | 165.347
29557 | A_077_02 | 0.968167 | 174.257
29558 | A_077_02 | 1.05269 | 182.178
29559 | A_077_02 | 1.1449 | 188.119
29560 | A_077_02 | 1.26015 | 192.079
29561 | A_077_02 | 1.37541 | 194.059
29562 | A_077_02 | 1.48299 | 194.059
29563 | A_077_02 | 1.62898 | 195.05
29564 | A_077_02 | 1.72887 | 193.069
29565 | A_077_02 | 1.88255 | 192.079
29566 | A_077_02 | 2.02854 | 193.069
29567 | A_077_02 | 2.18222 | 193.069
29568 | A_077_02 | 2.32053 | 194.059
29569 | A_077_02 | 2.46652 | 194.059
29570 | A_077_02 | 2.58946 | 196.04
29571 | A_077_02 | 2.7124 | 197.03
29572 | A_077_02 | 2.85071 | 198.02
29573 | A_077_02 | 2.97366 | 200
29574 | A_077_02 | 3.10428 | 200.99
29575 | A_077_02 | 3.22722 | 203.96
29576 | A_077_02 | 3.34248 | 202.97
29577 | A_077_02 | 3.51153 | 205.941
29578 | A_077_02 | 3.62678 | 208.911
29579 | A_077_02 | 3.76509 | 208.911
29580 | A_077_02 | 3.88804 | 210.891
29581 | A_077_02 | 4.01866 | 210.891
29582 | A_077_02 | 4.19539 | 212.871
29583 | A_077_02 | 4.3798 | 213.861
29584 | A_077_02 | 4.54885 | 214.851
29585 | A_077_02 | 4.67947 | 215.842
29586 | A_077_02 | 4.84852 | 216.832
29587 | A_077_02 | 5.04061 | 217.822
29588 | A_077_02 | 5.17124 | 218.812
29589 | A_077_02 | 5.29418 | 219.802
29590 | A_077_02 | 5.44786 | 219.802
29591 | A_077_02 | 5.60922 | 222.772
29592 | A_077_02 | 5.7629 | 220.792
29593 | A_077_02 | 5.92426 | 222.772
29594 | A_077_02 | 6.07025 | 221.782
29595 | A_077_02 | 6.20856 | 223.762
29596 | A_077_02 | 6.33919 | 223.762
29597 | A_077_02 | 6.49286 | 224.752
29598 | A_077_02 | 6.63886 | 226.733
29599 | A_077_02 | 6.75412 | 227.723
29600 | A_077_02 | 6.89243 | 229.703
29601 | A_077_02 | 7.01537 | 228.713
29602 | A_077_03 | 0.0153677 | 0
29603 | A_077_03 | 0.0691548 | -0.990099
29604 | A_077_03 | 0.0922064 | 3.9604
29605 | A_077_03 | 0.13831 | 8.91089
29606 | A_077_03 | 0.176729 | 2.9703
29607 | A_077_03 | 0.2382 | 1.9802
29608 | A_077_03 | 0.291987 | -2.9703
29609 | A_077_03 | 0.33809 | 6.93069
29610 | A_077_03 | 0.368825 | 17.8218
29611 | A_077_03 | 0.414929 | 27.7228
29612 | A_077_03 | 0.468716 | 38.6139
29613 | A_077_03 | 0.514819 | 48.5149
29614 | A_077_03 | 0.553238 | 59.4059
29615 | A_077_03 | 0.614709 | 66.3366
29616 | A_077_03 | 0.67618 | 75.2475
29617 | A_077_03 | 0.737651 | 83.1683
29618 | A_077_03 | 0.81449 | 90.099
29619 | A_077_03 | 0.883644 | 96.0396
29620 | A_077_03 | 0.983535 | 100.99
29621 | A_077_03 | 1.07574 | 104.95
29622 | A_077_03 | 1.18332 | 105.941
29623 | A_077_03 | 1.29089 | 105.941
29624 | A_077_03 | 1.39846 | 103.96
29625 | A_077_03 | 1.50604 | 102.97
29626 | A_077_03 | 1.61361 | 100
29627 | A_077_03 | 1.69813 | 97.0297
29628 | A_077_03 | 1.79802 | 94.0594
29629 | A_077_03 | 1.91328 | 91.0891
29630 | A_077_03 | 2.01317 | 89.1089
29631 | A_077_03 | 2.12843 | 88.1188
29632 | A_077_03 | 2.21295 | 86.1386
29633 | A_077_03 | 2.32821 | 83.1683
29634 | A_077_03 | 2.45115 | 82.1782
29635 | A_077_03 | 2.57409 | 81.1881
29636 | A_077_03 | 2.68935 | 80.198
29637 | A_077_03 | 2.81229 | 80.198
29638 | A_077_03 | 2.94292 | 78.2178
29639 | A_077_03 | 3.05049 | 78.2178
29640 | A_077_03 | 3.17344 | 77.2277
29641 | A_077_03 | 3.28869 | 76.2376
29642 | A_077_03 | 3.43469 | 75.2475
29643 | A_077_03 | 3.54226 | 75.2475
29644 | A_077_03 | 3.6652 | 75.2475
29645 | A_077_03 | 3.79583 | 75.2475
29646 | A_077_03 | 3.92645 | 76.2376
29647 | A_077_03 | 4.07245 | 76.2376
29648 | A_077_03 | 4.21076 | 74.2574
29649 | A_077_03 | 4.32602 | 74.2574
29650 | A_077_03 | 4.44127 | 74.2574
29651 | A_077_03 | 4.57958 | 75.2475
29652 | A_077_03 | 4.73326 | 77.2277
29653 | A_077_03 | 4.88694 | 76.2376
29654 | A_077_03 | 5.01756 | 77.2277
29655 | A_077_03 | 5.15587 | 76.2376
29656 | A_077_03 | 5.29418 | 77.2277
29657 | A_077_03 | 5.42481 | 76.2376
29658 | A_077_03 | 5.59385 | 78.2178
29659 | A_077_03 | 5.71679 | 79.2079
29660 | A_077_03 | 5.84742 | 79.2079
29661 | A_077_03 | 6.01647 | 79.2079
29662 | A_077_03 | 6.16246 | 79.2079
29663 | A_077_03 | 6.30077 | 79.2079
29664 | A_077_03 | 6.44676 | 78.2178
29665 | A_077_03 | 6.59276 | 79.2079
29666 | A_077_03 | 6.73875 | 79.2079
29667 | A_077_03 | 6.86937 | 80.198
29668 | A_077_03 | 7 | 79.2079
29669 | A_077_04 | 0.0230516 | 0
29670 | A_077_04 | 0.0768386 | 0.990099
29671 | A_077_04 | 0.115258 | -1.9802
29672 | A_077_04 | 0.153677 | -7.92079
29673 | A_077_04 | 0.176729 | -17.8218
29674 | A_077_04 | 0.207464 | -26.7327
29675 | A_077_04 | 0.222832 | -35.6436
29676 | A_077_04 | 0.253568 | -46.5347
29677 | A_077_04 | 0.276619 | -55.4455
29678 | A_077_04 | 0.291987 | -63.3663
29679 | A_077_04 | 0.315038 | -74.2574
29680 | A_077_04 | 0.33809 | -83.1683
29681 | A_077_04 | 0.376509 | -89.1089
29682 | A_077_04 | 0.414929 | -92.0792
29683 | A_077_04 | 0.4764 | -87.1287
29684 | A_077_04 | 0.522503 | -81.1881
29685 | A_077_04 | 0.57629 | -75.2475
29686 | A_077_04 | 0.645445 | -71.2871
29687 | A_077_04 | 0.714599 | -68.3168
29688 | A_077_04 | 0.783754 | -64.3564
29689 | A_077_04 | 0.837541 | -59.4059
29690 | A_077_04 | 0.91438 | -57.4257
29691 | A_077_04 | 0.968167 | -54.4554
29692 | A_077_04 | 1.03732 | -51.4851
29693 | A_077_04 | 1.12184 | -48.5149
29694 | A_077_04 | 1.19868 | -48.5149
29695 | A_077_04 | 1.27552 | -46.5347
29696 | A_077_04 | 1.35236 | -46.5347
29697 | A_077_04 | 1.43688 | -47.5248
29698 | A_077_04 | 1.51372 | -47.5248
29699 | A_077_04 | 1.55982 | -42.5743
29700 | A_077_04 | 1.59824 | -46.5347
29701 | A_077_04 | 1.6674 | -49.505
29702 | A_077_04 | 1.74424 | -49.505
29703 | A_077_04 | 1.79802 | -50.495
29704 | A_077_04 | 1.87486 | -51.4851
29705 | A_077_04 | 1.95939 | -52.4752
29706 | A_077_04 | 2.04391 | -53.4653
29707 | A_077_04 | 2.12075 | -55.4455
29708 | A_077_04 | 2.22064 | -56.4356
29709 | A_077_04 | 2.30516 | -58.4158
29710 | A_077_04 | 2.40505 | -59.4059
29711 | A_077_04 | 2.48957 | -60.396
29712 | A_077_04 | 2.55873 | -59.4059
29713 | A_077_04 | 2.64325 | -61.3861
29714 | A_077_04 | 2.72009 | -62.3762
29715 | A_077_04 | 2.75082 | -51.4851
29716 | A_077_04 | 2.76619 | -63.3663
29717 | A_077_04 | 2.81998 | -64.3564
29718 | A_077_04 | 2.84303 | -61.3861
29719 | A_077_04 | 2.89682 | -65.3465
29720 | A_077_04 | 2.95829 | -66.3366
29721 | A_077_04 | 3.04281 | -67.3267
29722 | A_077_04 | 3.12733 | -68.3168
29723 | A_077_04 | 3.21186 | -68.3168
29724 | A_077_04 | 3.30406 | -69.3069
29725 | A_077_04 | 3.40395 | -70.297
29726 | A_077_04 | 3.46542 | -70.297
29727 | A_077_04 | 3.54226 | -72.2772
29728 | A_077_04 | 3.60373 | -73.2673
29729 | A_077_04 | 3.72667 | -74.2574
29730 | A_077_04 | 3.86498 | -74.2574
29731 | A_077_04 | 3.97256 | -74.2574
29732 | A_077_04 | 4.08013 | -74.2574
29733 | A_077_04 | 4.18771 | -74.2574
29734 | A_077_04 | 4.32602 | -74.2574
29735 | A_077_04 | 4.43359 | -75.2475
29736 | A_077_04 | 4.54885 | -74.2574
29737 | A_077_04 | 4.66411 | -74.2574
29738 | A_077_04 | 4.80241 | -75.2475
29739 | A_077_04 | 4.91767 | -74.2574
29740 | A_077_04 | 5.0483 | -75.2475
29741 | A_077_04 | 5.17124 | -75.2475
29742 | A_077_04 | 5.27881 | -75.2475
29743 | A_077_04 | 5.39407 | -74.2574
29744 | A_077_04 | 5.48628 | -75.2475
29745 | A_077_04 | 5.59385 | -76.2376
29746 | A_077_04 | 5.70143 | -75.2475
29747 | A_077_04 | 5.80132 | -75.2475
29748 | A_077_04 | 5.91658 | -74.2574
29749 | A_077_04 | 6.03183 | -75.2475
29750 | A_077_04 | 6.15477 | -74.2574
29751 | A_077_04 | 6.27003 | -74.2574
29752 | A_077_04 | 6.38529 | -74.2574
29753 | A_077_04 | 6.48518 | -74.2574
29754 | A_077_04 | 6.60044 | -73.2673
29755 | A_077_04 | 6.69265 | -74.2574
29756 | A_077_04 | 6.77717 | -74.2574
29757 | A_077_04 | 6.89243 | -74.2574
29758 | A_077_04 | 7.00768 | -73.2673
29759 | A_078_01 | 1.03518 | 0.0101405
29760 | A_078_01 | 2.03128 | -7.32704
29761 | A_078_01 | 4.01417 | -16.6137
29762 | A_078_01 | 6.98049 | -25.8908
29763 | A_078_01 | 15.0272 | -39.7712
29764 | A_078_01 | 25.0824 | -47.7543
29765 | A_079_01 | 0.01162792 | -1.09012
29766 | A_079_01 | 0.03488371 | 11.947
29767 | A_079_01 | 0.10465125 | 18.4498
29768 | A_079_01 | 0.1976746 | 27.1202
29769 | A_079_01 | 0.25581375 | 17.3218
29770 | A_079_01 | 0.2790696 | 4.27199
29771 | A_079_01 | 0.3023254 | -9.86476
29772 | A_079_01 | 0.360465 | -25.098
29773 | A_079_01 | 0.39534875 | -40.3248
29774 | A_079_01 | 0.4302333 | -53.3778
29775 | A_079_01 | 0.4767458 | -68.6078
29776 | A_079_01 | 0.5697667 | -82.7635
29777 | A_079_01 | 0.6395333 | -99.0868
29778 | A_079_01 | 0.697675 | -111.059
29779 | A_079_01 | 0.8139542 | -121.96
29780 | A_079_01 | 0.9186042 | -136.119
29781 | A_079_01 | 1.023254 | -148.104
29782 | A_079_01 | 1.162792 | -159.012
29783 | A_079_01 | 1.267442 | -168.823
29784 | A_079_01 | 1.383721 | -179.724
29785 | A_079_01 | 1.5581375 | -188.467
29786 | A_079_01 | 1.709304 | -197.204
29787 | A_079_01 | 1.860467 | -203.766
29788 | A_079_01 | 1.988371 | -212.497
29789 | A_079_01 | 2.116279 | -220.14
29790 | A_079_01 | 2.2558125 | -227.787
29791 | A_079_01 | 2.418604 | -233.266
29792 | A_079_01 | 2.593025 | -240.922
29793 | A_079_01 | 2.720929 | -246.392
29794 | A_079_01 | 2.906975 | -252.964
29795 | A_079_01 | 3.0581375 | -259.527
29796 | A_079_01 | 3.2441875 | -268.273
29797 | A_079_01 | 3.4534875 | -275.938
29798 | A_079_01 | 3.616279 | -283.591
29799 | A_079_01 | 3.779071 | -289.07
29800 | A_079_01 | 3.9534875 | -297.813
29801 | A_079_01 | 4.093025 | -304.373
29802 | A_079_01 | 4.279083 | -308.771
29803 | A_079_01 | 4.43025 | -316.421
29804 | A_079_01 | 4.604667 | -320.816
29805 | A_079_01 | 4.848833 | -325.231
29806 | A_079_01 | 4.965125 | -337.219
29807 | A_079_01 | 5.151167 | -340.53
29808 | A_079_01 | 5.372083 | -341.677
29809 | A_079_01 | 5.511625 | -347.15
29810 | A_079_01 | 5.674417 | -355.89
29811 | A_079_01 | 5.918625 | -358.13
29812 | A_079_02 | 0.01162792 | -0.00315976
29813 | A_079_02 | 0.09302333 | 10.8443
29814 | A_079_02 | 0.2325583 | 15.1542
29815 | A_079_02 | 0.3139533 | 2.0886
29816 | A_079_02 | 0.3837208 | -4.4521
29817 | A_079_02 | 0.4186042 | -22.9398
29818 | A_079_02 | 0.4418625 | -42.5114
29819 | A_079_02 | 0.4767458 | -59.9122
29820 | A_079_02 | 0.5116292 | -77.3129
29821 | A_079_02 | 0.5232542 | -96.8813
29822 | A_079_02 | 0.5813958 | -116.462
29823 | A_079_02 | 0.6162792 | -132.776
29824 | A_079_02 | 0.7093042 | -150.193
29825 | A_079_02 | 0.7906958 | -167.606
29826 | A_079_02 | 0.8720917 | -181.759
29827 | A_079_02 | 1.023254 | -195.93
29828 | A_079_02 | 1.116279 | -204.651
29829 | A_079_02 | 1.209304 | -216.633
29830 | A_079_02 | 1.3488375 | -224.28
29831 | A_079_02 | 1.476746 | -235.184
29832 | A_079_02 | 1.616279 | -247.178
29833 | A_079_02 | 1.790696 | -261.356
29834 | A_079_02 | 1.918604 | -272.26
29835 | A_079_02 | 2.081396 | -284.261
29836 | A_079_02 | 2.2441875 | -296.262
29837 | A_079_02 | 2.418604 | -309.353
29838 | A_079_02 | 2.569767 | -317.003
29839 | A_079_02 | 2.732558 | -324.656
29840 | A_079_02 | 2.883721 | -335.566
29841 | A_079_02 | 3.023254 | -344.3
29842 | A_079_02 | 3.1511625 | -354.117
29843 | A_079_02 | 3.337208 | -365.037
29844 | A_079_02 | 3.534883 | -374.874
29845 | A_079_02 | 3.720929 | -386.881
29846 | A_079_02 | 3.883721 | -395.621
29847 | A_079_02 | 4.0465125 | -404.36
29848 | A_079_02 | 4.220917 | -412.017
29849 | A_079_02 | 4.43025 | -421.856
29850 | A_079_02 | 4.616292 | -430.602
29851 | A_079_02 | 4.779083 | -439.342
29852 | A_079_02 | 4.97675 | -445.918
29853 | A_079_02 | 5.209292 | -450.329
29854 | A_079_02 | 5.406958 | -456.904
29855 | A_079_02 | 5.581375 | -464.56
29856 | A_079_02 | 5.779083 | -467.875
29857 | A_079_02 | 5.941875 | -472.267
29858 | A_079_02 | 6.06975 | -478.823
29859 | A_079_02 | 6.279083 | -483.228
29860 | A_079_02 | 6.418625 | -487.614
29861 | A_079_02 | 6.593042 | -492.009
29862 | A_079_02 | 6.813958 | -496.417
29863 | A_079_02 | 6.97675 | -500.809
29864 | A_079_03 | 0.01162792 | -0.00315976
29865 | A_079_03 | 0.08139542 | 9.76049
29866 | A_079_03 | 0.2093025 | 12.9866
29867 | A_079_03 | 0.32558125 | 9.69414
29868 | A_079_03 | 0.4418625 | 3.1408
29869 | A_079_03 | 0.5348833 | -3.40622
29870 | A_079_03 | 0.6395333 | -12.1303
29871 | A_079_03 | 0.7790708 | -19.7769
29872 | A_079_03 | 0.9186042 | -26.3366
29873 | A_079_03 | 1.127908 | -28.5674
29874 | A_079_03 | 1.360467 | -32.9784
29875 | A_079_03 | 1.5581375 | -35.206
29876 | A_079_03 | 1.767442 | -39.6107
29877 | A_079_03 | 1.9534875 | -40.7482
29878 | A_079_03 | 2.162792 | -45.1529
29879 | A_079_03 | 2.39535 | -49.564
29880 | A_079_03 | 2.616279 | -52.8849
29881 | A_079_03 | 2.825583 | -56.2026
29882 | A_079_03 | 3.034883 | -59.5203
29883 | A_079_03 | 3.2558125 | -62.8413
29884 | A_079_03 | 3.511629 | -67.2586
29885 | A_079_03 | 3.732558 | -71.6665
29886 | A_079_03 | 3.918604 | -76.0648
29887 | A_079_03 | 4.127908 | -79.3826
29888 | A_079_03 | 4.313958 | -82.694
29889 | A_079_03 | 4.558125 | -87.1082
29890 | A_079_03 | 4.767458 | -90.4259
29891 | A_079_03 | 4.9535 | -94.8243
29892 | A_079_03 | 5.151167 | -98.1389
29893 | A_079_03 | 5.337208 | -101.45
29894 | A_079_03 | 5.558125 | -105.858
29895 | A_079_03 | 5.744167 | -108.083
29896 | A_079_03 | 5.918625 | -109.217
29897 | A_079_03 | 6.081375 | -112.522
29898 | A_079_04 | 0.1860467 | 26.0364
29899 | A_079_04 | 0.2325583 | 36.8933
29900 | A_079_04 | 0.2906975 | 24.921
29901 | A_079_04 | 0.32558125 | 12.955
29902 | A_079_04 | 0.3837208 | -0.104272
29903 | A_079_04 | 0.4302333 | -9.89952
29904 | A_079_04 | 0.5348833 | -21.8845
29905 | A_079_04 | 0.6511625 | -31.6987
29906 | A_079_04 | 0.7906958 | -40.4323
29907 | A_079_04 | 0.9534875 | -49.1721
29908 | A_079_04 | 1.093025 | -52.4709
29909 | A_079_04 | 1.267442 | -53.6053
29910 | A_079_04 | 1.476746 | -61.2709
29911 | A_079_04 | 1.720929 | -67.8589
29912 | A_079_04 | 1.918604 | -75.5214
29913 | A_079_04 | 2.139533 | -83.1901
29914 | A_079_04 | 2.360467 | -89.7719
29915 | A_079_04 | 2.569767 | -98.5244
29916 | A_079_04 | 2.790696 | -108.367
29917 | A_079_04 | 3.011629 | -114.949
29918 | A_079_04 | 3.220929 | -122.614
29919 | A_079_04 | 3.430233 | -130.28
29920 | A_079_04 | 3.616279 | -136.852
29921 | A_079_04 | 3.825583 | -144.518
29922 | A_079_04 | 4.011629 | -150.003
29923 | A_079_04 | 4.209292 | -157.666
29924 | A_079_04 | 4.43025 | -165.334
29925 | A_079_04 | 4.662792 | -173.006
29926 | A_079_04 | 4.883708 | -180.675
29927 | A_079_04 | 5.104667 | -186.17
29928 | A_079_04 | 5.325583 | -193.838
29929 | A_079_04 | 5.558125 | -199.336
29930 | A_079_04 | 5.790708 | -204.834
29931 | A_079_04 | 6.0465 | -211.426
29932 | A_079_04 | 6.267458 | -216.921
29933 | A_079_04 | 6.465125 | -221.322
29934 | A_079_04 | 6.662792 | -226.811
29935 | A_079_04 | 6.837208 | -231.206
29936 | A_079_04 | 6.965125 | -234.501
29937 | A_080_01 | 0.0023775 | -11.3724
29938 | A_080_01 | 0.01744125 | -67.3541
29939 | A_080_01 | 0.06352917 | -119.628
29940 | A_080_01 | 0.1249704 | -190.571
29941 | A_080_01 | 0.2021125 | -235.406
29942 | A_080_01 | 0.3102208 | -283.997
29943 | A_080_01 | 0.418325 | -332.587
29944 | A_080_01 | 0.6038625 | -388.7
29945 | A_080_01 | 0.7740792 | -422.413
29946 | A_080_01 | 0.9752583 | -459.88
29947 | A_080_01 | 1.207492 | -489.909
29948 | A_080_01 | 1.470833 | -505.037
29949 | A_080_01 | 1.718708 | -516.421
29950 | A_080_01 | 1.99755 | -531.561
29951 | A_080_01 | 2.291975 | -535.518
29952 | A_080_01 | 2.601871 | -543.218
29953 | A_080_01 | 2.8653 | -547.152
29954 | A_080_01 | 3.206246 | -547.414
29955 | A_080_01 | 3.5781625 | -551.431
29956 | A_080_01 | 3.8725875 | -555.388
29957 | A_080_01 | 4.151542 | -555.602
29958 | A_080_01 | 4.461542 | -552.109
29959 | A_080_01 | 4.786958 | -556.09
29960 | A_080_01 | 5.127875 | -560.083
29961 | A_080_01 | 5.453333 | -560.333
29962 | A_080_01 | 5.778792 | -556.851
29963 | A_080_01 | 6.073208 | -560.808
29964 | A_080_01 | 6.398708 | -557.327
29965 | A_080_01 | 6.755125 | -557.601
29966 | A_080_01 | 7.065083 | -557.838
29967 | A_080_01 | 7.313042 | -558.029
29968 | A_080_01 | 7.6385 | -558.279
29969 | A_080_01 | 7.964 | -554.797
29970 | A_080_01 | 8.258417 | -555.023
29971 | A_080_01 | 8.552875 | -555.249
29972 | A_080_01 | 8.831833 | -555.463
29973 | A_080_01 | 9.126292 | -555.689
29974 | A_080_01 | 9.43625 | -555.927
29975 | A_080_01 | 9.746167 | -559.896
29976 | A_080_01 | 10.102625 | -560.17
29977 | A_080_01 | 10.53654 | -564.234
29978 | A_080_01 | 10.862 | -560.753
29979 | A_080_01 | 11.31142 | -564.829
29980 | A_080_01 | 11.621375 | -565.067
29981 | A_080_01 | 11.93129 | -565.305
29982 | A_080_01 | 12.17929 | -565.495
29983 | A_080_01 | 12.45825 | -565.71
29984 | A_080_01 | 12.70617 | -569.631
29985 | A_080_01 | 13.031625 | -566.15
29986 | A_080_01 | 13.41904 | -570.178
29987 | A_080_01 | 13.7445 | -570.428
29988 | A_080_02 | 0.00240625 | -7.64108
29989 | A_080_02 | 0.03305458 | -52.4407
29990 | A_080_02 | 0.06358708 | -112.166
29991 | A_080_02 | 0.1095883 | -175.634
29992 | A_080_02 | 0.2020833 | -239.138
29993 | A_080_02 | 0.3565667 | -302.689
29994 | A_080_02 | 0.4801125 | -358.754
29995 | A_080_02 | 0.6501542 | -414.855
29996 | A_080_02 | 0.8047833 | -459.75
29997 | A_080_02 | 1.005904 | -504.68
29998 | A_080_02 | 1.315567 | -542.231
29999 | A_080_02 | 1.5478875 | -561.066
30000 | A_080_02 | 1.795733 | -576.182
30001 | A_080_02 | 2.090042 | -595.064
30002 | A_080_02 | 2.446371 | -610.263
30003 | A_080_02 | 2.8182 | -625.474
30004 | A_080_02 | 3.1745875 | -633.21
30005 | A_080_02 | 3.546442 | -644.69
30006 | A_080_02 | 3.8099 | -644.892
30007 | A_080_02 | 4.13525 | -656.336
30008 | A_080_02 | 4.476167 | -664.06
30009 | A_080_02 | 4.832583 | -668.065
30010 | A_080_02 | 5.173458 | -675.789
30011 | A_080_02 | 5.545333 | -683.538
30012 | A_080_02 | 5.87075 | -691.25
30013 | A_080_02 | 6.149708 | -687.733
30014 | A_080_02 | 6.475125 | -691.714
30015 | A_080_02 | 6.831542 | -695.719
30016 | A_080_02 | 7.172458 | -699.712
30017 | A_080_02 | 7.590875 | -703.764
30018 | A_080_02 | 7.931792 | -707.757
30019 | A_080_02 | 8.24175 | -707.995
30020 | A_080_02 | 8.520667 | -711.941
30021 | A_080_02 | 8.846083 | -715.922
30022 | A_080_02 | 9.171542 | -716.172
30023 | A_080_02 | 9.4815 | -716.41
30024 | A_080_02 | 9.806958 | -716.659
30025 | A_080_02 | 10.16342 | -716.933
30026 | A_080_02 | 10.53533 | -717.219
30027 | A_080_02 | 10.86079 | -717.468
30028 | A_080_02 | 11.17071 | -721.438
30029 | A_080_02 | 11.54267 | -721.723
30030 | A_080_02 | 11.914625 | -718.277
30031 | A_080_02 | 12.25558 | -718.539
30032 | A_080_02 | 12.5965 | -722.532
30033 | A_080_02 | 12.95296 | -722.806
30034 | A_080_02 | 13.309375 | -726.811
30035 | A_080_02 | 13.63483 | -723.329
30036 | A_080_02 | 13.77433 | -723.436
30037 | A_080_03 | -0.01309125 | -7.62918
30038 | A_080_03 | 0.0019725 | -63.6109
30039 | A_080_03 | 0.04800292 | -123.348
30040 | A_080_03 | 0.09406167 | -179.353
30041 | A_080_03 | 0.1710871 | -239.114
30042 | A_080_03 | 0.2327 | -287.669
30043 | A_080_03 | 0.3562792 | -340.002
30044 | A_080_03 | 0.5108208 | -396.091
30045 | A_080_03 | 0.6034875 | -437.207
30046 | A_080_03 | 0.7425917 | -485.821
30047 | A_080_03 | 0.8971625 | -538.179
30048 | A_080_03 | 1.082758 | -586.829
30049 | A_080_03 | 1.284025 | -613.102
30050 | A_080_03 | 1.547308 | -635.693
30051 | A_080_03 | 1.810567 | -662.014
30052 | A_080_03 | 2.07385 | -684.604
30053 | A_080_03 | 2.3526375 | -707.206
30054 | A_080_03 | 2.615892 | -733.528
30055 | A_080_03 | 2.910146 | -759.873
30056 | A_080_03 | 3.204454 | -778.756
30057 | A_080_03 | 3.4832375 | -801.358
30058 | A_080_03 | 3.731054 | -820.205
30059 | A_080_03 | 4.025375 | -839.087
30060 | A_080_03 | 4.304208 | -854.227
30061 | A_080_03 | 4.583042 | -869.366
30062 | A_080_03 | 4.815458 | -877.007
30063 | A_080_03 | 5.156208 | -899.657
30064 | A_080_03 | 5.5745 | -918.635
30065 | A_080_03 | 5.868875 | -933.786
30066 | A_080_03 | 6.240708 | -945.265
30067 | A_080_03 | 6.566083 | -956.709
30068 | A_080_03 | 6.906917 | -968.165
30069 | A_080_03 | 7.27875 | -983.376
30070 | A_080_03 | 7.588625 | -994.807
30071 | A_080_03 | 7.944958 | -1010.01
30072 | A_080_03 | 8.223875 | -1017.68
30073 | A_080_03 | 8.533792 | -1021.65
30074 | A_080_03 | 8.828125 | -1036.8
30075 | A_080_03 | 9.169 | -1044.53
30076 | A_080_03 | 9.509875 | -1055.98
30077 | A_080_03 | 9.85075 | -1063.71
30078 | A_080_03 | 10.17617 | -1071.42
30079 | A_080_03 | 10.47058 | -1075.38
30080 | A_080_03 | 10.84242 | -1086.86
30081 | A_080_03 | 11.21429 | -1098.34
30082 | A_080_03 | 11.601625 | -1109.83
30083 | A_080_03 | 11.97354 | -1113.84
30084 | A_080_03 | 12.42292 | -1125.38
30085 | A_080_03 | 12.82579 | -1129.42
30086 | A_080_03 | 13.19771 | -1137.17
30087 | A_080_03 | 13.49217 | -1137.4
30088 | A_080_03 | 13.70908 | -1141.3
30089 | A_080_04 | -0.003525 | -63.599
30090 | A_080_04 | -0.00309125 | -7.62918
30091 | A_080_04 | 0.04256292 | -115.873
30092 | A_080_04 | 0.07321125 | -160.673
30093 | A_080_04 | 0.1502654 | -216.702
30094 | A_080_04 | 0.2272917 | -276.463
30095 | A_080_04 | 0.3663375 | -332.54
30096 | A_080_04 | 0.4744125 | -384.861
30097 | A_080_04 | 0.6290125 | -433.488
30098 | A_080_04 | 0.7525625 | -489.552
30099 | A_080_04 | 0.876225 | -530.692
30100 | A_080_04 | 0.9998 | -583.026
30101 | A_080_04 | 1.185454 | -624.213
30102 | A_080_04 | 1.3711625 | -657.938
30103 | A_080_04 | 1.556875 | -691.662
30104 | A_080_04 | 1.773583 | -725.411
30105 | A_080_04 | 1.943825 | -755.392
30106 | A_080_04 | 2.1450625 | -785.397
30107 | A_080_04 | 2.361708 | -826.609
30108 | A_080_04 | 2.624908 | -860.393
30109 | A_080_04 | 2.8260875 | -897.861
30110 | A_080_04 | 3.0892875 | -931.645
30111 | A_080_04 | 3.305996 | -965.393
30112 | A_080_04 | 3.538229 | -995.422
30113 | A_080_04 | 3.785958 | -1025.46
30114 | A_080_04 | 4.095625 | -1063.01
30115 | A_080_04 | 4.327875 | -1089.31
30116 | A_080_04 | 4.560167 | -1111.88
30117 | A_080_04 | 4.7925 | -1130.71
30118 | A_080_04 | 4.993792 | -1153.26
30119 | A_080_04 | 5.319083 | -1175.89
30120 | A_080_04 | 5.566833 | -1198.47
30121 | A_080_04 | 5.814625 | -1221.05
30122 | A_080_04 | 6.108958 | -1239.93
30123 | A_080_04 | 6.37225 | -1258.79
30124 | A_080_04 | 6.666542 | -1281.41
30125 | A_080_04 | 6.960958 | -1289.09
30126 | A_080_04 | 7.25525 | -1307.98
30127 | A_080_04 | 7.580542 | -1330.61
30128 | A_080_04 | 7.874833 | -1349.5
30129 | A_080_04 | 8.231167 | -1364.7
30130 | A_080_04 | 8.5565 | -1379.87
30131 | A_080_04 | 8.819833 | -1398.73
30132 | A_080_04 | 9.160667 | -1410.19
30133 | A_080_04 | 9.5015 | -1429.1
30134 | A_080_04 | 9.826875 | -1436.82
30135 | A_080_04 | 10.10571 | -1451.96
30136 | A_080_04 | 10.43108 | -1463.4
30137 | A_080_04 | 10.70996 | -1471.08
30138 | A_080_04 | 11.06629 | -1490.01
30139 | A_080_04 | 11.37617 | -1497.71
30140 | A_080_04 | 11.59308 | -1505.34
30141 | A_080_04 | 11.93396 | -1513.06
30142 | A_080_04 | 12.32133 | -1520.82
30143 | A_080_04 | 12.63117 | -1535.98
30144 | A_080_04 | 12.97204 | -1547.44
30145 | A_080_04 | 13.29746 | -1555.15
30146 | A_080_04 | 13.71579 | -1566.67
30147 | A_081_01 | 0.423141 | 1.84697
30148 | A_081_01 | 0.582988 | -12.9288
30149 | A_081_01 | 0.79742 | -49.8681
30150 | A_081_01 | 0.855775 | -121.9
30151 | A_081_01 | 1.01674 | -151.451
30152 | A_081_01 | 1.17631 | -162.533
30153 | A_081_01 | 1.28268 | -169.921
30154 | A_081_01 | 1.44253 | -184.697
30155 | A_081_01 | 1.60168 | -190.237
30156 | A_081_01 | 1.91942 | -193.931
30157 | A_081_01 | 2.13162 | -201.319
30158 | A_081_01 | 2.39645 | -205.013
30159 | A_081_01 | 2.55588 | -214.248
30160 | A_081_01 | 2.87376 | -219.789
30161 | A_081_01 | 3.03318 | -229.024
30162 | A_081_01 | 3.35092 | -232.718
30163 | A_081_01 | 3.6688 | -238.259
30164 | A_081_01 | 3.98598 | -234.565
30165 | A_081_01 | 4.30372 | -238.259
30166 | A_081_01 | 4.67437 | -241.953
30167 | A_081_01 | 4.88699 | -254.881
30168 | A_081_01 | 5.04572 | -254.881
30169 | A_081_01 | 5.73341 | -253.034
30170 | A_081_01 | 6.47485 | -262.269
30171 | A_081_01 | 7.11019 | -267.81
30172 | A_081_01 | 7.85093 | -267.81
30173 | A_081_01 | 8.53988 | -282.586
30174 | A_081_01 | 9.22799 | -286.28
30175 | A_081_01 | 9.96915 | -291.821
30176 | A_081_01 | 10.6048 | -301.055
30177 | A_081_01 | 11.3456 | -302.902
30178 | A_081_01 | 12.0338 | -306.596
30179 | A_081_01 | 12.722 | -312.137
30180 | A_081_01 | 13.4104 | -319.525
30181 | A_081_01 | 14.0986 | -325.066
30182 | A_081_01 | 14.7868 | -328.76
30183 | A_081_01 | 15.4753 | -337.995
30184 | A_081_01 | 16.2163 | -341.689
30185 | A_081_01 | 16.9043 | -343.536
30186 | A_081_01 | 17.5925 | -349.077
30187 | A_081_01 | 18.2273 | -347.23
30188 | A_081_01 | 18.9683 | -350.923
30189 | A_081_01 | 19.6567 | -358.311
30190 | A_081_01 | 20.3977 | -362.005
30191 | A_081_01 | 21.0328 | -363.852
30192 | A_081_01 | 21.7208 | -365.699
30193 | A_081_01 | 22.4619 | -371.24
30194 | A_081_01 | 23.097 | -373.087
30195 | A_081_01 | 23.8905 | -371.24
30196 | A_081_01 | 24.5261 | -380.475
30197 | A_081_01 | 25.2138 | -378.628
30198 | A_081_01 | 25.9014 | -374.934
30199 | A_081_01 | 26.59 | -386.016
30200 | A_081_01 | 27.3308 | -386.016
30201 | A_081_01 | 27.9657 | -386.016
30202 | A_081_01 | 28.7595 | -387.863
30203 | A_081_01 | 29.3951 | -397.098
30204 | A_081_02 | 0.113917 | -107.124
30205 | A_081_02 | 0.15873 | 0
30206 | A_081_02 | 0.171993 | -175.462
30207 | A_081_02 | 0.216108 | -59.1029
30208 | A_081_02 | 0.319694 | -29.5515
30209 | A_081_02 | 0.429283 | -79.4195
30210 | A_081_02 | 0.486382 | -134.828
30211 | A_081_02 | 0.544038 | -197.625
30212 | A_081_02 | 0.601695 | -260.422
30213 | A_081_02 | 0.604208 | -293.668
30214 | A_081_02 | 0.606302 | -321.372
30215 | A_081_02 | 0.658374 | -310.29
30216 | A_081_02 | 0.660049 | -332.454
30217 | A_081_02 | 0.713797 | -343.536
30218 | A_081_02 | 0.820734 | -358.311
30219 | A_081_02 | 0.927252 | -367.546
30220 | A_081_02 | 1.08668 | -376.781
30221 | A_081_02 | 1.29916 | -387.863
30222 | A_081_02 | 1.51122 | -393.404
30223 | A_081_02 | 2.14795 | -417.414
30224 | A_081_02 | 2.8369 | -432.19
30225 | A_081_02 | 3.57806 | -437.731
30226 | A_081_02 | 4.26701 | -452.507
30227 | A_081_02 | 5.00845 | -461.741
30228 | A_081_02 | 5.64393 | -469.129
30229 | A_081_02 | 6.33259 | -480.211
30230 | A_081_02 | 7.02084 | -485.752
30231 | A_081_02 | 7.76214 | -493.14
30232 | A_081_02 | 8.39748 | -498.681
30233 | A_081_02 | 9.1392 | -511.609
30234 | A_081_02 | 9.82787 | -522.691
30235 | A_081_02 | 10.5157 | -522.691
30236 | A_081_02 | 11.1509 | -526.385
30237 | A_081_02 | 11.945 | -531.926
30238 | A_081_02 | 12.4746 | -539.314
30239 | A_081_02 | 13.2683 | -539.314
30240 | A_081_02 | 13.9562 | -541.161
30241 | A_081_02 | 14.6442 | -543.008
30242 | A_081_02 | 15.3325 | -548.549
30243 | A_081_02 | 16.0732 | -548.549
30244 | A_081_02 | 16.6556 | -554.09
30245 | A_081_02 | 17.5022 | -554.09
30246 | A_081_02 | 18.1914 | -572.559
30247 | A_081_02 | 18.8261 | -568.865
30248 | A_081_02 | 19.6189 | -557.784
30249 | A_081_02 | 20.2538 | -557.784
30250 | A_081_02 | 20.8883 | -552.243
30251 | A_081_02 | 21.682 | -552.243
30252 | A_081_02 | 22.3708 | -565.172
30253 | A_081_02 | 22.9531 | -568.865
30254 | A_081_02 | 23.6932 | -561.478
30255 | A_081_02 | 24.4341 | -563.325
30256 | A_081_02 | 25.1218 | -561.478
30257 | A_081_02 | 25.8091 | -554.09
30258 | A_081_02 | 26.4975 | -561.478
30259 | A_081_02 | 27.1327 | -565.172
30260 | A_081_02 | 27.8201 | -559.631
30261 | A_081_02 | 28.614 | -563.325
30262 | A_081_02 | 29.1957 | -559.631
30263 | A_081_02 | 29.9893 | -557.784
30264 | A_082_01 | 0.03398025 | 0.529308
30265 | A_082_01 | 0.292245 | 4.76595
30266 | A_082_01 | 0.4666458 | -26.2781
30267 | A_082_01 | 0.4680292 | -5.95744
30268 | A_082_01 | 0.5039667 | -76.5514
30269 | A_082_01 | 0.5055667 | -53.0223
30270 | A_082_01 | 0.5160208 | -99.0133
30271 | A_082_01 | 0.5418708 | -118.269
30272 | A_082_01 | 0.5952375 | -132.181
30273 | A_082_01 | 0.6753958 | -151.445
30274 | A_082_01 | 0.7971583 | -157.882
30275 | A_082_01 | 0.973375 | -162.188
30276 | A_082_01 | 1.149446 | -168.634
30277 | A_082_01 | 1.3796875 | -177.227
30278 | A_082_01 | 1.515171 | -181.526
30279 | A_082_01 | 1.7184 | -187.976
30280 | A_082_01 | 1.935279 | -193.359
30281 | A_082_01 | 2.13865 | -197.669
30282 | A_082_01 | 2.3014375 | -199.834
30283 | A_082_01 | 2.5183875 | -204.147
30284 | A_082_01 | 2.721979 | -205.25
30285 | A_082_01 | 2.925496 | -207.421
30286 | A_082_01 | 3.183325 | -209.602
30287 | A_082_01 | 3.42765 | -210.71
30288 | A_082_01 | 3.685408 | -213.96
30289 | A_082_01 | 3.902792 | -211.856
30290 | A_082_01 | 4.133467 | -214.032
30291 | A_082_01 | 4.377875 | -214.071
30292 | A_082_01 | 4.56775 | -217.31
30293 | A_082_02 | 0.034052875 | 1.59882
30294 | A_082_02 | 0.2380071 | 5.84417
30295 | A_082_02 | 0.3730567 | -4.87268
30296 | A_082_02 | 0.4389125 | -34.8298
30297 | A_082_02 | 0.6423583 | -38.071
30298 | A_082_02 | 0.9265417 | -52.0203
30299 | A_082_02 | 1.1975125 | -60.6199
30300 | A_082_02 | 1.536517 | -67.0914
30301 | A_082_02 | 1.780625 | -71.4087
30302 | A_082_02 | 2.133279 | -76.8128
30303 | A_082_02 | 2.391179 | -77.9237
30304 | A_082_02 | 2.743833 | -83.3279
30305 | A_082_02 | 2.988083 | -85.5061
30306 | A_082_02 | 3.313875 | -86.6279
30307 | A_082_02 | 3.585208 | -89.88
30308 | A_082_02 | 3.924575 | -91.0039
30309 | A_082_02 | 4.196 | -93.1865
30310 | A_082_02 | 4.521792 | -94.3083
30311 | A_082_02 | 4.779667 | -95.4192
30312 | A_082_02 | 5.064667 | -97.604
30313 | A_082_02 | 5.390292 | -100.865
30314 | A_082_02 | 5.621208 | -99.8323
30315 | A_082_03 | 0.07456792 | -1.61624
30316 | A_082_03 | 0.3056771 | 2.62476
30317 | A_082_03 | 0.38619875 | -11.2919
30318 | A_082_03 | 0.5081792 | -14.52
30319 | A_082_03 | 0.7125708 | -3.85763
30320 | A_082_03 | 0.9569667 | -3.89684
30321 | A_082_03 | 1.3098375 | -6.09249
30322 | A_082_03 | 1.581171 | -9.34457
30323 | A_082_03 | 1.879517 | -14.74
30324 | A_082_03 | 2.164354 | -19.0638
30325 | A_082_03 | 2.530658 | -23.4006
30326 | A_082_03 | 2.774983 | -24.5094
30327 | A_082_03 | 3.141504 | -25.6377
30328 | A_082_03 | 3.34495 | -28.8789
30329 | A_082_03 | 3.697967 | -28.9355
30330 | A_082_03 | 3.9423625 | -28.9747
30331 | A_082_03 | 4.241 | -30.0921
30332 | A_082_03 | 4.553292 | -30.1422
30333 | A_082_03 | 4.852 | -30.1902
30334 | A_082_03 | 5.177792 | -31.3119
30335 | A_082_03 | 5.449333 | -31.3555
30336 | A_083_01 | 0.00131569 | -1.40449
30337 | A_083_01 | 1.41305 | -8.42697
30338 | A_083_01 | 2.35508 | -14.0449
30339 | A_083_01 | 2.82609 | -16.8539
30340 | A_083_01 | 3.29842 | -21.0674
30341 | A_083_01 | 4.24045 | -26.6854
30342 | A_083_01 | 5.17985 | -29.4944
30343 | A_083_01 | 6.11925 | -32.3034
30344 | A_083_01 | 7.99279 | -32.3034
30345 | A_083_01 | 10.3387 | -36.5169
30346 | A_083_01 | 13.1503 | -37.9213
30347 | A_083_01 | 15.9632 | -40.7303
30348 | A_083_01 | 19.2432 | -42.1348
30349 | A_083_01 | 22.5232 | -43.5393
30350 | A_083_01 | 25.3362 | -46.3483
30351 | A_083_01 | 28.6188 | -50.5618
30352 | A_083_01 | 41.7335 | -50.5618
30353 | A_083_01 | 56.2535 | -50.5618
30354 | A_083_01 | 70.3076 | -53.3708
30355 | A_083_01 | 91.3849 | -53.3708
30356 | A_083_01 | 119.491 | -56.1798
30357 | A_083_01 | 147.127 | -57.5843
30358 | A_083_01 | 175.23 | -57.5843
30359 | A_083_02 | 0.00131569 | -1.40449
30360 | A_083_02 | 0.54601 | -82.8652
30361 | A_083_02 | 1.02492 | -94.1011
30362 | A_083_02 | 1.51567 | -117.978
30363 | A_083_02 | 1.99458 | -129.213
30364 | A_083_02 | 2.9445 | -143.258
30365 | A_083_02 | 3.88785 | -150.281
30366 | A_083_02 | 5.76533 | -154.494
30367 | A_083_02 | 7.64282 | -158.708
30368 | A_083_02 | 9.98474 | -158.708
30369 | A_083_02 | 10.9255 | -162.921
30370 | A_083_02 | 11.3965 | -165.73
30371 | A_083_02 | 12.8056 | -169.944
30372 | A_083_02 | 14.2147 | -174.157
30373 | A_083_02 | 15.6225 | -176.966
30374 | A_083_02 | 17.9644 | -176.966
30375 | A_083_02 | 19.8405 | -179.775
30376 | A_083_02 | 22.1838 | -181.18
30377 | A_083_02 | 23.5916 | -183.989
30378 | A_083_02 | 25.4677 | -186.798
30379 | A_083_02 | 27.3413 | -186.798
30380 | A_083_02 | 28.2807 | -189.607
30381 | A_083_02 | 42.8032 | -192.416
30382 | A_083_02 | 56.3942 | -200.843
30383 | A_083_02 | 70.9194 | -206.461
30384 | A_083_02 | 91.0665 | -213.483
30385 | A_083_02 | 119.173 | -217.697
30386 | A_083_02 | 147.28 | -221.91
30387 | A_083_02 | 174.918 | -224.719
30388 | A_083_03 | 0.4697 | -1.40449
30389 | A_083_03 | 0.52759 | -63.2022
30390 | A_083_03 | 1.02623 | -95.5056
30391 | A_083_03 | 1.0486 | -119.382
30392 | A_083_03 | 1.07228 | -144.663
30393 | A_083_03 | 2.03537 | -172.753
30394 | A_083_03 | 2.04984 | -188.202
30395 | A_083_03 | 2.06036 | -199.438
30396 | A_083_03 | 3.94048 | -206.461
30397 | A_083_03 | 4.41281 | -210.674
30398 | A_083_03 | 5.35221 | -213.483
30399 | A_083_03 | 6.76657 | -223.315
30400 | A_083_03 | 10.5189 | -228.933
30401 | A_083_03 | 13.8068 | -238.764
30402 | A_083_03 | 16.6211 | -242.978
30403 | A_083_03 | 19.9024 | -245.787
30404 | A_083_03 | 22.2482 | -250
30405 | A_083_03 | 25.5296 | -252.809
30406 | A_083_03 | 28.3438 | -257.022
30407 | A_083_03 | 42.3993 | -261.236
30408 | A_083_03 | 56.4587 | -269.663
30409 | A_083_03 | 70.5181 | -278.09
30410 | A_083_03 | 91.6033 | -286.517
30411 | A_083_03 | 119.709 | -289.326
30412 | A_083_03 | 147.348 | -293.539
30413 | A_083_03 | 174.984 | -294.944
30414 | A_083_04 | 0.00263137 | -2.80899
30415 | A_083_04 | 0.556535 | -94.1011
30416 | A_083_04 | 1.04992 | -120.787
30417 | A_083_04 | 1.13675 | -213.483
30418 | A_083_04 | 1.21569 | -297.753
30419 | A_083_04 | 1.22885 | -311.798
30420 | A_083_04 | 1.23938 | -323.034
30421 | A_083_04 | 1.65382 | -265.449
30422 | A_083_04 | 2.20509 | -353.933
30423 | A_083_04 | 3.14975 | -362.36
30424 | A_083_04 | 4.09573 | -372.191
30425 | A_083_04 | 5.03908 | -379.213
30426 | A_083_04 | 6.91656 | -383.427
30427 | A_083_04 | 7.38757 | -386.236
30428 | A_083_04 | 10.6728 | -393.258
30429 | A_083_04 | 13.4884 | -398.876
30430 | A_083_04 | 16.7724 | -404.494
30431 | A_083_04 | 19.5866 | -408.708
30432 | A_083_04 | 22.8692 | -412.921
30433 | A_083_04 | 25.2151 | -417.135
30434 | A_083_04 | 28.4964 | -419.944
30435 | A_083_04 | 42.5519 | -424.157
30436 | A_083_04 | 56.6047 | -425.562
30437 | A_083_04 | 70.6589 | -428.371
30438 | A_083_04 | 91.7414 | -433.989
30439 | A_083_04 | 119.383 | -441.011
30440 | A_083_04 | 147.49 | -445.225
30441 | A_083_04 | 175.13 | -450.843
30442 | A_083_05 | 0.28619 | -1.43809
30443 | A_083_05 | 0.352077 | -41.3273
30444 | A_083_05 | 0.420208 | -65.547
30445 | A_083_05 | 0.629088 | -106.867
30446 | A_083_05 | 0.768206 | -135.364
30447 | A_083_05 | 0.909975 | -145.342
30448 | A_083_05 | 1.47868 | -173.859
30449 | A_083_05 | 2.47923 | -186.727
30450 | A_083_05 | 3.48079 | -192.473
30451 | A_083_05 | 4.98395 | -195.393
30452 | A_083_05 | 7.0597 | -199.765
30453 | A_083_05 | 9.99463 | -204.178
30454 | A_083_05 | 13.0726 | -210.022
30455 | A_083_05 | 16.0071 | -217.284
30456 | A_083_05 | 19.0848 | -224.553
30457 | A_083_05 | 22.0197 | -228.966
30458 | A_083_05 | 25.0978 | -233.385
30459 | A_083_05 | 28.1046 | -236.377
30460 | A_083_06 | 0.356295 | -4.30268
30461 | A_083_06 | 0.427553 | -202.878
30462 | A_083_06 | 0.427553 | -202.878
30463 | A_083_06 | 0.570071 | -248.599
30464 | A_083_06 | 0.64133 | -278.602
30465 | A_083_06 | 0.855107 | -292.898
30466 | A_083_06 | 0.926366 | -304.33
30467 | A_083_06 | 1.99525 | -321.524
30468 | A_083_06 | 2.99287 | -331.571
30469 | A_083_06 | 3.9905 | -338.761
30470 | A_083_06 | 4.91686 | -344.52
30471 | A_083_06 | 5.98575 | -353.142
30472 | A_083_06 | 6.91211 | -354.615
30473 | A_083_06 | 9.97625 | -363.332
30474 | A_083_06 | 12.8266 | -370.611
30475 | A_083_06 | 15.8907 | -377.9
30476 | A_083_06 | 18.9549 | -380.903
30477 | A_083_06 | 21.9477 | -383.902
30478 | A_083_06 | 24.9406 | -388.331
30479 | A_083_06 | 27.791 | -391.323
30480 | A_083_07 | 0.469484 | -4.26e-14
30481 | A_083_07 | 2.34742 | -4.21348
30482 | A_083_07 | 4.22535 | -8.42697
30483 | A_083_07 | 6.10329 | -11.236
30484 | A_083_07 | 7.51174 | -16.8539
30485 | A_083_07 | 10.3286 | -16.8539
30486 | A_083_07 | 13.615 | -22.4719
30487 | A_083_07 | 16.4319 | -28.0899
30488 | A_083_07 | 19.7183 | -30.8989
30489 | A_083_07 | 22.5352 | -33.7079
30490 | A_083_07 | 25.3521 | -35.1124
30491 | A_083_07 | 28.169 | -35.1124
30492 | A_083_07 | 42.2535 | -33.7079
30493 | A_083_07 | 56.338 | -36.5169
30494 | A_083_07 | 70.4225 | -35.1124
30495 | A_083_07 | 84.507 | -36.5169
30496 | A_083_07 | 119.249 | -37.9213
30497 | A_083_07 | 147.418 | -40.7303
30498 | A_083_07 | 175.117 | -44.9438
30499 | A_083_08 | 0 | -1.40449
30500 | A_083_08 | 0.469484 | -73.0337
30501 | A_083_08 | 0.938967 | -102.528
30502 | A_083_08 | 1.87793 | -122.191
30503 | A_083_08 | 4.22535 | -126.404
30504 | A_083_08 | 6.57277 | -129.213
30505 | A_083_08 | 10.3286 | -136.236
30506 | A_083_08 | 13.1455 | -139.045
30507 | A_083_08 | 16.9014 | -141.854
30508 | A_083_08 | 18.7793 | -141.854
30509 | A_083_08 | 22.0657 | -141.854
30510 | A_083_08 | 25.8216 | -147.472
30511 | A_083_08 | 28.6385 | -150.281
30512 | A_083_08 | 42.2535 | -153.09
30513 | A_083_08 | 56.338 | -160.112
30514 | A_083_08 | 70.4225 | -164.326
30515 | A_083_08 | 84.0376 | -171.348
30516 | A_083_08 | 119.249 | -175.562
30517 | A_083_08 | 147.418 | -178.371
30518 | A_083_08 | 175.587 | -182.584
30519 | A_083_09 | 0.469484 | -4.26e-14
30520 | A_083_09 | 0.938967 | -89.8876
30521 | A_083_09 | 1.40845 | -148.876
30522 | A_083_09 | 2.34742 | -157.303
30523 | A_083_09 | 3.28638 | -161.517
30524 | A_083_09 | 4.69484 | -167.135
30525 | A_083_09 | 6.57277 | -168.539
30526 | A_083_09 | 10.3286 | -171.348
30527 | A_083_09 | 12.6761 | -175.562
30528 | A_083_09 | 15.9624 | -178.371
30529 | A_083_09 | 19.2488 | -179.775
30530 | A_083_09 | 20.6573 | -181.18
30531 | A_083_09 | 22.5352 | -182.584
30532 | A_083_09 | 25.3521 | -186.798
30533 | A_083_09 | 28.169 | -191.011
30534 | A_083_09 | 42.2535 | -191.011
30535 | A_083_09 | 56.338 | -195.225
30536 | A_083_09 | 70.4225 | -205.056
30537 | A_083_09 | 84.507 | -212.079
30538 | A_083_09 | 119.249 | -223.315
30539 | A_083_09 | 147.418 | -227.528
30540 | A_083_09 | 175.587 | -228.933
30541 | A_083_10 | 0.469484 | -4.26e-14
30542 | A_083_10 | 0.938967 | -219.101
30543 | A_083_10 | 1.40845 | -251.404
30544 | A_083_10 | 1.87793 | -233.146
30545 | A_083_10 | 2.8169 | -265.449
30546 | A_083_10 | 3.28638 | -276.685
30547 | A_083_10 | 3.75587 | -285.112
30548 | A_083_10 | 5.6338 | -289.326
30549 | A_083_10 | 7.51174 | -293.539
30550 | A_083_10 | 10.7981 | -300.562
30551 | A_083_10 | 13.1455 | -304.775
30552 | A_083_10 | 14.0845 | -308.989
30553 | A_083_10 | 16.4319 | -310.393
30554 | A_083_10 | 19.2488 | -313.202
30555 | A_083_10 | 22.0657 | -314.607
30556 | A_083_10 | 25.3521 | -317.416
30557 | A_083_10 | 28.6385 | -320.225
30558 | A_083_10 | 42.2535 | -324.438
30559 | A_083_10 | 55.8685 | -330.056
30560 | A_083_10 | 70.4225 | -334.27
30561 | A_083_10 | 84.0376 | -337.079
30562 | A_083_10 | 119.249 | -341.292
30563 | A_083_10 | 147.418 | -342.697
30564 | A_083_10 | 175.117 | -344.101
30565 | A_083_11 | 0.286802 | 2.83538
30566 | A_083_11 | 0.353505 | -31.3558
30567 | A_083_11 | 0.423268 | -44.1796
30568 | A_083_11 | 0.564017 | -61.2803
30569 | A_083_11 | 0.633984 | -72.6797
30570 | A_083_11 | 0.704562 | -79.8055
30571 | A_083_11 | 0.846536 | -88.3593
30572 | A_083_11 | 0.917318 | -94.0607
30573 | A_083_11 | 1.05929 | -102.614
30574 | A_083_11 | 1.48725 | -114.031
30575 | A_083_11 | 2.48759 | -128.323
30576 | A_083_11 | 3.48915 | -134.069
30577 | A_083_11 | 4.99211 | -138.414
30578 | A_083_11 | 6.99646 | -141.358
30579 | A_083_11 | 10.0034 | -142.925
30580 | A_083_11 | 13.0099 | -147.341
30581 | A_083_11 | 16.0883 | -150.337
30582 | A_083_11 | 19.0948 | -154.753
30583 | A_083_11 | 22.0297 | -159.166
30584 | A_083_11 | 25.1796 | -162.164
30585 | A_083_11 | 28.1144 | -168.002
30586 | A_083_12 | 0.213777 | -0.0101798
30587 | A_083_12 | 0.498812 | -14.3095
30588 | A_083_12 | 0.570071 | -44.3129
30589 | A_083_12 | 0.855107 | -107.184
30590 | A_083_12 | 0.926366 | -125.758
30591 | A_083_12 | 1.92399 | -167.234
30592 | A_083_12 | 2.92162 | -192.996
30593 | A_083_12 | 3.9905 | -207.333
30594 | A_083_12 | 4.84561 | -208.802
30595 | A_083_12 | 5.91449 | -215.996
30596 | A_083_12 | 6.91211 | -216.043
30597 | A_083_12 | 9.97625 | -226.189
30598 | A_083_12 | 12.9691 | -236.332
30599 | A_083_12 | 15.8907 | -246.471
30600 | A_083_12 | 18.8836 | -253.756
30601 | A_083_12 | 21.9477 | -259.617
30602 | A_083_12 | 24.8694 | -262.613
30603 | A_083_12 | 27.9335 | -264.187
30604 | A_084_01 | -0.002905 | 12.4069
30605 | A_084_01 | 0.00595 | 179.901
30606 | A_084_01 | 0.014702 | 316.377
30607 | A_084_01 | 0.015196 | 465.261
30608 | A_084_01 | 0.032391 | 645.161
30609 | A_084_01 | 0.041307 | 831.266
30610 | A_084_01 | 0.050162 | 998.759
30611 | A_084_01 | 0.058914 | 1135.24
30612 | A_084_01 | 0.067768 | 1302.73
30613 | A_084_01 | 0.084901 | 1464.02
30614 | A_084_01 | 0.110271 | 1606.7
30615 | A_084_01 | 0.135579 | 1730.77
30616 | A_084_01 | 0.218835 | 1811.41
30617 | A_084_01 | 0.335161 | 1854.84
30618 | A_084_01 | 0.509579 | 1898.26
30619 | A_084_01 | 0.69223 | 1923.08
30620 | A_084_01 | 0.89147 | 1941.69
30621 | A_084_01 | 1.0824 | 1960.3
30622 | A_084_01 | 1.30651 | 1972.7
30623 | A_084_01 | 1.53061 | 1985.11
30624 | A_084_01 | 1.71323 | 1997.52
30625 | A_084_01 | 1.95393 | 2009.93
30626 | A_084_01 | 2.19464 | 2022.33
30627 | A_084_01 | 2.41043 | 2028.54
30628 | A_084_01 | 2.6013 | 2028.54
30629 | A_084_01 | 2.80881 | 2040.94
30630 | A_084_01 | 3.0329 | 2047.15
30631 | A_084_01 | 3.2653 | 2059.55
30632 | A_084_01 | 3.48941 | 2071.96
30633 | A_084_01 | 3.7052 | 2078.16
30634 | A_084_01 | 3.94586 | 2078.16
30635 | A_084_01 | 4.18655 | 2084.37
30636 | A_084_01 | 4.42723 | 2090.57
30637 | A_084_01 | 4.6513 | 2090.57
30638 | A_084_01 | 4.85883 | 2109.18
30639 | A_084_01 | 5.11609 | 2109.18
30640 | A_084_01 | 5.34847 | 2115.38
30641 | A_084_01 | 5.55594 | 2115.38
30642 | A_084_01 | 5.69704 | 2121.59
30643 | A_085_01 | 0.238149 | -1.74927
30644 | A_085_01 | 0.36421 | -12.2449
30645 | A_085_01 | 0.491716 | -29.7376
30646 | A_085_01 | 0.619944 | -50.7289
30647 | A_085_01 | 0.625001 | -75.2187
30648 | A_085_01 | 0.753952 | -99.7085
30649 | A_085_01 | 0.759731 | -127.697
30650 | A_085_01 | 0.76551 | -155.685
30651 | A_085_01 | 0.769483 | -174.927
30652 | A_085_01 | 0.780681 | -229.155
30653 | A_085_01 | 0.796213 | -304.373
30654 | A_085_01 | 0.898073 | -197.668
30655 | A_085_01 | 0.909632 | -253.644
30656 | A_085_01 | 0.914688 | -278.134
30657 | A_085_01 | 0.924802 | -327.114
30658 | A_085_01 | 0.93022 | -353.353
30659 | A_085_01 | 1.30479 | -367.347
30660 | A_085_01 | 1.68008 | -384.84
30661 | A_085_01 | 2.17963 | -404.082
30662 | A_085_01 | 2.92733 | -425.073
30663 | A_085_01 | 3.67467 | -444.315
30664 | A_085_01 | 4.79296 | -460.058
30665 | A_085_01 | 6.03334 | -467.055
30666 | A_085_01 | 7.52043 | -468.805
30667 | A_085_01 | 9.50309 | -470.554
30668 | A_085_01 | 11.4858 | -472.303
30669 | A_085_01 | 12.8486 | -472.303
30670 | A_085_01 | 14.5835 | -474.052
30671 | A_085_01 | 16.4426 | -477.551
30672 | A_085_01 | 18.4249 | -477.551
30673 | A_085_01 | 20.6553 | -479.3
30674 | A_085_01 | 22.1417 | -477.551
30675 | A_085_01 | 24.0005 | -479.3
30676 | A_085_01 | 25.3637 | -481.05
30677 | A_085_01 | 27.3463 | -482.799
30678 | A_085_01 | 28.9569 | -482.799
30679 | A_085_01 | 30.6918 | -484.548
30680 | A_085_01 | 32.1789 | -486.297
30681 | A_085_01 | 33.7899 | -488.047
30682 | A_085_01 | 35.5248 | -489.796
30683 | A_085_01 | 37.0115 | -489.796
30684 | A_085_01 | 38.746 | -489.796
30685 | A_085_01 | 40.4805 | -489.796
30686 | A_085_01 | 42.4628 | -489.796
30687 | A_085_01 | 43.9495 | -489.796
30688 | A_085_01 | 45.8083 | -491.545
30689 | A_085_01 | 47.7906 | -491.545
30690 | A_085_01 | 49.5255 | -493.294
30691 | A_085_01 | 51.3843 | -495.044
30692 | A_085_01 | 53.2427 | -495.044
30693 | A_085_01 | 54.9772 | -495.044
30694 | A_085_01 | 57.208 | -498.542
30695 | A_085_01 | 59.1899 | -496.793
30696 | A_085_01 | 61.4204 | -498.542
30697 | A_085_01 | 64.2707 | -502.041
30698 | A_085_01 | 66.5007 | -502.041
30699 | A_085_01 | 68.3592 | -502.041
30700 | A_085_01 | 70.4657 | -503.79
30701 | A_085_01 | 72.3238 | -502.041
30702 | A_085_01 | 74.6781 | -503.79
30703 | A_085_01 | 76.413 | -505.539
30704 | A_085_01 | 78.3953 | -505.539
30705 | A_085_01 | 80.6254 | -505.539
30706 | A_085_01 | 82.7323 | -509.038 | x
30707 | A_085_01 | 84.8385 | -509.038
30708 | A_085_01 | 86.6972 | -510.787
30709 | A_085_01 | 89.1755 | -512.536
30710 | A_085_01 | 91.5295 | -512.536
30711 | A_085_01 | 93.3882 | -514.286
30712 | A_085_01 | 95.3713 | -517.784
30713 | A_085_02 | -0.385806 | -3.32907
30714 | A_085_02 | 0.0767244 | -30.001
30715 | A_085_02 | 0.163449 | -60.002
30716 | A_085_02 | 0.185474 | -142.224
30717 | A_085_02 | 0.240537 | -97.7806
30718 | A_085_02 | 0.259809 | -182.225
30719 | A_085_02 | 0.350664 | -208.893
30720 | A_085_02 | 1.0775 | -222.235
30721 | A_085_02 | 1.93235 | -232.244
30722 | A_085_02 | 2.66607 | -240.03
30723 | A_085_02 | 3.89673 | -246.711
30724 | A_085_02 | 5.25266 | -252.282
30725 | A_085_02 | 7.10829 | -254.525
30726 | A_085_02 | 9.46224 | -254.552
30727 | A_085_02 | 11.4418 | -256.797
30728 | A_085_02 | 13.1749 | -257.927
30729 | A_085_02 | 14.78 | -262.39
30730 | A_085_02 | 16.8847 | -263.525
30731 | A_085_02 | 18.3687 | -265.764
30732 | A_085_02 | 20.7185 | -269.124
30733 | A_085_02 | 27.271 | -280.309
30734 | A_085_02 | 34.315 | -294.834
30735 | A_085_02 | 41.4856 | -307.137
30736 | A_085_02 | 48.2873 | -317.214
30737 | A_085_02 | 55.5804 | -330.63
30738 | A_085_02 | 62.5073 | -339.598
30739 | A_085_02 | 69.3076 | -350.786
30740 | A_085_02 | 76.2346 | -359.753
30741 | A_085_03 | -0.504192 | 1.11671
30742 | A_085_03 | -0.365157 | 13.3374
30743 | A_085_03 | -0.333496 | -161.107
30744 | A_085_03 | -0.272926 | -112.219
30745 | A_085_03 | -0.0994776 | -172.221
30746 | A_085_03 | -0.01275316 | -2.22219
30747 | A_085_03 | 0.0175316 | -177.778
30748 | A_085_03 | 0.0615821 | -42.223
30749 | A_085_03 | 0.134541 | -183.335
30750 | A_085_03 | 0.497957 | -190.006
30751 | A_085_03 | 0.614967 | -195.563
30752 | A_085_03 | 0.855868 | -201.121
30753 | A_085_03 | 1.3418 | -208.904
30754 | A_085_03 | 1.95575 | -213.356
30755 | A_085_03 | 2.32192 | -217.804
30756 | A_085_03 | 2.81336 | -221.143
30757 | A_085_03 | 3.55396 | -223.374
30758 | A_085_03 | 4.17205 | -224.492
30759 | A_085_03 | 5.04067 | -223.391
30760 | A_085_03 | 5.90929 | -222.289
30761 | A_085_03 | 6.89905 | -223.412
30762 | A_085_03 | 7.89018 | -223.423
30763 | A_085_03 | 8.8827 | -222.323
30764 | A_085_03 | 10.1202 | -223.448
30765 | A_085_03 | 11.3578 | -224.573
30766 | A_085_03 | 12.3475 | -225.696
30767 | A_085_03 | 13.4653 | -223.486
30768 | A_085_03 | 17.4244 | -227.975
30769 | A_085_03 | 20.6456 | -228.012
30770 | A_085_03 | 27.4527 | -233.645
30771 | A_085_03 | 34.6302 | -240.393
30772 | A_085_03 | 41.4333 | -249.359
30773 | A_085_03 | 48.4869 | -256.105
30774 | A_085_03 | 55.4083 | -269.517
30775 | A_085_03 | 61.4707 | -276.253
30776 | A_085_03 | 90.4092 | -318.803
30777 | A_085_03 | 97.46 | -327.772
30778 | A_085_04 | -0.138951 | -24.4898
30779 | A_085_04 | 0.350484 | -54.2274
30780 | A_085_04 | 0.478712 | -33.2362
30781 | A_085_04 | 0.481602 | -19.242
30782 | A_085_04 | 0.925163 | 328.863
30783 | A_085_04 | 1.42291 | 339.359
30784 | A_085_04 | 2.04021 | 328.863
30785 | A_085_04 | 2.65859 | 323.615
30786 | A_085_04 | 2.90674 | 325.364
30787 | A_085_04 | 3.52621 | 325.364
30788 | A_085_04 | 4.02179 | 325.364
30789 | A_085_04 | 4.39383 | 327.114
30790 | A_085_04 | 4.76587 | 328.863
30791 | A_085_04 | 5.50923 | 328.863
30792 | A_085_04 | 5.88092 | 328.863
30793 | A_085_04 | 6.50038 | 328.863
30794 | A_085_04 | 6.74817 | 328.863
30795 | A_085_04 | 7.24375 | 328.863
30796 | A_085_04 | 7.86322 | 328.863
30797 | A_085_04 | 8.48269 | 328.863
30798 | A_085_04 | 8.85437 | 328.863
30799 | A_085_04 | 9.47384 | 328.863
30800 | A_085_04 | 9.96941 | 328.863
30801 | A_085_04 | 10.8363 | 327.114
30802 | A_085_04 | 11.8278 | 328.863
30803 | A_085_04 | 12.6951 | 328.863
30804 | A_085_04 | 13.8101 | 328.863
30805 | A_085_04 | 18.0236 | 334.111
30806 | A_085_04 | 20.8728 | 332.362
30807 | A_085_04 | 27.9365 | 341.108
30808 | A_085_04 | 34.8746 | 341.108
30809 | A_085_04 | 41.9373 | 344.606
30810 | A_085_04 | 48.7514 | 344.606
30811 | A_085_04 | 56.0619 | 348.105
30812 | A_085_04 | 62.7521 | 348.105
30813 | A_085_04 | 69.8152 | 353.353
30814 | A_085_04 | 77.0014 | 355.102
30815 | A_085_04 | 83.9398 | 356.851
30816 | A_085_04 | 90.8786 | 360.35
30817 | A_085_05 | 0.113894 | 2.84e-14
30818 | A_085_05 | 0.244289 | 31.4869
30819 | A_085_05 | 0.634392 | 120.7
30820 | A_085_05 | 0.670513 | 295.627
30821 | A_085_05 | 0.775985 | 206.414
30822 | A_085_05 | 0.872789 | 75.2187
30823 | A_085_05 | 0.913244 | 271.137
30824 | A_085_05 | 1.04689 | 318.367
30825 | A_085_05 | 2.28474 | 313.12
30826 | A_085_05 | 3.52224 | 306.122
30827 | A_085_05 | 4.76081 | 304.373
30828 | A_085_05 | 5.87514 | 300.875
30829 | A_085_05 | 6.98982 | 299.125
30830 | A_085_05 | 8.35229 | 297.376
30831 | A_085_05 | 9.71476 | 295.627
30832 | A_085_05 | 11.2008 | 292.128
30833 | A_085_05 | 12.4393 | 290.379
30834 | A_085_05 | 14.1742 | 292.128
30835 | A_085_05 | 18.1385 | 290.379
30836 | A_085_05 | 20.8641 | 290.379
30837 | A_085_05 | 28.0503 | 292.128
30838 | A_085_05 | 34.8645 | 292.128
30839 | A_085_05 | 40.8114 | 292.128
30840 | A_085_05 | 48.9884 | 292.128
30841 | A_085_05 | 56.051 | 295.627
30842 | A_085_05 | 62.9891 | 295.627
30843 | A_085_05 | 70.0507 | 293.878
30844 | A_085_05 | 76.9887 | 293.878
30845 | A_085_05 | 84.1757 | 299.125
30846 | A_085_05 | 90.8659 | 299.125
30847 | A_085_05 | 98.2996 | 299.125
30848 | A_085_06 | 0.0011524 | 1.6129
30849 | A_085_06 | 0.0383271 | -1.6129
30850 | A_085_06 | 0.0792193 | -6.45161
30851 | A_085_06 | 0.138699 | -6.45161
30852 | A_085_06 | 0.175874 | -8.06452
30853 | A_085_06 | 0.224201 | -11.2903
30854 | A_085_06 | 0.287398 | -17.7419
30855 | A_085_06 | 0.32829 | -22.5806
30856 | A_085_06 | 0.384052 | -24.1935
30857 | A_085_06 | 0.424944 | -29.0323
30858 | A_085_06 | 0.484424 | -24.1935
30859 | A_085_06 | 0.536468 | -3.22581
30860 | A_085_06 | 0.577361 | 30.6452
30861 | A_085_06 | 0.633123 | 82.2581
30862 | A_085_06 | 0.677732 | 133.871
30863 | A_085_06 | 0.733494 | 195.161
30864 | A_085_06 | 0.748364 | 216.129
30865 | A_085_06 | 0.789257 | 240.323
30866 | A_085_06 | 0.826431 | 251.613
30867 | A_085_06 | 0.882193 | 266.129
30868 | A_085_06 | 0.93052 | 272.581
30869 | A_085_06 | 0.978848 | 288.71
30870 | A_085_06 | 1.03833 | 279.032
30871 | A_085_06 | 1.08294 | 280.645
30872 | A_085_06 | 1.13498 | 280.645
30873 | A_085_06 | 1.17216 | 277.419
30874 | A_085_06 | 1.23164 | 272.581
30875 | A_085_06 | 1.28368 | 270.968
30876 | A_085_06 | 1.32829 | 270.968
30877 | A_085_06 | 1.38777 | 266.129
30878 | A_085_06 | 1.43238 | 267.742
30879 | A_085_06 | 1.48442 | 266.129
30880 | A_085_06 | 1.54019 | 262.903
30881 | A_085_06 | 1.57364 | 262.903
30882 | A_085_06 | 1.63312 | 262.903
30883 | A_085_06 | 1.68145 | 262.903
30884 | A_085_06 | 1.72978 | 258.065
30885 | A_085_06 | 1.78926 | 258.065
30886 | A_085_06 | 1.83387 | 259.677
30887 | A_085_06 | 1.88219 | 259.677
30888 | A_085_06 | 1.92309 | 258.065
30889 | A_085_06 | 1.98257 | 258.065
30890 | A_085_06 | 2.22792 | 254.839
30891 | A_085_06 | 2.48071 | 256.452
30892 | A_085_06 | 2.73349 | 254.839
30893 | A_085_06 | 2.97885 | 256.452
30894 | A_085_07 | -0.00256506 | 1.6129
30895 | A_085_07 | 0.060632 | 6.45161
30896 | A_085_07 | 0.131264 | 11.2903
30897 | A_085_07 | 0.198178 | 14.5161
30898 | A_085_07 | 0.272528 | 3.22581
30899 | A_085_07 | 0.346877 | 12.9032
30900 | A_085_07 | 0.406357 | 27.4194
30901 | A_085_07 | 0.424944 | 54.8387
30902 | A_085_07 | 0.462119 | 88.7097
30903 | A_085_07 | 0.491859 | 117.742
30904 | A_085_07 | 0.555056 | 125.806
30905 | A_085_07 | 0.647993 | 117.742
30906 | A_085_07 | 0.726059 | 104.839
30907 | A_085_07 | 0.815279 | 88.7097
30908 | A_085_07 | 0.885911 | 74.1935
30909 | A_085_07 | 0.986283 | 67.7419
30910 | A_085_07 | 1.09037 | 61.2903
30911 | A_085_07 | 1.19818 | 61.2903
30912 | A_085_07 | 1.29855 | 58.0645
30913 | A_085_07 | 1.38777 | 58.0645
30914 | A_085_07 | 1.46955 | 54.8387
30915 | A_085_07 | 1.57364 | 53.2258
30916 | A_085_07 | 1.67773 | 53.2258
30917 | A_085_07 | 1.76323 | 51.6129
30918 | A_085_07 | 1.85245 | 50
30919 | A_085_07 | 1.94911 | 54.8387
30920 | A_085_07 | 2.04204 | 54.8387
30921 | A_085_07 | 2.12755 | 54.8387
30922 | A_085_07 | 2.21677 | 53.2258
30923 | A_085_07 | 2.30599 | 50
30924 | A_085_07 | 2.38405 | 51.6129
30925 | A_085_07 | 2.46955 | 51.6129
30926 | A_085_07 | 2.57364 | 50
30927 | A_085_07 | 2.65914 | 50
30928 | A_085_07 | 2.74093 | 51.6129
30929 | A_085_07 | 2.82643 | 50
30930 | A_085_07 | 2.9045 | 48.3871
30931 | A_085_07 | 2.97885 | 51.6129
30932 | A_085_07 | 3.01974 | 53.2258
30933 | A_085_08 | -0.01 | 1.6129
30934 | A_085_08 | 0.0680669 | 3.22581
30935 | A_085_08 | 0.157286 | 6.45161
30936 | A_085_08 | 0.231636 | -3.22581
30937 | A_085_08 | 0.294833 | -17.7419
30938 | A_085_08 | 0.34316 | -11.2903
30939 | A_085_08 | 0.376617 | 8.06452
30940 | A_085_08 | 0.432379 | 29.0323
30941 | A_085_08 | 0.517881 | 27.4194
30942 | A_085_08 | 0.610818 | 9.67742
30943 | A_085_08 | 0.677732 | -1.6129
30944 | A_085_08 | 0.740929 | -17.7419
30945 | A_085_08 | 0.818996 | -33.871
30946 | A_085_08 | 0.889628 | -41.9355
30947 | A_085_08 | 0.978848 | -50
30948 | A_085_08 | 1.05691 | -48.3871
30949 | A_085_08 | 1.13498 | -51.6129
30950 | A_085_08 | 1.20561 | -53.2258
30951 | A_085_08 | 1.31714 | -54.8387
30952 | A_085_08 | 1.43981 | -53.2258
30953 | A_085_08 | 1.52903 | -53.2258
30954 | A_085_08 | 1.61082 | -56.4516
30955 | A_085_08 | 1.68888 | -56.4516
30956 | A_085_08 | 1.77067 | -59.6774
30957 | A_085_08 | 1.85989 | -59.6774
30958 | A_085_08 | 1.95283 | -59.6774
30959 | A_085_08 | 2.06063 | -58.0645
30960 | A_085_08 | 2.15729 | -58.0645
30961 | A_085_08 | 2.25394 | -58.0645
30962 | A_085_08 | 2.34316 | -61.2903
30963 | A_085_08 | 2.44353 | -62.9032
30964 | A_085_08 | 2.5216 | -62.9032
30965 | A_085_08 | 2.6071 | -61.2903
30966 | A_085_08 | 2.68517 | -62.9032
30967 | A_085_08 | 2.77439 | -62.9032
30968 | A_085_08 | 2.86732 | -61.2903
30969 | A_085_08 | 2.96398 | -61.2903
30970 | A_085_08 | 3.0123 | -62.9032
30971 | A_086_01 | 1.09872 | -59.2744
30972 | A_086_01 | 1.99448 | -51.9629
30973 | A_086_01 | 3.09478 | -90.5521
30974 | A_086_01 | 5.11315 | -186.929
30975 | A_086_01 | 8.71716 | -289.237
30976 | A_086_01 | 24.5538 | -418.293
30977 | A_086_01 | 68.0847 | -486.605
30978 | A_086_01 | 149.199 | -516.361
30979 | A_086_01 | 238.888 | -470.51
30980 | A_086_01 | 342.707 | -467.606
30981 | A_086_01 | 799.643 | -598.112
30982 | A_086_01 | 1221.47 | -521.143
30983 | A_086_01 | 2436.2 | -613.106
30984 | A_086_02 | 1 | -35.5556
30985 | A_086_02 | 7.2211 | -292.17
30986 | A_086_02 | 10.3593 | -308.524
30987 | A_086_02 | 84.8105 | -497.011
30988 | A_086_02 | 171.828 | -500.087
30989 | A_086_02 | 342.707 | -483.902
30990 | A_086_02 | 476.457 | -523.955
30991 | A_086_02 | 602.891 | -549.178
30992 | A_086_02 | 812.289 | -624.781
30993 | A_086_02 | 2676.69 | -608.677
30994 | A_086_03 | 1.78702 | -54.9082
30995 | A_086_03 | 5.11315 | -53.5958
30996 | A_086_03 | 7.2211 | -56.6143
30997 | A_086_03 | 12.3109 | -41.8853
30998 | A_086_03 | 23.7953 | -68.658
30999 | A_086_03 | 29.1794 | -86.4685
31000 | A_086_03 | 52.9688 | -105.824
31001 | A_086_03 | 69.1614 | -114.756
31002 | A_086_03 | 123.593 | -120.775
31003 | A_086_03 | 185.851 | -150.47
31004 | A_086_03 | 250.402 | -134.222
31005 | A_086_03 | 337.372 | -174.27
31006 | A_086_03 | 507.319 | -258.78
31007 | A_086_03 | 575.169 | -243.985
31008 | A_086_03 | 716.467 | -264.761
31009 | A_086_03 | 825.134 | -281.08
31010 | A_086_03 | 1044.09 | -321.118
31011 | A_086_03 | 1240.79 | -365.59
31012 | A_086_03 | 1645.71 | -373.043
31013 | A_086_03 | 1836.77 | -413.061
31014 | A_086_03 | 2182.79 | -411.607
31015 | A_086_03 | 2398.27 | -432.363
31016 | A_086_04 | 1.03188 | -10.3754
31017 | A_086_04 | 2.05806 | -75.6717
31018 | A_086_04 | 3.09478 | -80.1817
31019 | A_086_04 | 5.19401 | -145.45
31020 | A_086_04 | 82.1904 | -483.672
31021 | A_086_04 | 163.927 | -466.005
31022 | A_086_04 | 258.384 | -460.153
31023 | A_086_04 | 332.12 | -467.6
31024 | A_086_04 | 491.646 | -509.145
31025 | A_086_04 | 622.11 | -550.664
31026 | A_086_04 | 812.289 | -577.374
31027 | A_086_04 | 825.134 | -595.154
31028 | A_086_04 | 1698.18 | -608.604
31029 | A_086_04 | 2762.02 | -639.793
31030 | A_086_05 | 1.0482 | -78.5261
31031 | A_086_05 | 2.05806 | -111.227
31032 | A_086_05 | 5.27615 | -209.156
31033 | A_086_05 | 26.1443 | -444.969
31034 | A_086_05 | 30.1096 | -477.585
31035 | A_086_05 | 38.7021 | -442.07
31036 | A_086_05 | 56.3998 | -525.093
31037 | A_086_05 | 71.3662 | -523.649
31038 | A_086_05 | 156.39 | -541.553
31039 | A_086_05 | 238.888 | -514.955
31040 | A_086_05 | 353.632 | -520.944
31041 | A_086_05 | 507.319 | -569.891
31042 | A_086_05 | 593.505 | -605.472
31043 | A_086_05 | 1240.79 | -565.59
31044 | A_086_05 | 1645.71 | -661.932
31045 | A_086_05 | 1836.77 | -650.098
31046 | A_086_05 | 2398.27 | -669.4
31047 | A_086_06 | 0.96747 | -21.5686
31048 | A_086_06 | 1.69747 | -62.7451
31049 | A_086_06 | 2.83416 | -96.0784
31050 | A_086_06 | 5.05557 | -196.078
31051 | A_086_06 | 8.16636 | -249.02
31052 | A_086_06 | 16.6275 | -360.784
31053 | A_086_06 | 31.6882 | -419.608
31054 | A_086_06 | 51.1866 | -472.549
31055 | A_086_06 | 94.3768 | -492.157
31056 | A_086_06 | 154.991 | -458.824
31057 | A_086_06 | 234.336 | -476.471
31058 | A_086_06 | 320.836 | -472.549
31059 | A_086_06 | 439.267 | -545.098
31060 | A_086_06 | 581.851 | -554.902
31061 | A_086_06 | 783.566 | -578.431
31062 | A_086_06 | 1224.54 | -547.059
31063 | A_086_06 | 1518.2 | -621.569
31064 | A_086_06 | 2534.84 | -623.529
31065 | A_086_07 | 1.01667 | -23.5294
31066 | A_086_07 | 1.66963 | -43.1373
31067 | A_086_07 | 2.92945 | -39.2157
31068 | A_086_07 | 4.89111 | -9.80392
31069 | A_086_07 | 8.72477 | -25.4902
31070 | A_086_07 | 12.1445 | -39.2157
31071 | A_086_07 | 33.855 | -90.1961
31072 | A_086_07 | 47.9105 | -127.451
31073 | A_086_07 | 97.5502 | -176.471
31074 | A_086_07 | 174.01 | -196.078
31075 | A_086_07 | 242.215 | -196.078
31076 | A_086_07 | 300.302 | -233.333
31077 | A_086_07 | 432.063 | -292.157
31078 | A_086_07 | 553.691 | -272.549
31079 | A_086_07 | 783.566 | -343.137
31080 | A_086_07 | 1184.7 | -331.373
31081 | A_086_07 | 1421.03 | -335.294
31082 | A_086_07 | 1761.82 | -374.51
31083 | A_086_07 | 1821.06 | -409.804
31084 | A_086_07 | 2620.07 | -427.451
31085 | A_086_08 | 1 | -92.1569
31086 | A_086_08 | 1.7838 | -94.1176
31087 | A_086_08 | 4.01081 | -145.098
31088 | A_086_08 | 8.03244 | -247.059
31089 | A_086_08 | 9.63478 | -341.176
31090 | A_086_08 | 21.3082 | -405.882
31091 | A_086_08 | 28.2246 | -394.118
31092 | A_086_09 | 1 | -35.2941
31093 | A_086_09 | 1.75455 | -21.5686
31094 | A_086_09 | 3.94503 | -17.6471
31095 | A_086_09 | 9.47678 | -21.5686
31096 | A_086_09 | 14.8101 | -37.2549
31097 | A_086_09 | 18.9791 | -45.098
31098 | A_086_09 | 31.6882 | -62.7451
31099 | A_086_09 | 41.974 | -86.2745
31100 | A_086_09 | 55.5985 | -107.843
31101 | A_086_09 | 95.9504 | -160.784
31102 | A_086_09 | 176.911 | -133.333
31103 | A_086_09 | 305.309 | -131.373
31104 | A_086_09 | 562.923 | -145.098
31105 | A_086_09 | 686.475 | -149.02
31106 | A_086_09 | 1127.37 | -213.725
31107 | A_086_09 | 1649.06 | -227.451
31108 | A_086_09 | 1761.82 | -254.902
31109 | A_086_09 | 2184.33 | -262.745
31110 | A_086_09 | 2577.1 | -276.471
31111 | A_086_10 | 1.03362 | -13.7255
31112 | A_086_10 | 2.07004 | -66.6667
31113 | A_086_10 | 3.07844 | -147.059
31114 | A_086_10 | 5.05557 | -201.961
31115 | A_086_10 | 26.8587 | -331.373
31116 | A_086_10 | 39.9426 | -450.98
31117 | A_086_10 | 82.6827 | -478.431
31118 | A_086_10 | 160.202 | -445.098
31119 | A_086_10 | 208.722 | -452.941
31120 | A_086_10 | 305.309 | -474.51
31121 | A_086_10 | 439.267 | -545.098
31122 | A_086_10 | 581.851 | -533.333
31123 | A_086_10 | 809.912 | -560.784
31124 | A_086_10 | 1165.27 | -531.373
31125 | A_086_10 | 1468.81 | -615.686
31126 | A_086_10 | 1732.92 | -560.784
31127 | A_086_10 | 2452.38 | -594.118
31128 | A_086_11 | 0.9836 | -25.4902
31129 | A_086_11 | 2.21159 | -82.3529
31130 | A_086_11 | 11.7495 | -103.922
31131 | A_086_11 | 20.9587 | -125.49
31132 | A_086_11 | 36.773 | -152.941
31133 | A_086_11 | 84.0613 | -209.804
31134 | A_086_11 | 454.037 | -213.725
31135 | A_086_11 | 572.308 | -211.765
31136 | A_086_11 | 745.644 | -243.137
31137 | A_086_11 | 851.103 | -245.098
31138 | A_086_11 | 1146.16 | -280.392
31139 | A_086_11 | 1569.25 | -317.647
31140 | A_086_11 | 2220.75 | -362.745
31141 | A_086_11 | 2620.07 | -388.235
31142 | A_086_12 | 0.984246 | -57.6369
31143 | A_086_12 | 2.04336 | -55.3314
31144 | A_086_12 | 2.99131 | -94.5245
31145 | A_086_12 | 5.21484 | -147.55
31146 | A_086_12 | 23.2016 | -378.098
31147 | A_086_12 | 32.9034 | -359.654
31148 | A_086_12 | 130.991 | -368.876
31149 | A_086_12 | 194.83 | -401.153
31150 | A_086_12 | 280.722 | -419.597
31151 | A_086_12 | 431.005 | -442.651
31152 | A_086_12 | 555.684 | -477.233
31153 | A_086_12 | 788.046 | -486.455
31154 | A_086_12 | 1373.82 | -474.928
31155 | A_086_12 | 1771.23 | -521.037
31156 | A_086_12 | 2011.17 | -551.009
31157 | A_086_12 | 2552.09 | -553.314
31158 | A_086_13 | 1.06558 | -62.2478
31159 | A_086_13 | 2.01117 | -25.3602
31160 | A_086_13 | 6.21017 | -55.3314
31161 | A_086_13 | 24.7231 | -106.052
31162 | A_086_13 | 33.9652 | -122.19
31163 | A_086_13 | 61.1233 | -142.939
31164 | A_086_13 | 77.5631 | -149.856
31165 | A_086_13 | 86.6824 | -175.216
31166 | A_086_13 | 122.929 | -175.216
31167 | A_086_13 | 188.739 | -179.827
31168 | A_086_13 | 276.299 | -216.715
31169 | A_086_13 | 573.615 | -207.493
31170 | A_086_13 | 694.032 | -216.715
31171 | A_086_13 | 923.671 | -237.464
31172 | A_086_13 | 1309.91 | -253.602
31173 | A_086_13 | 1715.86 | -276.657
31174 | A_086_13 | 1979.48 | -292.795
31175 | A_086_13 | 2283.6 | -311.239
31176 | A_086_14 | 1.04879 | -64.5533
31177 | A_086_14 | 3.13727 | -20.7493
31178 | A_086_14 | 13.9581 | -76.0807
31179 | A_086_14 | 61.1233 | -154.467
31180 | A_086_14 | 67.2336 | -119.885
31181 | A_086_14 | 128.927 | -142.939
31182 | A_086_14 | 185.766 | -142.939
31183 | A_086_14 | 263.445 | -168.3
31184 | A_086_14 | 391.835 | -228.242
31185 | A_086_14 | 546.929 | -195.965
31186 | A_086_14 | 694.032 | -202.882
31187 | A_086_14 | 880.699 | -230.548
31188 | A_086_14 | 1135.46 | -265.13
31189 | A_086_14 | 1610.26 | -302.017
31190 | A_086_14 | 2043.36 | -343.516
31191 | A_086_14 | 2472.31 | -371.182
31192 | A_086_15 | 0.968739 | -57.6369
31193 | A_086_15 | 1.9483 | -96.83
31194 | A_086_15 | 4.17532 | -140.634
31195 | A_086_15 | 15.3535 | -368.876
31196 | A_086_15 | 126.896 | -417.291
31197 | A_086_15 | 179.959 | -458.79
31198 | A_086_15 | 259.294 | -477.233
31199 | A_086_15 | 404.48 | -502.594
31200 | A_086_15 | 573.615 | -539.481
31201 | A_086_15 | 853.168 | -574.063
31202 | A_086_15 | 1209.93 | -514.121
31203 | A_086_15 | 1688.83 | -599.424
31204 | A_086_15 | 2472.31 | -604.035
31205 | A_086_16 | 0.984246 | -53.0259
31206 | A_086_16 | 1.97948 | -126.801
31207 | A_086_16 | 2.99131 | -165.994
31208 | A_086_16 | 5.05182 | -205.187
31209 | A_086_16 | 8.94796 | -336.599
31210 | A_086_16 | 28.0722 | -424.207
31211 | A_086_16 | 126.896 | -433.429
31212 | A_086_16 | 177.123 | -463.401
31213 | A_086_16 | 267.662 | -493.372
31214 | A_086_16 | 424.215 | -495.677
31215 | A_086_16 | 538.313 | -530.259
31216 | A_086_16 | 788.046 | -548.703
31217 | A_086_16 | 1330.88 | -562.536
31218 | A_086_16 | 1688.83 | -594.813
31219 | A_086_16 | 2433.36 | -610.951
31220 | A_086_17 | 4.06698 | -119.726
31221 | A_086_17 | 7.71644 | -216.113
31222 | A_086_17 | 27.7785 | -387.853
31223 | A_086_17 | 60.4584 | -390.161
31224 | A_086_17 | 129.593 | -407.965
31225 | A_086_17 | 204.766 | -458.942
31226 | A_086_17 | 245.883 | -412.47
31227 | A_086_17 | 400.543 | -413.635
31228 | A_086_17 | 495.866 | -438.015
31229 | A_086_17 | 642.609 | -436.939
31230 | A_086_17 | 771.644 | -444.711
31231 | A_086_17 | 984.867 | -469.094
31232 | A_086_17 | 1398.61 | -444.782
31233 | A_086_17 | 2653.63 | -475.855
31234 | A_086_18 | 2.04282 | -10.9439
31235 | A_086_18 | 85.9 | -203.511
31236 | A_086_18 | 109.548 | -232.158
31237 | A_086_18 | 189.334 | -274.004
31238 | A_086_18 | 230.694 | -281.701
31239 | A_086_18 | 294.203 | -331.305
31240 | A_086_18 | 464.159 | -354.412
31241 | A_086_18 | 678.708 | -365.396
31242 | A_086_18 | 802.214 | -387.434
31243 | A_086_18 | 852.497 | -391.839
31244 | A_086_18 | 1227.75 | -385.178
31245 | A_086_18 | 2058.41 | -428.13
31246 | A_086_18 | 2919.76 | -460.074
31247 | A_086_19 | 20.2736 | -61.4043
31248 | A_086_19 | 72.6752 | -185.884
31249 | A_086_19 | 100 | -216.728
31250 | A_086_19 | 160.184 | -269.613
31251 | A_086_19 | 227.214 | -257.438
31252 | A_086_19 | 281.09 | -283.884
31253 | A_086_19 | 457.158 | -289.34
31254 | A_086_19 | 648.457 | -297.019
31255 | A_086_19 | 778.196 | -303.615
31256 | A_086_19 | 1120.74 | -366.439
31257 | A_086_19 | 1542.12 | -391.768
31258 | A_086_19 | 2832.34 | -406.033
31259 | A_086_20 | 38.9726 | -102.135
31260 | A_086_20 | 95.5428 | -163.792
31261 | A_086_20 | 157.768 | -190.203
31262 | A_086_20 | 180.895 | -194.598
31263 | A_086_20 | 245.154 | -225.444
31264 | A_086_20 | 298.708 | -184.612
31265 | A_086_20 | 380.941 | -229.803
31266 | A_086_20 | 524.17 | -255.132
31267 | A_086_20 | 790.114 | -276.039
31268 | A_086_20 | 865.553 | -291.469
31269 | A_086_20 | 1429.27 | -316.777
31270 | A_086_20 | 1518.86 | -367.505
31271 | A_086_20 | 1907.78 | -406.081
31272 | A_086_20 | 2220.93 | -389.518
31273 | A_086_20 | 2832.34 | -460.078
31274 | A_086_21 | 2.01667 | -42.1507
31275 | A_086_21 | 3.04399 | -83.1596
31276 | A_086_21 | 3.94481 | -134.113
31277 | A_086_21 | 7.9554 | -213.902
31278 | A_086_21 | 21.4351 | -314.76
31279 | A_086_21 | 53.5152 | -345.866
31280 | A_086_21 | 123.798 | -345.967
31281 | A_086_21 | 153.261 | -402.45
31282 | A_086_21 | 184.035 | -433.468
31283 | A_086_21 | 234.888 | -379.254
31284 | A_086_21 | 406.698 | -402.567
31285 | A_086_21 | 480.971 | -409.229
31286 | A_086_21 | 642.609 | -422.548
31287 | A_086_21 | 737.139 | -434.742
31288 | A_086_21 | 969.963 | -439.203
31289 | A_086_21 | 1356.6 | -421.531
31290 | A_086_21 | 1868.63 | -444.817
31291 | A_086_22 | 2.04766 | -67.6138
31292 | A_086_22 | 4.88362 | -170.67
31293 | A_086_22 | 9.2659 | -263.736
31294 | A_086_22 | 12.7632 | -318.018
31295 | A_086_22 | 26.9441 | -439.879
31296 | A_086_22 | 59.5435 | -445.51
31297 | A_086_22 | 125.701 | -461.098
31298 | A_086_22 | 160.435 | -494.337
31299 | A_086_22 | 181.25 | -529.776
31300 | A_086_22 | 406.698 | -477.844
31301 | A_086_22 | 519.077 | -494.478
31302 | A_086_22 | 693.521 | -507.797
31303 | A_086_22 | 807.765 | -518.886
31304 | A_086_22 | 984.867 | -498.983
31305 | A_086_22 | 1420.1 | -564.341
31306 | A_086_22 | 1812.5 | -516.769
31307 | A_086_22 | 2016.67 | -525.638
31308 | A_086_22 | 2777.85 | -526.783
31309 | A_086_23 | 5.11222 | -151.857
31310 | A_086_23 | 8.07765 | -227.188
31311 | A_086_23 | 15.8007 | -351.254
31312 | A_086_23 | 30.9077 | -377.903
31313 | A_086_23 | 46.6524 | -421.126
31314 | A_086_23 | 53.5152 | -428.892
31315 | A_086_23 | 87.1761 | -436.699
31316 | A_086_23 | 146.407 | -432.334
31317 | A_086_23 | 181.25 | -469.998
31318 | A_086_23 | 217.645 | -519.835
31319 | A_086_23 | 277.785 | -481.119
31320 | A_086_23 | 438.919 | -461.248
31321 | A_086_23 | 511.222 | -474.55
31322 | A_086_23 | 642.609 | -482.327
31323 | A_086_23 | 795.54 | -516.67
31324 | A_086_23 | 984.867 | -510.054
31325 | A_086_23 | 1420.1 | -492.385
31326 | A_086_23 | 1812.5 | -487.987
31327 | A_086_23 | 2047.66 | -503.499
31328 | A_086_23 | 2573.93 | -486.922
31329 | A_086_23 | 2735.81 | -510.176
31330 | A_086_24 | 0.982868 | -58.3991
31331 | A_086_24 | 1.59451 | -84.6748
31332 | A_086_24 | 1.96193 | -110.985
31333 | A_086_24 | 3.07472 | -148.715
31334 | A_086_24 | 4.57523 | -178.437
31335 | A_086_24 | 20.9327 | -306.492
31336 | A_086_24 | 28.0805 | -333.937
31337 | A_086_24 | 87.8445 | -426.543
31338 | A_086_24 | 219.515 | -472.23
31339 | A_086_24 | 315.545 | -507.682
31340 | A_086_24 | 511.91 | -507.621
31341 | A_086_24 | 1173.33 | -554.465
31342 | A_086_24 | 2597.97 | -569.252
31343 | A_086_25 | 1.05321 | -32.0546
31344 | A_086_25 | 2.06632 | -36.551
31345 | A_086_25 | 3.23831 | -26.1898
31346 | A_086_25 | 5.34509 | -47.8832
31347 | A_086_25 | 12.6821 | -48.9208
31348 | A_086_25 | 22.4308 | -85.4912
31349 | A_086_25 | 24.8813 | -112.959
31350 | A_086_25 | 95.7719 | -202.105
31351 | A_086_25 | 187.898 | -175.685
31352 | A_086_25 | 395.023 | -232.844
31353 | A_086_25 | 486.048 | -233.964
31354 | A_086_25 | 674.945 | -222.473
31355 | A_086_25 | 723.248 | -244.22
31356 | A_086_25 | 953.591 | -302.582
31357 | A_086_25 | 1301.51 | -296.818
31358 | A_086_25 | 1418.96 | -325.434
31359 | A_086_25 | 1547.01 | -336.873
31360 | A_086_25 | 2185.68 | -352.861
31361 | A_086_25 | 2382.93 | -387.201
31362 | A_086_26 | 1.03516 | -32.0568
31363 | A_086_26 | 1.96193 | -6.78645
31364 | A_086_26 | 3.98451 | -43.3396
31365 | A_086_26 | 6.35334 | -54.732
31366 | A_086_26 | 7.81732 | -68.4466
31367 | A_086_26 | 10.6695 | -62.6828
31368 | A_086_26 | 11.8351 | -94.731
31369 | A_086_26 | 28.0805 | -122.104
31370 | A_086_26 | 184.679 | -124.16
31371 | A_086_26 | 310.14 | -189.363
31372 | A_086_26 | 356.119 | -213.392
31373 | A_086_26 | 587.802 | -206.459
31374 | A_086_26 | 629.868 | -310.649
31375 | A_086_26 | 686.709 | -327.814
31376 | A_086_26 | 921.197 | -379.304
31377 | A_086_26 | 1235.76 | -364.382
31378 | A_086_26 | 1468.86 | -414.742
31379 | A_086_26 | 2111.44 | -441.033
31380 | A_086_27 | 1 | -32.0611
31381 | A_086_27 | 1.99612 | -56.0209
31382 | A_086_27 | 4.05396 | -144.101
31383 | A_086_27 | 14.3127 | -251.578
31384 | A_086_27 | 31.1482 | -300.718
31385 | A_086_27 | 75.1922 | -372.745
31386 | A_086_27 | 201.345 | -410.409
31387 | A_086_27 | 310.14 | -444.707
31388 | A_086_27 | 388.256 | -461.854
31389 | A_086_27 | 558.106 | -440.053
31390 | A_086_27 | 723.248 | -468.647
31391 | A_086_27 | 1193.78 | -458.28
31392 | A_086_27 | 1494.46 | -451.381
31393 | A_086_27 | 1686.62 | -483.427
31394 | A_086_27 | 2597.97 | -486.809
31395 | A_086_28 | 0.982868 | -57.2541
31396 | A_086_28 | 1.96193 | -99.5345
31397 | A_086_28 | 2.97027 | -146.43
31398 | A_086_28 | 4.90266 | -186.444
31399 | A_086_28 | 20.5741 | -298.479
31400 | A_086_28 | 79.193 | -429.991
31401 | A_086_28 | 201.345 | -481.402
31402 | A_086_28 | 304.826 | -500.816
31403 | A_086_28 | 381.605 | -537.429
31404 | A_086_28 | 577.732 | -532.797
31405 | A_086_28 | 735.854 | -535.057
31406 | A_086_28 | 1193.78 | -536.142
31407 | A_086_28 | 1547.01 | -575.041
31408 | A_086_28 | 1716.02 | -549.837
31409 | A_086_29 | 2.01452 | -144.646
31410 | A_086_29 | 2.94795 | -158.297
31411 | A_086_29 | 4.90327 | -234.404
31412 | A_086_29 | 7.88739 | -223.658
31413 | A_086_29 | 25.9852 | -391.08
31414 | A_086_29 | 28.5902 | -412.398
31415 | A_086_29 | 32.9935 | -441.326
31416 | A_086_29 | 37.4354 | -415.401
31417 | A_086_29 | 55.6835 | -453.43
31418 | A_086_29 | 82.7643 | -453.365
31419 | A_086_29 | 185.904 | -491.326
31420 | A_086_29 | 304.08 | -523.245
31421 | A_086_29 | 368.06 | -559.784
31422 | A_086_29 | 564.888 | -577.999
31423 | A_086_29 | 716.331 | -564.246
31424 | A_086_29 | 1227.91 | -561.109
31425 | A_086_29 | 1608.04 | -571.731
31426 | A_086_29 | 2354.42 | -612.811
31427 | A_086_30 | 0.969582 | -41.148
31428 | A_086_30 | 2.98837 | -45.5332
31429 | A_086_30 | 4.96375 | -53.0683
31430 | A_086_30 | 12.2539 | -57.4902
31431 | A_086_30 | 26.2644 | -130.507
31432 | A_086_30 | 30.293 | -132.007
31433 | A_086_30 | 54.5107 | -179.148
31434 | A_086_30 | 81.1018 | -229.368
31435 | A_086_30 | 188.004 | -258.181
31436 | A_086_30 | 297.927 | -291.629
31437 | A_086_30 | 354.759 | -302.267
31438 | A_086_30 | 561.945 | -314.381
31439 | A_086_30 | 712.642 | -303.675
31440 | A_086_30 | 1060.76 | -376.752
31441 | A_086_30 | 1184.79 | -356.924
31442 | A_086_30 | 1629.15 | -430.014
31443 | A_086_30 | 2035.03 | -455.882
31444 | A_086_31 | 1.94747 | -36.4612
31445 | A_086_31 | 2.94235 | -62.2976
31446 | A_086_31 | 4.8116 | -82.0258
31447 | A_086_31 | 16.3226 | -126.014
31448 | A_086_31 | 34.4243 | -183.795
31449 | A_086_31 | 64.9776 | -243.119
31450 | A_086_31 | 171.08 | -297.816
31451 | A_086_31 | 288.412 | -253.539
31452 | A_086_31 | 429.065 | -299.188
31453 | A_086_31 | 544.062 | -282.386
31454 | A_086_31 | 627.685 | -297.601
31455 | A_086_31 | 797.36 | -372.228
31456 | A_086_31 | 1184.18 | -331.02
31457 | A_086_31 | 1434.16 | -396.512
31458 | A_086_31 | 2066.61 | -433.023
31459 | A_086_31 | 2308.45 | -417.766
31460 | A_086_32 | 1.01884 | -141.711
31461 | A_086_32 | 1.95224 | -159.889
31462 | A_086_32 | 3.93044 | -274.059
31463 | A_086_32 | 4.91245 | -328.88
31464 | A_086_32 | 18.6587 | -476.468
31465 | A_086_32 | 46.1376 | -563.176
31466 | A_086_32 | 77.8318 | -552.422
31467 | A_086_32 | 183.395 | -605.614
31468 | A_086_32 | 299.895 | -623.818
31469 | A_086_32 | 368.861 | -669.498
31470 | A_086_32 | 642.062 | -640.454
31471 | A_086_32 | 717.869 | -672.436
31472 | A_086_32 | 1230.4 | -663.204
31473 | A_086_32 | 1561.48 | -689.069
31474 | A_086_32 | 1637.64 | -692.109
31475 | A_086_32 | 2322.22 | -717.956
31476 | A_086_33 | 1.98283 | -144.649
31477 | A_086_33 | 2.99596 | -173.533
31478 | A_086_33 | 4.98658 | -284.687
31479 | A_086_33 | 14.462 | -418.606
31480 | A_086_33 | 32.5079 | -493.138
31481 | A_086_33 | 66.3997 | -535.687
31482 | A_086_33 | 156.462 | -590.402
31483 | A_086_33 | 309.546 | -622.289
31484 | A_086_33 | 438.654 | -614.613
31485 | A_086_33 | 662.105 | -591.687
31486 | A_086_33 | 1153.23 | -594.643
31487 | A_086_33 | 1534.1 | -596.12
31488 | A_086_33 | 2281.63 | -628.054
31489 | A_086_34 | 1.96537 | -162.813
31490 | A_086_34 | 5.02732 | -260.407
31491 | A_086_34 | 9.73661 | -384.119
31492 | A_086_34 | 28.6443 | -429.549
31493 | A_086_34 | 88.3252 | -437.497
31494 | A_086_34 | 111.229 | -481.448
31495 | A_086_34 | 135.975 | -465.119
31496 | A_086_34 | 206.209 | -471.562
31497 | A_086_34 | 342.858 | -507.318
31498 | A_086_34 | 370.399 | -500.787
31499 | A_086_34 | 466.625 | -525.186
31500 | A_086_34 | 606.366 | -541.433
31501 | A_086_34 | 707.228 | -562.587
31502 | A_086_35 | 3.13106 | -14.462
31503 | A_086_35 | 5.2069 | -40.4413
31504 | A_086_35 | 19.5769 | -165.665
31505 | A_086_35 | 42.9379 | -238.846
31506 | A_086_35 | 60.2615 | -263.226
31507 | A_086_35 | 91.3452 | -294.11
31508 | A_086_35 | 230.188 | -367.266
31509 | A_086_35 | 426.682 | -365.527
31510 | A_086_35 | 571.872 | -378.51
31511 | A_086_35 | 1058.87 | -433.798
31512 | A_086_35 | 1789.22 | -432.076
31513 | A_086_35 | 2084.34 | -515.145
31514 | A_086_36 | 5.04996 | -27.4121
31515 | A_086_36 | 46.3709 | -250.238
31516 | A_086_36 | 147.378 | -289.137
31517 | A_086_36 | 182.909 | -289.099
31518 | A_086_36 | 237.558 | -333.044
31519 | A_086_36 | 420.559 | -315.021
31520 | A_086_36 | 618.139 | -344.281
31521 | A_086_36 | 754.472 | -409.418
31522 | A_086_36 | 1354.01 | -484.264
31523 | A_086_37 | 13.5482 | -53.3068
31524 | A_086_37 | 31.1052 | -155.807
31525 | A_086_37 | 70.3008 | -272.975
31526 | A_086_37 | 100.22 | -285.947
31527 | A_086_37 | 149.585 | -318.462
31528 | A_086_37 | 185.584 | -336.347
31529 | A_086_37 | 240.941 | -399.844
31530 | A_086_37 | 299.02 | -401.436
31531 | A_086_37 | 370.655 | -464.941
31532 | A_086_37 | 419.649 | -427.445
31533 | A_086_37 | 645.613 | -489.283
31534 | A_086_37 | 776.771 | -499.026
31535 | A_086_37 | 851.438 | -539.743
31536 | A_086_37 | 1124.08 | -534.806
31537 | A_086_37 | 2112.89 | -609.644
31538 | A_086_37 | 2706.92 | -562.349
31539 | A_086_38 | 0.997458 | -131.976
31540 | A_086_38 | 1.90589 | -156.301
31541 | A_086_38 | 5.18567 | -252.255
31542 | A_086_38 | 8.22796 | -314.087
31543 | A_086_38 | 15.9414 | -418.247
31544 | A_086_38 | 30.0031 | -426.282
31545 | A_086_38 | 98.3887 | -442.365
31546 | A_086_38 | 142.313 | -502.585
31547 | A_086_38 | 255.82 | -492.706
31548 | A_086_38 | 347.981 | -538.272
31549 | A_086_38 | 438.369 | -564.301
31550 | A_086_38 | 587.628 | -569.137
31551 | A_086_38 | 729.024 | -588.651
31552 | A_086_38 | 947.703 | -585.346
31553 | A_086_38 | 1270.9 | -569
31554 | A_086_38 | 1677.02 | -590.133
31555 | A_086_38 | 1898.15 | -567.3
31556 | A_086_38 | 2623.69 | -581.907
31557 | A_086_39 | 1.96524 | -166.072
31558 | A_086_39 | 2.88671 | -227.918
31559 | A_086_39 | 5.18388 | -270.177
31560 | A_086_39 | 7.84818 | -364.605
31561 | A_086_39 | 11.5269 | -431.339
31562 | A_086_39 | 29.024 | -546.858
31563 | A_086_39 | 79.0522 | -589.044
31564 | A_086_39 | 259.251 | -601.868
31565 | A_086_39 | 472.943 | -627.831
31566 | A_086_39 | 904.044 | -630.975
31567 | A_086_39 | 1105.2 | -613.017
31568 | A_086_39 | 1755.03 | -632.487
31569 | A_086_39 | 2424.79 | -669.904
31570 | A_086_40 | 2.11249 | -187.074
31571 | A_086_40 | 3.1784 | -261.871
31572 | A_086_40 | 4.94982 | -323.281
31573 | A_086_40 | 8.98744 | -398.024
31574 | A_086_40 | 12.6332 | -456.788
31575 | A_086_40 | 23.355 | -488.717
31576 | A_086_40 | 30.163 | -512.723
31577 | A_086_40 | 31.706 | -576.922
31578 | A_086_40 | 48.554 | -624.959
31579 | A_086_40 | 71.8893 | -651.601
31580 | A_086_40 | 157.595 | -704.885
31581 | A_086_40 | 424.083 | -760.784
31582 | A_086_40 | 640.439 | -661.668
31583 | A_086_40 | 1124.04 | -725.719
31584 | A_086_40 | 2341.51 | -768.315
31585 | A_086_41 | 2.11805 | -63.996
31586 | A_086_41 | 4.88658 | -125.292
31587 | A_086_41 | 8.87972 | -162.576
31588 | A_086_41 | 12.2815 | -178.536
31589 | A_086_41 | 23.8855 | -237.205
31590 | A_086_41 | 30.3324 | -250.514
31591 | A_086_41 | 35.9272 | -325.381
31592 | A_086_41 | 48.8518 | -338.67
31593 | A_086_41 | 73.5937 | -354.604
31594 | A_086_41 | 175.852 | -373.08
31595 | A_086_41 | 336.553 | -383.594
31596 | A_086_41 | 441.872 | -437.027
31597 | A_086_41 | 570.939 | -439.628
31598 | A_086_41 | 1036.66 | -514.371
31599 | A_086_41 | 1616.27 | -522.269
31600 | A_086_41 | 2123.27 | -548.945
31601 | A_086_42 | 1 | -2.27e-13
31602 | A_086_42 | 2.08264 | -53.2986
31603 | A_086_42 | 8.44901 | -90.35
31604 | A_086_42 | 30.8728 | -223.753
31605 | A_086_42 | 53.2914 | -266.404
31606 | A_086_42 | 148.357 | -332.996
31607 | A_086_42 | 314.605 | -340.804
31608 | A_086_42 | 498.844 | -359.399
31609 | A_086_42 | 612.762 | -329.908
31610 | A_086_42 | 1212.05 | -396.6
31611 | A_086_42 | 1592.34 | -420.601
31612 | A_086_42 | 2278.28 | -449.928
31613 | A_086_43 | 0.99709 | -136.456
31614 | A_086_43 | 1.84068 | -235.274
31615 | A_086_43 | 4.10374 | -299.255
31616 | A_086_43 | 30.1199 | -579.613
31617 | A_086_43 | 54.7172 | -630.276
31618 | A_086_43 | 142.246 | -702.239
31619 | A_086_43 | 296.4 | -731.457
31620 | A_086_43 | 396.065 | -760.804
31621 | A_086_43 | 629.085 | -699.131
31622 | A_086_43 | 1475.87 | -776.476
31623 | A_086_43 | 2262.97 | -765.649
31624 | A_086_44 | 0.997831 | -101.673
31625 | A_086_44 | 1.52596 | -213.924
31626 | A_086_44 | 1.90457 | -237.94
31627 | A_086_44 | 2.50214 | -261.941
31628 | A_086_44 | 5.11869 | -352.703
31629 | A_086_44 | 8.6706 | -478.302
31630 | A_086_44 | 33.9296 | -603.658
31631 | A_086_44 | 152.257 | -718.273
31632 | A_086_44 | 296.434 | -726.106
31633 | A_086_44 | 417.041 | -744.736
31634 | A_086_44 | 662.251 | -693.765
31635 | A_086_44 | 996.919 | -744.483
31636 | A_086_44 | 1355.63 | -755.096
31637 | A_086_44 | 1665.12 | -728.28
31638 | A_086_44 | 2263.1 | -762.973
31639 | A_087_01 | 1.0519 | 6.0028
31640 | A_087_01 | 2.9572 | 9.9451
31641 | A_087_01 | 5.9136 | 16.047
31642 | A_087_01 | 7.0181 | 17.428
31643 | A_087_01 | 8.8435 | 20.968
31644 | A_087_01 | 12.784 | 26.479
31645 | A_087_01 | 19.691 | 36.893
31646 | A_087_01 | 33.369 | 48.695
31647 | A_087_01 | 54.404 | 62.063
31648 | A_087_01 | 75.124 | 70.129
31649 | A_087_01 | 102.72 | 77.608
31650 | A_087_01 | 131.24 | 82.339
31651 | A_087_01 | 170.46 | 85.507
31652 | A_087_01 | 201.92 | 88.858
31653 | A_087_01 | 243.66 | 91.233
31654 | A_087_01 | 290.84 | 93.607
31655 | A_087_01 | 382.47 | 99.126
31656 | A_087_01 | 516.81 | 100.54
31657 | A_087_01 | 690.72 | 102.74
31658 | A_087_01 | 1967.8 | 105.04
31659 | A_087_02 | 3.0583 | 5.8369
31660 | A_087_02 | 5.9063 | 9.7849
31661 | A_087_02 | 7.01 | 10.97
31662 | A_087_02 | 8.8322 | 12.944
31663 | A_087_02 | 12.966 | 16.5
31664 | A_087_02 | 19.92 | 21.63
31665 | A_087_02 | 33.717 | 34.801
31666 | A_087_02 | 54.323 | 46.603
31667 | A_087_02 | 74.242 | 56.625
31668 | A_087_02 | 102.6 | 64.888
31669 | A_087_02 | 129.79 | 70.987
31670 | A_087_02 | 172.04 | 76.702
31671 | A_087_02 | 203.78 | 80.053
31672 | A_087_02 | 241.13 | 84.187
31673 | A_087_02 | 293.54 | 86.955
31674 | A_087_02 | 385.92 | 90.321
31675 | A_087_02 | 516.56 | 94.865
31676 | A_087_02 | 690.44 | 98.039
31677 | A_087_02 | 1967.3 | 102.5
31678 | A_087_03 | 8.8237 | 6.8778
31679 | A_087_03 | 12.955 | 10.433
31680 | A_087_03 | 19.905 | 14.977
31681 | A_087_03 | 33.672 | 21.885
31682 | A_087_03 | 54.242 | 30.947
31683 | A_087_03 | 75.703 | 39.015
31684 | A_087_03 | 103.5 | 47.668
31685 | A_087_03 | 132.24 | 53.573
31686 | A_087_03 | 171.78 | 59.285
31687 | A_087_03 | 203.52 | 65.18
31688 | A_087_03 | 240.81 | 68.727
31689 | A_087_03 | 293.15 | 71.69
31690 | A_087_03 | 381.73 | 76.621
31691 | A_087_03 | 506.08 | 81.555
31692 | A_087_03 | 683.08 | 85.317
31693 | A_087_03 | 1947 | 92.712
31694 | A_087_04 | 8.8207 | 4.7251
31695 | A_087_04 | 12.948 | 6.3233
31696 | A_087_04 | 19.891 | 9.1056
31697 | A_087_04 | 33.645 | 14.253
31698 | A_087_04 | 54.179 | 18.814
31699 | A_087_04 | 75.604 | 24.924
31700 | A_087_04 | 102.27 | 29.271
31701 | A_087_04 | 130.66 | 32.436
31702 | A_087_04 | 173.23 | 41.674
31703 | A_087_04 | 203.19 | 46.393
31704 | A_087_04 | 240.43 | 50.527
31705 | A_087_04 | 292.71 | 54.078
31706 | A_087_04 | 381.21 | 60.378
31707 | A_087_04 | 510.4 | 67.662
31708 | A_087_04 | 682.36 | 72.792
31709 | A_087_04 | 1927.1 | 84.492
31710 | A_087_05 | 8.8174 | 2.3767
31711 | A_087_05 | 12.944 | 3.9749
31712 | A_087_05 | 19.885 | 6.5615
31713 | A_087_05 | 33.623 | 7.991
31714 | A_087_05 | 54.733 | 10.792
31715 | A_087_05 | 75.535 | 14.944
31716 | A_087_05 | 103.23 | 18.118
31717 | A_087_05 | 130.53 | 21.086
31718 | A_087_05 | 173.06 | 29.932
31719 | A_087_05 | 202.9 | 30.15
31720 | A_087_05 | 242.49 | 35.264
31721 | A_087_05 | 295.2 | 38.423
31722 | A_087_05 | 380.74 | 46.092
31723 | A_087_05 | 509.71 | 51.614
31724 | A_087_05 | 681.64 | 60.268
31725 | A_087_05 | 1944.2 | 75.295
31726 | A_087_06 | 0.14662 | 0.11628
31727 | A_087_06 | 0.9616 | 0.13046
31728 | A_087_06 | 3.0529 | -0.034034
31729 | A_087_06 | 6.8542 | 0.20562
31730 | A_087_06 | 8.8147 | 0.41976
31731 | A_087_06 | 13.139 | 0.84518
31732 | A_087_06 | 19.608 | 1.2763
31733 | A_087_06 | 33.603 | 2.1201
31734 | A_087_06 | 54.685 | 1.7896
31735 | A_087_06 | 76.247 | 2.4207
31736 | A_087_06 | 103.08 | 2.2661
31737 | A_087_06 | 130.31 | 1.9073
31738 | A_087_06 | 172.65 | 2.7298
31739 | A_087_06 | 204.44 | 2.9496
31740 | A_087_06 | 244.23 | 3.9536
31741 | A_087_06 | 294.33 | 3.9806
31742 | A_087_06 | 383.07 | 3.4318
31743 | A_087_06 | 512.75 | 7.584
31744 | A_087_06 | 685.31 | 9.5835
31745 | A_087_06 | 1954.6 | 25.002
31746 | A_088_01 | 2.6981 | 13.254
31747 | A_088_01 | 5.586 | 22.632
31748 | A_088_01 | 6.5465 | 24.891
31749 | A_088_01 | 8.3929 | 29.406
31750 | A_088_01 | 12.292 | 37.396
31751 | A_088_01 | 18.892 | 49.029
31752 | A_088_01 | 32.517 | 62.409
31753 | A_088_01 | 53.053 | 73.711
31754 | A_088_01 | 73.647 | 78.592
31755 | A_088_01 | 101.18 | 84.339
31756 | A_088_01 | 127.21 | 86.96
31757 | A_088_01 | 168.28 | 88.202
31758 | A_088_01 | 197.6 | 90.99
31759 | A_088_01 | 235.96 | 92.568
31760 | A_088_01 | 286.49 | 93.801
31761 | A_088_01 | 372.56 | 98.852
31762 | A_088_01 | 492.45 | 99.576
31763 | A_088_01 | 661.4 | 101.69
31764 | A_088_01 | 1861.3 | 104.57
31765 | A_088_02 | 2.7009 | 9.7912
31766 | A_088_02 | 5.5911 | 17.61
31767 | A_088_02 | 6.6777 | 19.351
31768 | A_088_02 | 8.5422 | 22.654
31769 | A_088_02 | 12.306 | 28.738
31770 | A_088_02 | 18.917 | 36.908
31771 | A_088_02 | 32.895 | 52.54
31772 | A_088_02 | 53.099 | 63.667
31773 | A_088_02 | 73.683 | 72.704
31774 | A_088_02 | 100.29 | 79.143
31775 | A_088_02 | 127.24 | 83.324
31776 | A_088_02 | 166.8 | 86.47
31777 | A_088_02 | 197.63 | 89.086
31778 | A_088_02 | 235.97 | 92.222
31779 | A_088_02 | 283.97 | 94.147
31780 | A_088_02 | 369.37 | 96.946
31781 | A_088_02 | 501.08 | 99.924
31782 | A_088_02 | 661.39 | 102.03
31783 | A_088_02 | 1893.6 | 104.57
31784 | A_088_03 | 2.7936 | 8.9264
31785 | A_088_03 | 5.4792 | 13.8
31786 | A_088_03 | 6.6828 | 14.675
31787 | A_088_03 | 8.6914 | 17.114
31788 | A_088_03 | 12.317 | 21.292
31789 | A_088_03 | 19.165 | 28.598
31790 | A_088_03 | 32.585 | 39.898
31791 | A_088_03 | 53.678 | 52.067
31792 | A_088_03 | 73.763 | 59.718
31793 | A_088_03 | 99.458 | 68.233
31794 | A_088_03 | 127.34 | 73.627
31795 | A_088_03 | 168.43 | 76.774
31796 | A_088_03 | 196 | 81.293
31797 | A_088_03 | 236.13 | 83.391
31798 | A_088_03 | 284.17 | 85.143
31799 | A_088_03 | 369.6 | 88.981
31800 | A_088_03 | 492.74 | 91.957
31801 | A_088_03 | 661.73 | 95.279
31802 | A_088_03 | 1878.2 | 99.033
31803 | A_088_04 | 2.7055 | 4.077
31804 | A_088_04 | 6.3206 | 5.3219
31805 | A_088_04 | 8.5615 | 7.0699
31806 | A_088_04 | 12.508 | 10.557
31807 | A_088_04 | 19.196 | 13.533
31808 | A_088_04 | 32.635 | 23.448
31809 | A_088_04 | 53.775 | 31.114
31810 | A_088_04 | 74.592 | 39.286
31811 | A_088_04 | 100.57 | 44.685
31812 | A_088_04 | 127.6 | 48.346
31813 | A_088_04 | 168.7 | 56.341
31814 | A_088_04 | 199.83 | 61.035
31815 | A_088_04 | 236.47 | 65.036
31816 | A_088_04 | 287.07 | 67.481
31817 | A_088_04 | 373.3 | 73.051
31818 | A_088_04 | 497.65 | 76.027
31819 | A_088_04 | 668.25 | 80.216
31820 | A_088_04 | 1896.4 | 85.354
31821 | A_088_05 | 2.7076 | 1.4796
31822 | A_088_05 | 5.606 | 3.065
31823 | A_088_05 | 8.7065 | 4.993
31824 | A_088_05 | 12.69 | 6.7487
31825 | A_088_05 | 19.203 | 10.243
31826 | A_088_05 | 33.015 | 13.406
31827 | A_088_05 | 53.821 | 21.071
31828 | A_088_05 | 73.961 | 27.337
31829 | A_088_05 | 102.54 | 33.258
31830 | A_088_05 | 128.87 | 38.131
31831 | A_088_05 | 167.34 | 45.604
31832 | A_088_05 | 198.27 | 47.701
31833 | A_088_05 | 236.69 | 53.088
31834 | A_088_05 | 287.31 | 56.746
31835 | A_088_05 | 370.3 | 64.219
31836 | A_088_05 | 493.63 | 68.234
31837 | A_088_05 | 674.36 | 74.329
31838 | A_088_05 | 1880.4 | 83.795
31839 | A_088_06 | 2.8009 | -0.077889
31840 | A_088_06 | 5.6088 | 0.2945
31841 | A_088_06 | 6.5735 | 0.12906
31842 | A_088_06 | 8.5701 | 0.14355
31843 | A_088_06 | 12.523 | 0.514
31844 | A_088_06 | 19.456 | 0.89315
31845 | A_088_06 | 32.701 | 1.9765
31846 | A_088_06 | 53.913 | 1.3312
31847 | A_088_06 | 74.822 | 2.2298
31848 | A_088_06 | 100.92 | 1.9144
31849 | A_088_06 | 129.24 | 1.5942
31850 | A_088_06 | 170.94 | 2.663
31851 | A_088_06 | 202.54 | 2.5082
31852 | A_088_06 | 239.71 | 3.5655
31853 | A_088_06 | 291.03 | 3.5868
31854 | A_088_06 | 378.59 | 3.4426
31855 | A_088_06 | 509.04 | 7.1117
31856 | A_088_06 | 677.7 | 9.2215
31857 | A_088_06 | 1921.5 | 24.576
31858 | A_089_01 | -0.03799 | 0
31859 | A_089_01 | 1.08 | 0
31860 | A_089_01 | 3.0666 | 10.781
31861 | A_089_01 | 6.0974 | 18.421
31862 | A_089_01 | 7.2548 | 20.373
31863 | A_089_01 | 9.3098 | 23.895
31864 | A_089_01 | 13.256 | 29.913
31865 | A_089_01 | 19.943 | 38.055
31866 | A_089_01 | 34.096 | 53.201
31867 | A_089_01 | 56.086 | 64.979
31868 | A_089_01 | 76.198 | 73.313
31869 | A_089_01 | 105.03 | 79.877
31870 | A_089_01 | 133.64 | 83.833
31871 | A_089_01 | 174.69 | 87.139
31872 | A_089_01 | 205.53 | 89.732
31873 | A_089_01 | 246.29 | 92.636
31874 | A_089_01 | 298.23 | 94.614
31875 | A_089_01 | 386.55 | 97.335
31876 | A_089_01 | 509.92 | 100.04
31877 | A_089_01 | 698.56 | 102.11
31878 | A_089_01 | 1978.1 | 104.57
31879 | A_089_02 | 0.0271 | 18.309
31880 | A_089_02 | 0.9582 | 19.848
31881 | A_089_02 | 2.9955 | 23.387
31882 | A_089_02 | 7.0811 | 29.696
31883 | A_089_02 | 13.992 | 38.11
31884 | A_089_02 | 28.202 | 53.26
31885 | A_089_02 | 49.101 | 64.546
31886 | A_089_02 | 70.567 | 73.402
31887 | A_089_02 | 98.436 | 79.786
31888 | A_089_02 | 126.84 | 83.769
31889 | A_089_02 | 167.72 | 87.057
31890 | A_089_02 | 198.41 | 89.64
31891 | A_089_02 | 239.05 | 92.586
31892 | A_089_02 | 293.47 | 94.655
31893 | A_089_02 | 378.57 | 97.29
31894 | A_089_02 | 511.43 | 100.14
31895 | A_089_02 | 689.03 | 102.1
31896 | A_089_02 | 1943.9 | 104.57
31897 | A_089_03 | 0.0011 | 29.597
31898 | A_089_03 | 0.9644 | 30.788
31899 | A_089_03 | 2.8247 | 33.087
31900 | A_089_03 | 6.6066 | 37.679
31901 | A_089_03 | 21.406 | 53.372
31902 | A_089_03 | 42.502 | 64.722
31903 | A_089_03 | 64.095 | 73.53
31904 | A_089_03 | 91.142 | 79.74
31905 | A_089_03 | 119.34 | 83.729
31906 | A_089_03 | 161.87 | 87.155
31907 | A_089_03 | 190.83 | 89.593
31908 | A_089_03 | 233.82 | 92.657
31909 | A_089_03 | 282.77 | 94.534
31910 | A_089_03 | 378.14 | 97.438
31911 | A_089_03 | 503.01 | 100.12
31912 | A_089_03 | 680.12 | 102.1
31913 | A_089_03 | 1952.2 | 104.57
31914 | A_089_04 | -0.257 | 37.832
31915 | A_089_04 | 1.0155 | 39.255
31916 | A_089_04 | 9.1073 | 48.304
31917 | A_089_04 | 14.157 | 53.235
31918 | A_089_04 | 28.609 | 61.194
31919 | A_089_04 | 34.478 | 64.273
31920 | A_089_04 | 56.605 | 73.411
31921 | A_089_04 | 85.671 | 79.977
31922 | A_089_04 | 112.86 | 83.771
31923 | A_089_04 | 155.53 | 87.211
31924 | A_089_04 | 184.55 | 89.652
31925 | A_089_04 | 227.55 | 92.686
31926 | A_089_04 | 276.67 | 94.563
31927 | A_089_04 | 368.5 | 97.379
31928 | A_089_04 | 497.61 | 100.14
31929 | A_089_04 | 668.47 | 102.09
31930 | A_089_04 | 1950.6 | 104.57
31931 | A_089_05 | 0.5341 | 73.394
31932 | A_089_05 | 0.9775 | 73.502
31933 | A_089_05 | 3.7575 | 74.174
31934 | A_089_05 | 6.5989 | 74.862
31935 | A_089_05 | 9.3896 | 75.537
31936 | A_089_05 | 14.144 | 76.687
31937 | A_089_05 | 22.282 | 78.657
31938 | A_089_05 | 27.766 | 79.682
31939 | A_089_05 | 56.125 | 83.712
31940 | A_089_05 | 98.838 | 87.152
31941 | A_089_05 | 127.7 | 89.582
31942 | A_089_05 | 168.25 | 92.554
31943 | A_089_05 | 222.71 | 94.63
31944 | A_089_05 | 311.55 | 97.357
31945 | A_089_05 | 440.59 | 100.13
31946 | A_089_05 | 604.62 | 102.07
31947 | A_089_05 | 1891.6 | 104.57
31948 | A_089_06 | -1.494 | 86.954
31949 | A_089_06 | 2.85 | 87.323
31950 | A_089_06 | 5.123 | 87.515
31951 | A_089_06 | 8.981 | 87.843
31952 | A_089_06 | 18.879 | 88.683
31953 | A_089_06 | 31.468 | 89.727
31954 | A_089_06 | 70.452 | 92.562
31955 | A_089_06 | 125.15 | 94.644
31956 | A_089_06 | 210.76 | 97.294
31957 | A_089_06 | 343.92 | 100.15
31958 | A_089_06 | 514.88 | 102.09
31959 | A_089_06 | 1782 | 104.57

## Ref
References
1 | Acker, P., Bazant, Z.P., Chern, J.C., Huet, C., and Wittmann, F.H. (1998). RILEM Recommendation on “Measurement of Time-Dependent Strains of Concrete (prepared by Subcomm. 4 of RILEM Committee TC107-CSP). Materials and Structures (RILEM, Paris) 31 (No. 212, Oct.), 507-512.
2 | Al-Alusi, H.R., Bertero, V.V., Polivka, M. “Effect of humidity on the time-dependent behavior of concrete under sustained load." Report No. UCSESM 72-2, Structural Engineering Laboratory, University of California, Berkeley (1972).
3 | Alvaredo, A.M., and Wittmann, F.H., “Shrinkage as influenced by strain softening and crack formation," in Creep and Shrinkage of Concrete, Proceedings of the 5th International RILEM Symposium, ConCreep5, Barcelona Spain (1993), 103-113.
4 | Arthanari, S., Yu, C.W. “Creep of concrete under uniaxial and biaxial stresses at elevated temperatures." Magazine of Concrete Research Vol.19, No.60, (1967) pp. 149-155.
5 | Bazant, Z.P., “Prediction of concrete creep effects using age-adjusted effective modulus method,"American Concrete Institute Journal 69 (1972), 212-217.
6 | Bazant, Z.P., and Baweja, S. (1995), in collaboration with RILEM Committee TC 107-GCS, “Creep and shrinkage prediction model for analysis and design of concrete structures-model B3" (RILEM Recommendation 107-GSC). Materials and Structures (RILEM, Paris) 28, 357-365; with Errata, Vol. 29 (March 1996), p. 126; and updated version in Adam Neville Symposium: Creep and Shrinkage-Structural Design Effects, ACI SP-194, A. Al-Manaseer, ed., Am. Concrete Institute, Farmington Hills, Michigan, 85-100.
7 | Bazant, Z.P., and Baweja, S. Creep and Shrinkage Prediction Model for Analysis and Design of Concrete Structures: Model B. Adam Neville Symposium: Creep and Shrinkage – Structural Design Effects, ACI SP -194, A.Al-Manaseer,ed., Am. Concrete Institute, Farmington Hills, Michigan, 2000, 1-83.
8 | Bazant, Z.P., and Chern, J.-C., “Concrete creep at variable humidity: Constitutive law and mechanism." Materials and Structures (RILEM, Paris), 18 (1985), 1-20.
9 | Bazant, Z.P., and Kim, Joong-Koo (1991). “Improved prediction model for time-dependent deformations of concrete: Part 2–Basic creep.” ibid., 24 (144), 409–421.
10 | Bazant, Z.P., and Li, G.-H. Comprehensive Database on Concrete Creep and Shrinkage. Download freely from Bazant's website www.civil.northwestern.edu/people/bazant.html or from the website of the Infrastructure Technology Institute of Northwestern University http://iti.northwestern.edu.
11 | Bazant, Z.P., and Li, G.-H. Unbiased Statistical Comparison of Creep and Shrinkage Prediction Models. Structural Engineering Report No. 07-12/A210u, Northwestern University, Evanston, Illinois, 2007.
12 | Bazant, Z.P., and Panula, L., “Practical prediction of time dependent deformations of concrete," Parts I-VI, Materials and Structures 11 (1978) 307-316, 317-328, 425-434, 12 (1979) 169-183.
13 | Bazant, Z.P., and Wu, S. T. (1973). “Dirichlet series creep function for aging concrete.” Proc. ASCE, J.Engrg. Mech. Div., 99, EM2, 367–387.
14 | Bazant, Z.P., and Wu, S. T. (1974). “Rate-type creep law of aging concrete based on Maxwell chain.” Materials and Structures (RILEM), 7 (No. 37), 45–60.
15 | Bazant, Z.P., Kim, Joong-Koo, and Panula, L., “Improved prediction model for time dependent deformations of concrete," Part 1-Shrinkage, Materials and Structures 24 (1991), 327-345, Part 2-Basic creep, ibid., 24 409-42, Part 3-Creep at drying, ibid., 25 (1992), 21-28, Part 4-Temperature effects, ibid., 25 (1992), 84-94, Part 5-Cyclic load and cyclic humidity, ibid., 25 (1992) (147), 163-169.
16 | Bazant, Z.P., Osman, E., and Thonguthai, W.(1976). “Practical formulation of shrinkage and creep in concrete.” Materials and Structures (RILEM, Paris), 9,395–406.
17 | Bazant, Z.P., Wittmann, F.H., Kim, J.-K., and Alou, F., “Statistical extrapolation of shrinkage data by regression." Report No. 85-7/679s, Center for Concrete and Geomaterials, Technological Institute, Northwestern University, Evanston (1985).
18 | Bazant, Z.P., Xi, Y., and Baweja, S., “Improved prediction model for time dependent deformations of concrete: Part 7-Short form of BP-KX model, Statistics and extrapolation of short-time data," Materials and Structures 26 (1993), 567-574.
19 | Bazant, Z.P.,”Mathematical models for creep and shrinkage of concrete," Chapter 7 in Creep and Shrinkage in Concrete Structures, ed. by Z. P. Bazant and F. H. Wittmann, J. Wiley & Sons, London (1982), 163-256.
20 | Bazant, Z.P.,”Theory of creep and shrinkage in concrete structures: A precis of recent developments," Mechanics Today, ed. by S. Nemat-Nasser, Pergamon Press 1975, Vol. 2 (1975) pp.1-93.
21 | Bernhardt, C.J. “Creep and shrinkage of concrete." Materials and Structures 2, 8, (1969) 145-148.
22 | Bernhardt, C.J. “Krypning og Svinn av Betong ved Forskjellige Ytre Forhold." Nordisk Betong 1, (1967) 9-26.
23 | Brooks, J.J., “30-year creep and shrinkage of concrete," Magazine of concrete research 57(2005), 545-556.
24 | Brooks, J.J., “Accuracy of Estimating Long-Term Strains in Concrete." Magazine of Concrete Research Vol. 36, No. 128, (1984) 131-145.
25 | Brooks, J.J., “Influence of mix proportions, plasticizers and superplasticizers on creep and drying shrinkage of concrete," Magazine of concrete research 41(148) (1989), 145-153.
26 | Brooks, J.J., “Preliminary state of the art report: Elasticity, creep and shrinkage of concretes containing admixtures, slag, fly-ash and silica-fume" Preliminary Report ACI committee 209 (1992).
27 | Brooks, J.J., Wainwright, P.J. “Properties of ultrahigh strength concrete containing superplasticizer." Magazine of Concrete Research Vol. 35, No. 125, (1983) 205-213.
28 | Browne, R., Blundell, R. “The influence of loading age and temperature on the long term creep behaviour of concrete in a sealed, moisture stable state." Materials and Structures 2, (1969) 133-143.
29 | Browne, R.D., “Properties of concrete in reactor vessels," in Proc. Conference on Prestressed Concrete Pressure Vessels Group C Institution of Civil Engineers, London (1967) pp. 11-31.
30 | Browne, R.D., Bamforth, P.P. “The long term creep of the Wylfa Vessel concrete for loading ages up to 12 1/2 years." Proceedings of 3rd International Conference on Stuctural Mechanics in Reactor Technology, paper H 1/8 (1975).
31 | Browne, R.D., Burrow, R.E.D. “Utilization of the complex multiphase material behaviour in engineering design." Proceedings, Structure, Solid Mechanics and Engineering Design, Civil Engineering Materials Conference, Southampton, edited by M.Teebi, Wiley Interscience, (1971) 1343-1378.
32 | Burg, R.G., Ost, B.W. “Engineering Properties of Commercially Available High-Strength Concretes." Research and Development Bulletin RD 104T, Portland Cement Association, Skokie, Illinois (1992).
33 | Chern, J.C., Chang, C.Y. “Effects of Silica Fume on Creep and Shrinkage of Steel Fiber Reinforced Concrete, High Performance Concrete." Proceedings of ACI International Conference, Singapore, edited by V.M. Malhorta, American Concrete Institute, SP 149-32, (1994) 561-574, Detroit, USA.
34 | Da Silveira, A., Florentino, C. “Influence of temperature on creep of mass concrete." Temperature and Concrete, ACI Special Publication SP-25, (1971) 173-189 Detroit.
35 | de Larrard, F. “Creep and shrinkage of high-strength field concrete, High-Strength Concrete." Second International Symposium, ACI SP-121-28, (1991) 586-598 American Concrete Institute, Detroit.
36 | de Larrard, F., Acker, P., and LeRoy, R., “Shrinkage creep and thermal properties," chapter 3 in High performance concrete and applications, S.P. Shah and S.H. Ahmad, Eds., Edward Arnold, London (1994).
37 | de Larrard, F., Malier, Y. “Engineering Properties of very High Performance Concretes." High Performance Concrete: From Material to Structure, edited by Yves Malier, London (1992).
38 | Dutron, R. “Deformations lentes du beton arme sous l'action des charges permanent." (1936/37) Annales des Travaus Publics de Belgique, Tome 37, 2nd Series.
39 | England, G., Ross, A.D. “Reinforced concrete under thermal gradients." Magzine of Concrete Research 14, 4, (1962) 5-12.
40 | Espion, B., Wastiels, J. “Creep and shrinkage tests carried out within the research program FRFC-FKFO 2.90001.80 on the behaviour of partially prestressed concrete beams under long term sustained loading." Research Report, Brussels Free University, Brussels (1989).
41 | FIB Structural Concrete: Textbook on Behaviour, Design and Performance, Updated Knowledge of the of the CEB/FIP Model Code 1990. Bulletin No. 2, Federation internationale de beton (FIB), Lausanne, Vol. 1, (1999) pp. 35-52.
42 | Gamble, B.R., Thomass, L.H. “The creep of concrete subjected to varying stress." Proceeding of Australian Conference on the Mechanics of Structures and Materials, Adelaide 24, (1969).
43 | Gross, H. “On high-temperature creep of concrete." Proceedings of 2nd International Conference on Stuctural Mechanics in Reactor Technology, edited by T.A. Jaeger, Commission of European Communities, paper H 6/5 Berlin (1973).
44 | Hammer, T.A. “The Maturation of Mechanical Properties of High Strength Concrete Exposed to Different Moisture Conditions." Proceedings of Symposium of Utilization of High-Strength Concrete, edited by I. Holland and E. Sellevold, Lillehammer, (1993) 1084-1901.
45 | Han, N., Walraven, J.C. “Creep and Shrinkage of High-Strength Concrete at Early and Normal Ages." Advances in Concrete Technology, Proceedings of Second CANMET/ACI International Symposium, Las Vegas, edited by V.M. Malhorta, American Concrete Institute, SP 154, (1995) 73-94, Detroit, USA.
46 | Hannant, D.J., “Strain behaviour of concrete up to 95±C under compressive stresses" in Proc. Conference on Prestressed Concrete Pressure Vessels Group C, Institution of Civil Engineers, London (1967) pp. 57-71.
47 | Hansen, T.C. “Creep of concrete.The influence of variations in the humidity of the ambient atmosphere." (1960) Proceedings of 6th Congress of IABSE, Stockholm, Preliminary Publication, pp. 57-65.
48 | Hansen, T.C., and Mattock, A.H., “Influence of size and shape of member on the shrinkage and creep of concrete," ACI J. 63, (1966), 267-290.
49 | Hansen, W., “Drying shrinkage mechanisms in Portland cement pastes," J. Am. Ceram. Soc. 70, 5, 323-328 (1987).
50 | Hanson, J.A. “A ten-year study of creep properties of concrete." Report No. SP-38, Concrete Laboratory, US Department of the Interior, Bureau of Reclamation, Denver (1953).
51 | Harboe, E.M. “A comparison of the instantaneous and sustained modulus of elasticity of concrete." Report No. C-854, Concrete Laboratory, US Department of the Interior, Bureau of Reclamation, Denver (1958).
52 | Hickey, K.B. “A ten-year study of creep properties of concrete." Report No. C-1257, Concrete and Structural Branch, Division of Research, US Department of the Interior, Bureau of Reclamation, Denver(1953).
53 | Hillsdorf, H. K., and Carreira, D. J. “Conclusions of the Hubert RÄusch Workshop on Creep of Concrete". ACI Concrete International 2 (11), (1980) p. 77.
54 | Hirst, G.A., Neville, A.M. “Activation energy of creep of concrete under short-term static and cyclic stresses." Magazine of Concrete Research Vol. 29, No. 98, (1977) 13-18.
55 | Hooton, R.D. “Influence of silica fume replacement of Cement on Physical Properties and Resistance to Sulfate Attack, Freezing and Thawing, and Alkali-silica Reaktivity." ACI Materials Journal Vol. 90, No. 2, (1993) 143-151.
56 | Johansen, R., Best, H. “Creep of concrete with and without ice in the system." Bulletin RILEM 16, (1962) 47-57.
57 | Kawaguchi, T., (PCRV Research Group) “Study on Prestressed Concrete Reactor Vessel (PRCV) Structures - IV – 1 Creep Tests of Concrete Subjected to Uniaxial and Triaxial Compressive Stresses and Normal Temperature" Ohbayashi-Gumi Research Institute Report No. 12, (1976) 13-17.
58 | Kawasumi, M., Seki, S., Kasahara, K., Kuriyama, T. “Creep of concrete at Elevated Temperatures." CRIEPI Report,No.72018, (1973) 83p.
59 | Keeton, J.R., “Study of creep in concrete, Technical reports R333-I, R333-II, R333-III," U.S. Naval civil engineering laboratory, Port Hueneme, California (1965).
60 | Kommendant, G.J., Polivka, M., and Pirtz, D., Study of concrete properties for prestressed concrete reactor vessels, Final Report No. UCSESM 76-3 (to General Atomic Company), Department of Civil Engineering, University of California, Berkeley (1976).
61 | L'Hermite, R.G., and Mamillan M.,"Retrait et fluage des betons," Annales I.T.B.T.P., Sept. 1968, 249. Beton et Beton Arme (99).
62 | L'Hermite, R.G., Mamillan, M. Lefµevre, C., “Nouveaux resultats de recherches sur la deformation et la rupture du beton," Ann. Inst. Techn. B^atiment Trav. Publics 18 (207-208), (1965), 323-360.
63 | Maity, K., Meyers, B.L. “The effect of loding history on the creep and creep recovery of sealed and unsealed plain concrete specimens." Report No. 70-7, NSF Grant GK-3066, Department of Civil Engineering, University of Iowa, Iowa City(1970).
64 | Mathematical modeling of creep and shrinkage of concrete, ed. by Z.P. Bazant, John Wiley & Sons, Chichester and NewYork (1988).
65 | MÄuller, H.S. “Considerations on the development of a database on creep and shrinkage tests." Creep and Shrinkage of Concrete (Proc., 5th Intern. RILEM Symp., Barcelona 1993), Z.P. Bazant and I. Carol, eds., E&F Spon, London, (1993) 859-872.
66 | MÄuller, H.S., and Hilsdorf, H.K. “Evaluation of the time-dependent behaviour of concrete: summary report on the work of the General Task Force Group No. 199." CEB (Copmite euro internationale du beton), Lausanne (1990) (201 pp.).
67 | MÄuller, H.S., Bazant, Z.P., and Kuttner, C.H. “Data base on creep and shrinkage tests." RILEM Subcommittee 5 report RILEM TC 107-CSP, RILEM, Paris (1999) (81 pp.)
68 | McDonald, D.B., and Roper, H., “Prediction of drying shrinkage of concrete from internal humidities and finite element techniques," in Creep and Shrinkage of Concrete, Proceedings of the 5th International RILEM Symposium, ConCreep 5, Barcelona Spain (1993), 259-264.
69 | McDonald, J.E. “Time-dependent deformation of concrete under multiaxial stress conditions." Technical Report C-75-4, Concrete Laboratory, US Army Engineering Waterways Experiment Station, Vicksburg (1975).
70 | Mickleborough, N.C. “Creep of concrete under variable loading." PhD thesis, Carleton University, Ottawa (1972).
71 | Mossiossian, V., Gamble, V.L. “Time-dependent behaviour of non-composite and composite prestressed concrete structures under field and laboratory conditions." Structural Research Series No.385, Illinois Cooperative Highway Research Program, Series No. 129, Civil Engineering Studies,University of Illinois, Urbana (1972).
72 | Nasser, K.W., Neville, A.M. “Creep of concrete at elevated temperatures." ACI Journal Vol.62, (1965) pp. 1567-1579.
73 | Nasser, K.W., Neville, A.M. “Creep of old concrete at normal and elevated temperatures." ACI Journal 64, (1967) 97-103.
74 | Navratil, Jaroslav. “Application of Extension of Model B3 for Concrete Creep and Shrinkage Prediction. (in Czech)" (1996) Stavebn³ obzor, v tisku.
75 | Neville, A.M., Dilger, W.H. and Brooks, J.J., Creep of plain and structural concrete, Construction Press, London and NewYork (1983).
76 | Ngab, A.S., Nilson, A.H., Slate, F.O. “Behaviour of high strength concrete under sustained compressive stress" Report No. 80-2, Department of Structural Engineering, Cornell University, Ithaca (1980).
77 | Ngab, A.S., Nilson, A.H., Slate, F.O. “Shrinkage and creep of high strength concrete." ACI Journal Vol. 78, No. 4, (1981) 255-261.
78 | Oh, B.H., Cha, S.W., Um, J.Y., Lim, D.H. “Effects of Reinforcement and Humidity on the Creep and Shrinkage Behavior of High-Strength Concrete Members." Creep and Shrinkage of Concrete (RILEM Symposium), edited by Z.P. Bazant and I. Carol, Published by E & FN Spon, (1993)
79 | Ohnuma, H., Abe, H. “Creep and Creep Recovery of Concrete Subjected to Triaxial Compressive Stresses at Elevated Temperature" CRIEPI Report No. 378020, (1979) 38 pp.
80 | Okada, K., Kasa, H., Yoshioka, Y., Sakuta, M., Sato, T. “Creep of Concrete at Elevated Temperature" Takenaka Research Report No. 17 (1977).
81 | Okajima, T., Tsujino, S., Haseda, N., Oh'iwa, K., Yamane, S., Okada, K. “Creep of Concrete under Combined Stresses" Takenaka Research Report No. 16, (1976) 123-131.
82 | Otani, K., Abe, Y. “Research and Development of Prestressed Concrete Pressure Vessels (Part 8) - Triaxial Creep of Concrete under High Temperature (3rd Report)" Kajima Technical Research Institute Annual Report, No. 24, (1976) 13-18.
83 | Pentala, V., Rautanen, T. “Microporosity, Creep and Shrinkage of High-Strength Concrete." ACI SP 121-21, 2nd International Symposium on High-Strength Concrete, edited by Weston T. Heston, (1990) 409-432.
84 | Pirtz, D. “Creep characteristics of mass concrete for Dworshak Dam." Report No. 65-2, Structural Engineering Laboratory, University of California, Berkeley(1968).
85 | Powers, T.C., and Brownyard, T.L. Proc. ACI (1946-47) 43, 101, 149, 469, 549, 845, 933.
86 | Prediction of creep, shrinkage and temperature effects in concrete structures, ACI 209 R-92, American Concrete Institute, Detroit 1992 (minor update of original 1972 version).
87 | Ravindrarajah, R.S., Mercer, C.M., Toth, J. “Moisture-induced Volume Changes in High-Strength Concrete, High Performance Concrete." Proceedings of ACI International Conference, Singapore, edited by V.M. Malhorta, American Concrete Institute, SP 149-32, (1994) 475-490, Detroit, USA.
88 | RILEM TC 107, “Guidelines for characterizing concrete creep and shrinkage in structural design codes or recommendations", Materials and structures 28 (1995), 52-55. See also RILEM TC69, “Conclusions for structural analysis and for formulation of standard design recommendations," Chapter 6 in Mathematical Modeling of Creep and Shrinkage of Concrete, ed. by Z.P. Bazant, John Wiley and Sons, Chichester and New York, 1988; reprinted in Materials and Structures (RILEM, Paris) 20 (1987), 395-398, and in ACI Materials Journal 84 (1987), 578-581.
89 | Ross, A.D. “Creep of concrete under variable stress." ACI Journal Vol.54, (1958) pp. 739-758.
90 | Rostasy, F.S., Teichen, K.-Th. and Engelke, H., “Beitrag zur KlÄarung des Zussammenhanges von Kriechen und Relaxation bei Normal-beton," Amtliche Forschungs-und MaterialprÄufungsanstalt fÄur das Bauwesen, Heft 139 (Otto-Graf-Institut, UniversitÄat Stuttgart, (Strassenbau-und Strassenverkehrstechnik) (1972).
91 | Russel, H.G., Larson, S.C. “Thirteen Years of Deformations in Water Tower Place." ACI Structural Journal Vol. 86, No. 2, (1989) 131-145.
92 | Russell, H., and Burg, R., Test data on Water Tower Place Concrete from Russell, H.G., and Fiorato, A.E., “High strength concrete research for buildings and bridges", ACI SP-159, to be published.
93 | Sakata, Kenji, and Shimonmura, Takumi. “Recent progress in research on and code evaluation of concrete creep and shrinkage in Japan." Journal of Advanced Concrete Technology Vol.2, No.2, (2004) pp. 133-140.
94 | Seki, S., Kawasumi, M. “Creep of concrete at elevated temperatures." Concrete of Nuclear Reactors, ACI Special Publication Vol. 1, SP-34, (1972) 591-638 Detroit.
95 | Shritharan, S. “Structural Effects of Creep and Shrinkage on Concrete Structures." M.E. thesis, Civil Engineer, University Auckland (1989).
96 | Schwesinger, P., and Ehlert, G., "Creep of Concrete at Elevated Temperatures and Boundary Conditions of Moisture." Cement and Concrete Research Vol. 17, (1987) 263-272.
97 | Subcommittee 7 Chaired by Z. P. Bazant. “Time dependent effects," Chap. 6 in State-of-the-Art Report on Finite Element Analysis of Reinforced Concrete, prepared by ASCE Str. Div. Task Committee chaired by A. Nilson, Am. Soc. of Civil Engrs., New York (1982) 309-400.
98 | Suter, G.T., Mickleborough, N.C. “Creep of concrete under cyclically loading dynamic loads." Cement and Concrete Research Vol. 5, No.6, (1975) 565-576.
99 | Takahashi, H., Kawaguchi, T. “Study on time-dependent behaviour of high-strength concrete (Part 1)-Application of the Time-Dependent Linear Viscoelasticity Theory of Concrete CreepBehaviour," Report No 21, Ohbayashi-Gumi Research Institute, Tokyo (1980), pp. 61-69.
100 | Takahashi, H., Kawaguchi, T. “Study on time-dependent behaviour of high-strength concrete (Part 2)-Results of Creep Tests of Concrete at Elevated Temperature," Ohbayashi-Gumi Research Institute Report No 23, (1981) 48-53 Tokyo.
101 | Troxel, G.E., Raphael, J.E. and Davis, R.W., “Long-time creep and shrinkage tests of plain and reinforced concrete," Proc. ASTM 58 (1958), 1101-1120.
102 | Wallo, E.M., Yuan, R.L., Lott, J.L., Kesler, C.E., “Sixth progress report on prediction of creep in structural concrete from short time tests". T & AM Report No. 658, Department of Theoretical and Applied Mechanics, University of Illinois at Urbana (1965).
103 | Weil, G. “Influence des dimensions et des contraintes sur le retrait et le fluage du beton." (1959) Bulletin RILEM, No. 3.
104 | Whaley, C.P., Neville, A.M. “Non-elastic deformation of concrete under cyclic compression."Magazine of Concrete Research Vol. 25, No.84, (1973) 145-154.
105 | Wittmann, F.H., Bazant, Z.P., Alou, F., Kim, J.K., “Statistics of shrinkage test data," Cem.,Conc. Aggreg. ASTM 9(2) (1987) 129-153.
106 | York, G.P., Kennedy, T.W., Perry, E.S. “Experimental investigation of creep in concrete subjected to multiaxial compressive stresses and elevated temperatures." Research Report 2864-2 to Oak Ridge National Laboratory, Department of Civil Engineering, University of Texas, Austin(1970); see also Concrete for Nuclear Reactors, American Concrete Institute, Special Publication, No.34, (1972) 647-700.
107 | Yue, L., Taerwe, L.R. “Empirical Investigation of Creep and Shrinkage of High Strength Concrete." Proceedings of Symposium of Utilization of High-Strength Concrete, edited by I. Holland and E. Sellevold, Lillehammer, (1993) 1084-1091.
108 | Zielinski, J.L., Sadowski, A. “The influence of moisture content on the creep of concrete at elevated temperatures." Proceedings of 2nd International Conference on Stuctural Mechanics in Reactor Technology, edited by T.A. Jaeger, Commission of European Communities, (1973) 1-8 Berlin. 517-522 London.
109 | Hummel, A., Wesche, K., Brand, W. "Der Einfluss der Zementart, des Wasser-Zement-Verhaltnisses und des Belastungsalters auf das Kriechen von Beton." Deutscher Ausschuss fur Stahlbeton, Heft 146, Berlin 1962.
110 | Rusch H. et al., "Festigkeit und Verformung von unbewehrten Beton unter konstanter Dauerlast." Deutscher Ausschuss fur Stahlbeton Heft 198. see also Amer. Concrete Inst. J., Vol. 57, 1968, p. 1-58.
111 | Kesler, C.E., Wallo, E.M., and Yuan, R.L., "Free shrinkage of concrete and mortar," T. and A. M. Report No. 664, Dept. of Theoretical and Applied Mechanics, University of Illinois, Urbana, IL, July 1966.
112 | Rusch H. et al., "Der Einfluss des mineralogischen Characters der Zeschlage auf das Kriechen." 1962
113 | L'Hermite, R., "Volume changes of concrete." US Natl. Bur. Stand. Monogr. 43, Proc. 4th Int. Symp. On Chemistry of Cements, Washington, 3, pp. 659-94.
114 | Lambotte, H., and Mommens, A. "L'evolution du fluage du beton en fonction de sa composition, du taux de contrainte et de l'age," Groupe de travail GT 22, Centre national de recherches scientifiques pour l'industrie cimentiere, Brussels.
115 | Wischers, G., and Dahms, G., "Krichen von fruhbelasteten Beton mit hoher Anfangsfestigkeit", Beton, H2, 69-74; H3, 104-8.
116 | Wesche, K., Schrage, I., and von Berg, W., "Versuche zum Einfluss des Belastungsalters auf das Kreichen von Beton," Deutscher Ausschuss fur Stahlbeton, 295, W. Ernst, Berlin.
117 | Stokl, S., "Tatversuche uber den Einfluss von vorangegangegen Dauerlaten auf die Kurzzeitfestigketi des Betons," Deutscher Ausschuss fur Stahlbeton, 196, 1-27.
118 | Weigler, H., and Karl, S., "Creep of concrete under early loading - Influence of the rate of hardening of the cement," Betonwerk + Fertigteil-Technik, Heft 9, 1981, pp. 519-522.
Japanese References
119 | Aoyagi, Y., Onuma, H. and Kawasaki, M. ' Experimental Study on Behavior of Prestressed Concrete Beams under Temperature Gradient.' Central Research Institute of Electric Power Industry Report, No.70003, 1970
120 | Ohnuma, H., Aoyagi, Y., Kawasaki, M. and Abe, H. ' Experimental Study on Behavior of Creep under High Temperature in a Thick-Walled Prestressed Concrete Ring Model.' CRIEPI Report, No.74016, 1975 50p
121 | Otani, K. and Abe, Y. ' Research and Development of Prestressed Concrete Pressure Vessels (Part 8) - Triaxial Creep of Concrete under High Temperature (3rd Report) -.' Kajima Technical Research Institute Annual Report, No.24, 1976 pp.13-18
122 | Okajima, T., Oh'iwa, K., Tsujino, S., Haseda, N., Okada, K. and Yamase, S. ' Creep of Concrete under Combined Stresses.' Trans. of A.I.J., No.242, 1976 pp.1-9
123 | Kawaguchi, T. ' Study on Prestressed Concrete Reactor Vessel(PCRV) Structures - IV-1 Creep Tests of Concrete Subjected to Uniaxial and Triaxial Compressive Stresses and Normal Temperature -.' Ohbayashi-Gumi Research Institute Report, No.12, 1976 pp.13-17
124 | Okada, K., Kasa, H., Yoshioka, Y., Sakuta, M. and Sato, T. ' Creep of Concrete at Elevated Temperature,.' Takenaka Technical Research Report, No.17, 1977 pp.59-65
125 | Ohnuma, H. and Abe, H. ' Creep and Creep Recovery of Concrete Subjected to Triaxial Compressive Stresses at Elevated Temperature,.' CRIEPI Report, No.378020, 1979 38p.
126 | Ohnuma, H., Aoyagi, Y., Abe, H. and Okazawa, T., ' Experimental Study on Creep Behavior of Concrete under Sustained Temperature Gradient in a Model of Prestressed Concrete Reactor Structures.' CRIEPI Report, No.379005, 1979 89p.
127 | Takahashi, H. and Kawaguchi, T. ' Study on Time-Dependent Behavior of High Strength Concrete (Part 1) - Application of the Time - Dependent Linear Viscoelasticity Theory of Concrete Creep Behavior -.' Ohbayashi-Gumi Research Institute Report, No.21, 1980 pp.61-69
128 | Takahashi, H. and Kawaguchi, T. ' Study on Time-Dependent Behavior of High Strength Concrete (Part 2) - Results of Creep Tests of Concrete at Elevated Temperature -.' Ohbayashi-Gumi Research Institute Report, No.23, 1981 pp.48-53
129 | Kawasumi, M., Kasahara, K. and Kuriyama, T. ' Creep of Concrete at Elevated Temperatures, Part 3, The Influence of Ages at Loading and Water/Cement Ratios.' CRIEPI Report, No.382008, 1982
130 | Ohnuma, H., Aoyagi, Y. and Kuriyama, T. ' Creep Characteristics of Expansive Concrete under Uiaxial Compressive Stresses.' CRIEPI report, No.382047, 1983
131 | Ohnuma, H., Aoyagi, Y. and Kanazu, T. ' Analytical Investigation of Cracking Behaviors in Concrete Lining of Shield Tunnels for Underground Transmission Lines.' CRIEPI report, No.382048, 1983
132 | Kanazu, T., Aoyagi, Y. and Nakano, T. ' Evaluation of Temperature Cracking Tendensies of Hardened Concrete Using Newly Developed Apparatus.' CRIEPI report, No.382049, 1983
133 | Okajima, T., Kawabe, S. and Enoki, K. ' Thermal Expansion of Concrete under Sustained Load Considering the Effect of Creep.' Proc. of JCI 7th Conf., 1985 pp.293-296
134 | Ohgishi, S. and Ono, H. ' Effect of Moisture Content on Creep of Concrete under Uniaxial and Triaxial Compressive Stress at Normal Temperature.' Zairyo, Vol.34, No.376, 1985 pp8-13
135 | Nagamatsu, S, Sato, Y and Takeda, Y ' Creep Function for Aging Concrete.' Preprints, Fourth RILEM International Symposium on Creep and Shrinkage of Concrete: Mathematical Modeling Ed. by Z.P. Bazant, 1986 pp.743-754
136 | Kenji SAKATA, Toshiki AYANO and Satoshi HIGAKI ' The prediction of creep under the varying stress.' Proceedings of Japan Concrete Institute, Vol.13, No.1, 1991 pp.429-434
137 | Osama, E, Yamaguchi, T and Ikeda, S ' Experimental Studies on the Basic Creep of Cement Paste Mortar and Concrete.' Proceedings of Japan Concrete Institute, Vol.16, No.1, 1994 pp.615-620
138 | Goto.T, Uehara.T and Umehara H ' Study on creep at an early age.' Proceedings of Japan Concrete Institute, Vol.17, No.1, 1995 pp.1133-1138
139 | Imamoto.K. and Ohtani.H. ' An Investigation of Cracking in Reinforced Ultra High Strength Concrete Frame.' J.Struct.Constr.Eng., AIJ, No.495, 1997 pp1-8
140 | Umehara H., Kitagawa Y., and Yoshida ' Study on the Effect of Creep for Thermal Stress in Massive Concrete Structures.' Proceedings of Japan Concrete Institute, Vol.13, No.1, 1991 pp.845-850
141 | Morimoto H., Iwamoto T., Kurihara T. and Koyanagi W. ' The Characteristic of The Compressive and The Tensile Creep of Concrete at Early Ages.' JCA Proceedings of Cement & Concrete, No.47, 1993 pp.356-359
142 | Kumono T., Nishibayashi S. and Kuroda T. ' Effect of Sustained Tensile Stress on Microstructure of Concrete.' JCA Proceedings of Cement & Concrete, No.51, 1997 pp.818-823
143 | Ken TABATA,Tsunehisa MATSUURA and Kazuyuki SUMI ' A Study on Short Term Compressive Characteristics of High Strength Reinforced Concrete after Long Term Loading.' Proceedings of the Japan Concrete Institute, Vol.17, No.1, 1995., 1995 599-602
144 | Ken WATANABE,Kazuo YAMADA,Toshihiko YAMAMOTO and Takeru KOBAYASHI ' Fundamental Study on Confinement Effect by Diagonal Steel Bar for Drying Shrinkage Crack of RC Wall.' Proceedings of the Japan Concrete Institute, Vol.17, No.1, 1995 609-614
145 | Shinobu OZAKI and Noriyuki SUGATA ' Long-term Creep and Shrinkage Test of Concrete.' Proceedings of the Japan Concrete Institute, Vol.20, No.2, 1998 685-690
146 | Hiroaki TSURUTA,Hiromichi MATSUSHITA and Yoshio FUJIMOTO ' Influences of Aggregate Crushing Value on Creep of High Strength Concrete.' Proceedings of the Japan Concrete Institute, Vol.21, No.2, 1999 697-702
147 | Kazumasa GOTO,Tsutomu KOMURO,Hiroshi JINNAI and Ichizo KAWABATA ' Properties of Compressive Creep of High Strength Concrete.' Proceedings of the Japan Concrete Institute, Vol.22, No.2, 2000 625-630
148 | Shinichi TATSUKI,Mitsuaki OHBA,Yuko ISHIKAWA and Yuzuru HAMADA ' Study on Drying Shrinkage and Creep of PC Slabs with Super Light-Weight Concrete.' Proceedings of the Japan Concrete Institute, Vol.22, No.2, 2000 685-690
149 | Noriyuki SUGATA,Takahiro TERASAWA ' Effect of Silica Fume on Compressive Creep of High-Strength Concrete in Early Age.' Proceedings of the Japan Concrete Institute, Vol.25, No.1, 2003 425-430
150 | SUMI Kazuyuki,KAWATA Akizumi,NAKATI Tadaharu,TABATA Ken,MOMOTANI Tomoki and SAWADA Yumiko ' The Quality Control and Material Tests on the High-Strength Concrete with Design Strength of 80MPa Part2:Creep and Shrinkage Tests.' Summaries of technical papers of Annual Meeting Architectural Institute of Japan, Materials and construction, 1995 603-604
151 | HAGIHARA Shinji,MASUDA Yoshihiro,NAKAMURA Shigeharu UENISHI Takashi,KONO Masanori and OKIHASHI Takanori ' Experiment on Compressive and Tensile Creep of High-Strength Concrete in Early Age.' Summaries of technical papers of Annual Meeting Architectural Institute of Japan, Materials and construction, 2000 629-630
152 | KUKU Masatake,OOKUSHI Kouji ' Artificial Super Lightweight Aggregate Structural Concrete.' Summaries of technical papers of Annual Meeting Architectural Institute of Japan, Materials and construction, 2001 299-300
153 | Junji NAKAMOTO,Kazuo TOGAWA and Manabu FUJII ' A STUDY ON CREEP AND DRYING SHRINKAGE OF HIGH BLAST-FURNACE SLAG CONTENT CONCRETE.' Cement Science and Concrete Technology,No.50, 1996 204-209
154 | Toshiki AYANO and Kenji SAKATA ' THE EFFECTS OF GRAVEL QUALITY ON CREEP AND SHRINKAGE OF CONCRETE.' Cement Science and Concrete Technology,No.52, 1998 656-661
155 | Takayuki KOJIMA,Nobuaki TAKAGI,Satoshi HORIKAWA and Masumi INOUE ' STUDY ON CREEP CHARACTERISTICS OF HIGH-STRENGTH SILICA FUME CONCRETE.' Cement Science and Concrete Technology,No.54, 2000 354-361
156 | Noriyuki SUGATA,Katsutoshi SATOH and Kentaroh KAMADA ' EFFECT OF THERMAL HISTORY AT EARLY AGE ON COMPRESSIVE CREEP OF HIGH-STRENGTH CONCRETE.' Cement Science and Concrete Technology,No.55, 2001 494-499
157 | Kawasumi, M., Seki, S., Kasahara, K. and Kuriyama, T. ' Creep of Concrete at Elevated Temperatures,.' CRIEPI Report, No.72018, 1973 83p.
158 | Nagataki.S, and Yonekura.A ' Characterization of drying shrinkage and creep in high strength concrete.' Concrete journal Vol.20, No.4, 1982 pp.75-87
159 | Nagataki.S and Yonekura.A ' Investigation of mechanism of creep and drying shrinkage of concrete.' Concrete journal Vol.20, No.12, 1982 pp.85-95
160 | Kanazu, T. and Ishida, H. ' Creep Behavior of Concrete and Reinforced Concrete at Elevated Temperature up to 300C.' CRIEPI Report, No.U90060, 1991
161 | M. Furushima, K. Suzuki, Y. Oono and T. Nakagawa ' Resistance to drying shrinkage of concrete with high early strength cement and AE super-plasticizer.' Proceedings of Japan Concrete Institute, Vol.15, No.1, 1993 pp.429-434
162 | Taiji ARAI, Shingo SEKI, Tadashi NAGAKURA and Isao SAKAKIBARA ' Report of Experiments on Slag Cement.' Report of CRIEPI (Civil Engineering 55109), 1956
163 | Nagakura.T ' Report of Experiments on Prepacked Concrete (second report).' Report of CRIEPI (Civil Engineering 56062), 1956
164 | Tokuda.H, and Itoh.T ' Report of Experiments on Drying Shrinkage and Water Diffusion Coefficient of Fly Ash Concrete.' Report of the Central Research Institute of Electric Power Industry (Civil Engineering 63015), 1964
165 | Kawahara.T, Murano.G, and Sakakibara.I ' Research on Slag Cement made by wet smashing method.' Report of the Central Research Institute of Electric Power Industry, No.64042, 1964
166 | Okuda.T, Nakano.T, and Kakuda.T ' Physical Characteristics of Mortar and Concrete Containing Iron Powder.' Report of the Central Research Institute of Electric Power Industry, No.65032, 1965
167 | Sakata, K. and Kuramoto, O. ' A Study on the Water Diffusion and Shrinkage in Concrete by Drying,.' Proc., JSCE, No.316, 1981 pp.145-152
168 | Ohama, Y., Miyara, M. and Endo, M. ' Drying Shrinkage and Strength of Steel Fiber Reinforced Mortars Containing Shrinkage-Reducing Agent,.' Zairyo, Vol.34, No.376, 1985 pp.14-18
169 | Kazuo Takemura, Asuo Yonekura and Toshitugu Tanaka ' Shrinkage of concrete with silica fume.' Proceedings of the Japan Concrete Institute,Vol.9, 1987 pp.69-74
170 | Numao, T and Mihashi, H ' Moisture Migration and Shrinkage of Hardened Cement Pasteat Elevated Temperatures.' Trans. Of 11th Int. Conf. On Struct. Mech. In Reactor Tech., Vol.H, H02/2, 1991 pp.37-42
171 | Tazawa, E. and Miyazawa, S. ' Influence of Binder and Mix Proportion on Autogenous Shrinkage of Cementitious Materials,.' Journal of Materials, Concrete Structures and Pavements, JSCE, No.502/V-25, 1994 pp.43-52
172 | Tomita.R ' Study on mechanism and effect of organic shrinkage reducing admixture.' Thesis of doctor of engineering in Tokyo Institute of Technology, 1994
173 | Asanuma.K, Takeshita.H, and Fujii,M ' Effects and assessment of thickness of member for drying shrinkage.' Proceedings of Japan Concrete Institute, Vol.17, No.1, 1995 pp.621-626
174 | Imamoto.K and Ohtani.H ' Study on shrinkage behavior of high strength and super high strength concrete.' Proceedings of Japan Concrete Institute,Vol.17, No.1, 1995 pp.1061-1067
175 | Koushiro.Y Ohike.T and Nakane.S ' An experimental study on self compacting concrete with several additives.' Proceedings of Japan Concrete Institute, Vol.17, No.1, 1995 pp.129-134
176 | Yasuda, M., Abe, M., Sasahara, A. and Momotani T. ' Experimental Study on Shrinkage and Crack on High Fluidity Concrete.' Proceedings of Japan Concrete Institute, Vol.18, No.1, 1996 pp.147-152
177 | Momotani, T., Yamada, H. and Kita, T. ' Study on Shrinkage of Ultra-High-Strength Mortar and Concrete.' Proceedings of Japan Concrete Institute, Vol.18, No.1, 1996 pp.219-224
178 | Ayano, T. and Sakata, K. ' Concrete Shrinkage Strain under the Actual Atmosphere.' Proceedings of Japan Concrete Institute, Vol.19, No.1, 1997 pp.709-714
179 | FUJIMOTO Takashi,SENBU Osamu,ADACHI Yusuke,TOMOSAWA Fuminori ' Effect of Types of Coarse Aggregate on Driying Shrinkage of Concrete.' MATERIALS AND CONSTRUCTION,SUMMARIES OF TECHNICAL OF ANNUAL MEETING ARCHITECTURAL INSTITUTE OF JAPAN,2003, 2003 pp.97-98
180 | Toriyama Takafumi,Koyama Akio,Kikuchi Masafumi,Matumura Junya ' Study on Drying Shrinkage Cracking Tendency of Recycled Aggregate Concrete -Part2.Unixial Restraint Cracking Test.' MATERIALS AND CONSTRUCTION,SUMMARIES OF TECHNICAL OF ANNUAL MEETING ARCHITECTURAL INSTITUTE OF JAPAN,2003, 2003 pp.247-248
181 | UMEZU Yuuji,SHIMIZU Akiyuki,HAMADA Masaru,SINODA Tooru,FUKUSHI Isao ' Experimental Study on a Test Meshod for Judging of Recycled Aggregate Performance -Part2 Experiment Result.' MATERIALS AND CONSTRUCTION,SUMMARIES OF TECHNICAL OF ANNUAL MEETING ARCHITECTURAL INSTITUTE OF JAPAN,2003, 2003 pp.235-234
182 | HROTA Kohji,TERANISHI Kohji,TAKEUCHI Takanori ' Quality of Recycled Aggregate Concrete with Autoclave Curing -Part2.Drying Shrinkage.' MATERIALS AND CONSTRUCTION,SUMMARIES OF TECHNICAL OF ANNUAL MEETING ARCHITECTURAL INSTITUTE OF JAPAN,2003, 2003 pp.259-260
183 | INOUE Kazumasa,MITSUI Kenro,IKEO Yosaku,KINOSHITA Mitsuo,MIURA Toyoji,INAGAKI Junji ' Influence of Cement Type and Shrinkage-Reducing Admixture on Drying-Shrinkage of Concrete -Part2 Crack-Resistance of Concrete due to Restrained Drying-Shrinkage.' MATERIALS AND CONSTRUCTION,SUMMARIES OF TECHNICAL OF ANNUAL MEETING ARCHITECTURAL INSTITUTE OF JAPAN,2002, 2002 pp.545-546
184 | TANIMURA Makoto,HYODO Hikotsugu ' Properties of Concrete Using Shrinkage Reducing Agent.' MATERIALS AND CONSTRUCTION,SUMMARIES OF TECHNICAL OF ANNUAL MEETING ARCHITECTURAL INSTITUTE OF JAPAN,2002, 2002 pp.757-758
185 | UMEZU Yuuji, SHIMIZU Akiyuki, KUROHA Kenji, TAKADA Makoto ' Experimental study on strength development of high fluidity fly ash concrete in structures Part 4.Influence of different weather.' MATERIALS AND CONSTRUCTION,SUMMARIES OF TECHNICAL OF ANNUAL MEETING ARCHITECTURAL INSTITUTE OF JAPAN,2001, 2001 pp139-140
186 | HIRA Hiroki, SIBAiKE Tatsuji, KAJIYAMA Tsuyoshi, SUMI Manadu and TAMAISHI Ryusuke ' Experimental study on High-Fluidity Concrete Using Air Entraining and High Range Water Reducing Agent Containing Viscosity Ingredient (Part 2 Properties of Hardened Concrete and Heating Test).' MATERIALS AND CONSTRUCTION,SUMMARIES OF TECHNICAL OF ANNUAL MEETING ARCHITECTURAL INSTITUTE OF JAPAN,2001, 2001 pp.269-270
187 | HONMA Toshiaki et al. ' Fundamental properties of lightweight concrete using the super-lightweight aggregate.' MATERIALS AND CONSTRUCTION,SUMMARIES OF TECHNICAL OF ANNUAL MEETING ARCHITECTURAL INSTITUTE OF JAPAN,2001, 2001 pp.297-298
188 | KUKU Masatake, OOKUSI Kouji ' Artificial Super Lightweight Aggregate Structural Concrete.' MATERIALS AND CONSTRUCTION,SUMMARIES OF TECHNICAL OF ANNUAL MEETING ARCHITECTURAL INSTITUTE OF JAPAN,2001, 2001 pp.299-300
189 | OZAKI Hironori, TUCHIDA Shinji, KONO Masanori ' The durability examination of precast contrifugal compaction.' MATERIALS AND CONSTRUCTION,SUMMARIES OF TECHNICAL OF ANNUAL MEETING ARCHITECTURAL INSTITUTE OF JAPAN,2001, 2001 pp.331-332
190 | KOJIMA Masaro, MITSUI Kenro ' Influence of Curing for pore size distribution, rate of hydration and drying-shrinkage of concrete.' MATERIALS AND CONSTRUCTION,SUMMARIES OF TECHNICAL OF ANNUAL MEETING ARCHITECTURAL INSTITUTE OF JAPAN,2001, 2001 pp.433-434
191 | INOUE Kazumasa,MITSUI Kenro,OHNO Sadatoshi,IWASHIMIZU Takashi ' Influence of Thickness of Member on Drying-Shrinkage using Concrete with Different Final Drying-Shrinkage.' MATERIALS AND CONSTRUCTION,SUMMARIES OF TECHNICAL OF ANNUAL MEETING ARCHITECTURAL INSTITUTE OF JAPAN,2001, 2001 pp.435-436
192 | LIU Yong, OHNO Yoshiteru, NAKAGAWA Takao ' Calculation of Shrinkage Crack Width Estjmation of Concrete.' MATERIALS AND CONSTRUCTION,SUMMARIES OF TECHNICAL OF ANNUAL MEETING ARCHITECTURAL INSTITUTE OF JAPAN,2001, 2001 pp.437-438
193 | KODAMA Atsushi, HOSHINO Minoru, KASAMI Hideo, SUGIYAMA Nariaki, TATEYASHIKI Hisashi, SHIMA Hirokazu ' Properties of High Fludity Containing Recycled Concrete Powder. Part.III (3)Experiment on Effect of Recycled Concrete Powder on Strength and Durability of High Performance Superplasticized Concrete.' MATERIALS AND CONSTRUCTION,SUMMARIES OF TECHNICAL OF ANNUAL MEETING ARCHITECTURAL INSTITUTE OF JAPAN,2001, 2001 pp.675-676
194 | NAGOMI Akira, EGUCHI Kiyoshi, TERANISHI Kohji, KISHIMOTO Hitoshi ' Study on the improvement of drying shrinkage behavior of recycled aggregate concrete Part.2 Application to the precast concrete members.' MATERIALS AND CONSTRUCTION,SUMMARIES OF TECHNICAL OF ANNUAL MEETING ARCHITECTURAL INSTITUTE OF JAPAN,2001, 2001 pp.743-744
195 | KASAI Hiroshi ' Study on Application of Resource using Coal Ash-Part4.Durability of Concrete using Artificial Aggregate with Coal Ash.' MATERIALS AND CONSTRUCTION,SUMMARIES OF TECHNICAL OF ANNUAL MEETING ARCHITECTURAL INSTITUTE OF JAPAN,2000, 2000 pp.609-610
196 | HAGIHARA Shinji,MASUDA Yoshihiro,NAKAMURA Shigeharu,UENISHI Takashi,KONO Masanori,OKIHASHI Takanori ' Experiment on Compressive and Tensile Creep of High-Strength Concrete in Early Age.' MATERIALS AND CONSTRUCTION,SUMMARIES OF TECHNICAL OF ANNUAL MEETING ARCHITECTURAL INSTITUTE OF JAPAN,2000, 2000 pp.629-630
197 | YASOSHIMA Harunori,SHINOZAKI Tohru,UMEMOTO Munehiro,KURABAYASHI kiyoshi,ITATANI Toshiro,KOJIMA Masaki,KOBAYASHI Toshimitsu ' Study on Concrete Using Several Drying Shrinkage Reducing Agents.' MATERIALS AND CONSTRUCTION,SUMMARIES OF TECHNICAL OF ANNUAL MEETING ARCHITECTURAL INSTITUTE OF JAPAN,2000, 2000 pp.641-642
198 | IMAMOTO Keiichi,ANNOURA Takamichi,TOHYAMA Shunichi ' Study on Influence of Aggregate Quality on Drying Shrinkage of Concrete (Part6 Influence of Coarse Aggregate Quality).' MATERIALS AND CONSTRUCTION,SUMMARIES OF TECHNICAL OF ANNUAL MEETING ARCHITECTURAL INSTITUTE OF JAPAN,2000, 2000 pp.649-650
199 | KIMURA Yoshimoto,URANO Hideo,FUJISAWA Isao ' Study on Influence of Aggregate Quality on Drying Shrinkage of Concrete (Part7 Influence of Sand Quality on Drying Shrinkage of Concrete).' MATERIALS AND CONSTRUCTION,SUMMARIES OF TECHNICAL OF ANNUAL MEETING ARCHITECTURAL INSTITUTE OF JAPAN,2000, 2000 pp.651-652
200 | IWASHIMIZU Takashi,AKASHI Tomoki,MOTOKI Ryou ' Study on Influence of Aggregate Quality on Drying Shrinkage of Concrete (Part8 Influence of mixture on Drying Shrinkage of Concrete).' MATERIALS AND CONSTRUCTION,SUMMARIES OF TECHNICAL OF ANNUAL MEETING ARCHITECTURAL INSTITUTE OF JAPAN,2000, 2000 pp.653-654
201 | LIU Yong, OHNO Yoshiteru, NAKAGAWA Takao,HAYASHIDA Tsuyoshi,YMASAKI junji ' Cracking Tendency of Recycled Coarse Aggregate Concrete due to Drying Shrinkage.' MATERIALS AND CONSTRUCTION,SUMMARIES OF TECHNICAL OF ANNUAL MEETING ARCHITECTURAL INSTITUTE OF JAPAN,2000, 2000 pp.655-656
202 | HASUMI Masayuki,TADA Shinji,BABA Shinichi,FUKAZAWA Kyouzou ' Experimental Study on Concrete of 45cm Slump flow with Segregation Controlling Admixture (Part5 Testing method of durability).' MATERIALS AND CONSTRUCTION,SUMMARIES OF TECHNICAL OF ANNUAL MEETING ARCHITECTURAL INSTITUTE OF JAPAN,2000, 2000 pp.963-964
203 | UMEZU Yuuji,SHIMIZU Akiyuki,KUROHA Kenji,TAKADA Makoto ' Experimental study on strength development of high fluidity fly ash concrete in structures Part 2 Tests in hot and temperate weathers.' MATERIALS AND CONSTRUCTION,SUMMARIES OF TECHNICAL OF ANNUAL MEETING ARCHITECTURAL INSTITUTE OF JAPAN,2000, 2000 pp.971-972
204 | KOJIMA Masaro,KAMIYAMA Yukio,KUKINO Yoshinori,YAMAMOTO Yuichi,ISHIKURA Takeshi,SUKEKIYO Mitsuaki ' Development of production Technique on High Quality Recyclable Aggregates [IV] (Part2 Properties of Recycled Concrete using High-Quality Recycled aggregate by Mechanical Grinding Method).' MATERIALS AND CONSTRUCTION,SUMMARIES OF TECHNICAL OF ANNUAL MEETING ARCHITECTURAL INSTITUTE OF JAPAN,2000, 2000 pp.1061-1062
205 | NAKATO Takayuki,ISHIKURA Takeshi,SUKEKIYO Mitsuaki,TATEYASHIKI Hisashi,SHIMA Hirokazu ' Development of production Technique on High Quality Recyclable Aggregates [IV] (Part3 Basic Properties of Concrete with Recycled Aggregate Produced by Whole Heating and Grinding Method).' MATERIALS AND CONSTRUCTION,SUMMARIES OF TECHNICAL OF ANNUAL MEETING ARCHITECTURAL INSTITUTE OF JAPAN,2000, 2000 pp.1063-1064
206 | KAMIYAMA Yukio,KUKINO Yoshinori,YAMAMOTO Yuichi,KOJIMA Masaro,ISHIKURA Takeshi,SUKEKIYO Mitsuaki ' Development of production Technique on High Quality Recyclable Aggregates [IV] (Part4 Long term performance Test of Mock-up specimens made of Recycled Concrete which contains High-Quality Recycled Aggregate).' MATERIALS AND CONSTRUCTION,SUMMARIES OF TECHNICAL OF ANNUAL MEETING ARCHITECTURAL INSTITUTE OF JAPAN,2000, 2000 pp.1065-1066
207 | OGAWA Hideo,KASAMI Hideo,ISHIKURA Takeshi,SUKEKIYO Mitsuaki ' Development of production Technique on High Quality Recyclable Aggregates [IV] (Part6 Utilization of the by-product recycled concrete powder as mineral additive for concrete).' MATERIALS AND CONSTRUCTION,SUMMARIES OF TECHNICAL OF ANNUAL MEETING ARCHITECTURAL INSTITUTE OF JAPAN,2000, 2000 pp.1069-1070
208 | ARASHIMA Takeshi,HOSHINO Minoru,KASAMI Hideo,TATEYASHIKI Hisashi ' Properties of High Fludity Concrete Containing Recycled Concrete Powder. Part 2 (2) Fluidising Effect of High Rang Water Reducing Agent & Properties of high Fluidity Concrete.' MATERIALS AND CONSTRUCTION,SUMMARIES OF TECHNICAL OF ANNUAL MEETING ARCHITECTURAL INSTITUTE OF JAPAN,2000, 2000 pp.1077-1078
209 | AOYAGI Takayuki,KIKUCHI Masafumi,NARIKAWA Masafumi,OSHIMA Yutaka,UCHIKAWAYuichiro,DOSHO Yasuhiro,MIURA Takehiro ' Applicability of Recycled Aggregate Concrete for structural Concrete Part11 Influence of neutralization of recycled aggregate on young's modulus and durability of recycled aggregate concrete.' MATERIALS AND CONSTRUCTION,SUMMARIES OF TECHNICAL OF ANNUAL MEETING ARCHITECTURAL INSTITUTE OF JAPAN,2000, 2000 pp.1047-1048
210 | ISHIKAWA Yoshitaka,YASUDA Masayuki,URAKAWA Kazuya,YAMADA Masahiro,KAMADA Hiroyasu,KURODA Yasuhiro,MAKINO Chikao ' Study on Concrete of High Strength Artiticial Aggregate (Part3 Characteristics of Hardened Concrete).' MATERIALS AND CONSTRUCTION,SUMMARIES OF TECHNICAL OF ANNUAL MEETING ARCHITECTURAL INSTITUTE OF JAPAN,1999, 1999 pp.5-6
211 | NAKAGAWA Takao,OHNO Yoshiteru,HAYASHIDA Tsuyoshi,YAMASAKI Junji ' Cracking Tendency of Recycled Aggregate Concrete.' MATERIALS AND CONSTRUCTION,SUMMARIES OF TECHNICAL OF ANNUAL MEETING ARCHITECTURAL INSTITUTE OF JAPAN,1999, 1999 pp.157-158
212 | NISHIO Atsushi,TAMURA Hirosi,IMAMOTO Keiichi,OOHASHI Junichi ' Quality Improvement of Recycled Aggregate Concrete by Reduced-Pressure Production Method (Part2 Durability of Concrete).' MATERIALS AND CONSTRUCTION,SUMMARIES OF TECHNICAL OF ANNUAL MEETING ARCHITECTURAL INSTITUTE OF JAPAN,1999, 1999 pp.167-168
213 | Mohd Warid Hussin,Toshiro Ishida ' A Study on Basic Properties of Hardened Concrete Containing Palm Oil Fuel Ash as Partial Cement Replacement Material.' MATERIALS AND CONSTRUCTION,SUMMARIES OF TECHNICAL OF ANNUAL MEETING ARCHITECTURAL INSTITUTE OF JAPAN,1999, 1999 pp.179-180
214 | YOKOMURO Takashi,YODA Akihiko ' Study on utilization of ground granulated blast-furnace slag as additives for concrete (Part23 Properties of Concrete Using Ground Granulated Blast-Furnace Slag of Different Specific Surface Areas at the Same Replacement and Water-Binder Ratio).' MATERIALS AND CONSTRUCTION,SUMMARIES OF TECHNICAL OF ANNUAL MEETING ARCHITECTURAL INSTITUTE OF JAPAN,1999, 1999 pp.317-318
215 | SHIMIZU Akiyuki ' The study of property of NC and LC using Fly ash instead of the aggregate Part3 The long-term property 1.' MATERIALS AND CONSTRUCTION,SUMMARIES OF TECHNICAL OF ANNUAL MEETING ARCHITECTURAL INSTITUTE OF JAPAN,1999, 1999 pp.469-470
216 | HORIBE gen,IKENAGA hirotake,ISHIGAMI shinobu ' Study on Drying Shrinkage of Concrete with Admiztures.' MATERIALS AND CONSTRUCTION,SUMMARIES OF TECHNICAL OF ANNUAL MEETING ARCHITECTURAL INSTITUTE OF JAPAN,1999, 1999 pp.747-748
217 | IKENAGA hirotaka,HORIBE gen,ISHIGAMI shinobu ' Study on Drying Shrinkage of Concrete with Slag Aggregate.' MATERIALS AND CONSTRUCTION,SUMMARIES OF TECHNICAL OF ANNUAL MEETING ARCHITECTURAL INSTITUTE OF JAPAN,1999, 1999 pp.749-750
218 | NARA Yoshinori,KAKIZAKI Masayoshi,SAITO Takeshi,KAWANOBE Masanori,SUDO Emi ' The Study About The Drying Shrinkage and The Carbonation of the light-weight high concrete.' MATERIALS AND CONSTRUCTION,SUMMARIES OF TECHNICAL OF ANNUAL MEETING ARCHITECTURAL INSTITUTE OF JAPAN,1999, 1999 pp.751-752
219 | IKENAGA hirotaka,HORIBE gen,ISHIGAMI shinobu ' Study on Drying Shrinkage of Concrete using Fly-Ash..' MATERIALS AND CONSTRUCTION,SUMMARIES OF TECHNICAL OF ANNUAL MEETING ARCHITECTURAL INSTITUTE OF JAPAN,1998, 1998 pp.639-640
220 | FUKUHARA yasuhiro,KIRIKI junko ' Quality of Recycled Aggregate Through Processing..' MATERIALS AND CONSTRUCTION,SUMMARIES OF TECHNICAL OF ANNUAL MEETING ARCHITECTURAL INSTITUTE OF JAPAN,1998, 1998 pp.691-692
221 | Tomohiro Mizutani,Masafumi Kikuchi,Yasuhiro Dosho,Junji Akiba,Takehiro Miura,Takehiro Oba ' Applicability of recycled aggregate concrete for structural Concrete. Part4 Drying Shrinkage.' MATERIALS AND CONSTRUCTION,SUMMARIES OF TECHNICAL OF ANNUAL MEETING ARCHITECTURAL INSTITUTE OF JAPAN,1998, 1998 pp.735-736
222 | MAKITaketeru,SHIMOYAMA Yoshihide,EGAWA Hiroyuki ' Research on Crack of Reinforced Concrete Structures by Using Shrinkage Reducing Agent.' MATERIALS AND CONSTRUCTION,SUMMARIES OF TECHNICAL OF ANNUAL MEETING ARCHITECTURAL INSTITUTE OF JAPAN,1998, 1998 pp.1085-1086
223 | FUKAGAWA Masahiro,NAKAMURA Shigeharu,MASUDA Yoshihiro,TESHIMA Norio,OHKUBO Toshihiko,KONISHI Toshimasa,ABE Michihiko ' Experimental Study on High-Strength Concrete Using Classified Fly-Ash. Part1 Mechanical Properties and Durability.' MATERIALS AND CONSTRUCTION,SUMMARIES OF TECHNICAL OF ANNUAL MEETING ARCHITECTURAL INSTITUTE OF JAPAN,1997, 1997 pp.59-60
224 | HORIBE gen,IKENAGA hirotake,ISHIGAMI shinobu ' Study on Shrinkage of High Fluidity Concrete with Blast-Furnace Slag.' MATERIALS AND CONSTRUCTION,SUMMARIES OF TECHNICAL OF ANNUAL MEETING ARCHITECTURAL INSTITUTE OF JAPAN,1997, 1997 pp.89-90
225 | YAMAMOTO Sumio,OHNO Yoshiteru,NAKAGAWA Takao,SUZUKI Kazuo ' Influence of Curing Water Content and Reinforcements on Shrinkage Cracking of Concrete.' MATERIALS AND CONSTRUCTION,SUMMARIES OF TECHNICAL OF ANNUAL MEETING ARCHITECTURAL INSTITUTE OF JAPAN,1997, 1997 pp.107-108
226 | KAMIYA Makoto,KAKEGAWA Shunichi,KONDO Daisuke,KAWASE Kiyotaka ' Study on Mixing Proportion of High-Fluidity Concrete.' MATERIALS AND CONSTRUCTION,SUMMARIES OF TECHNICAL OF ANNUAL MEETING ARCHITECTURAL INSTITUTE OF JAPAN,1997, 1997 pp.207-208
227 | OHTA kazuhiro,MASUDA yoshihiro,YASUDA masayuki,ARAGANE naoki ' Experimental Study on Semi High-Flow Concrete. (Part2 Properties of Concrete after Semi High-Superplasticizing).' MATERIALS AND CONSTRUCTION,SUMMARIES OF TECHNICAL OF ANNUAL MEETING ARCHITECTURAL INSTITUTE OF JAPAN,1997, 1997 pp.221-222
228 | MURAO Masatoshi ' A Study on Reducing Shrinkage of Highly-flowable Concrete. (Part4 Properties of Crack-resistant Highly-flowable Concrete).' MATERIALS AND CONSTRUCTION,SUMMARIES OF TECHNICAL OF ANNUAL MEETING ARCHITECTURAL INSTITUTE OF JAPAN,1997, 1997 pp.241-242
229 | KASAMI Hideo,TOBORI Norio,NAGATA Yasue,HOSODA Takaaki,NYUTA Masafumi ' Properties of Superplasticized Concrete Containing Recycled Aggregate. - Part2 Property of Superplasticized Concrete.' MATERIALS AND CONSTRUCTION,SUMMARIES OF TECHNICAL OF ANNUAL MEETING ARCHITECTURAL INSTITUTE OF JAPAN,1997, 1997 pp.249-250
230 | ITATANI Toshiro,SHINOZAKI Tohru,YASOSHIMA Harunori,UMEMOTO Munehiro,OHNO Umeo,HIRAGA Tomoaki ' Application of High-strength Concrete Using Low-heat Portland Cement To Practical Building (Part1 Trial Mixing Tests).' MATERIALS AND CONSTRUCTION,SUMMARIES OF TECHNICAL OF ANNUAL MEETING ARCHITECTURAL INSTITUTE OF JAPAN,1997, 1997 pp.303-304
231 | AOYAMA Haruhiro,MORI Hiroshi,TOMITANI Junichi,ISHIGURO Kazuhiro,HOSHINO Minoru,KANAI Kenichi ' Experimental study on placing of High-fluidity Concrete into Wall with Obstructions (Part1 Mix proportion and properties).' MATERIALS AND CONSTRUCTION,SUMMARIES OF TECHNICAL OF ANNUAL MEETING ARCHITECTURAL INSTITUTE OF JAPAN,1997, 1997 pp.741-742
232 | HOSONO Tomoyuki,KASAI Yoshio,KAGA Syuuji,ABE Michihiko,YANAGI Kei,FUKUBE Satoshi ' Behaviors of Recycled Aggregate Concrete with Concrete Sludge Cake.' MATERIALS AND CONSTRUCTION,SUMMARIES OF TECHNICAL OF ANNUAL MEETING ARCHITECTURAL INSTITUTE OF JAPAN,1997, 1997 pp.1067-1068
233 | SAKIYAMA Kazutaka,KASAI Yoshio,KAGA Syuuji,FUKUBE Satoshi,YNAGI Kei ' Influence of Storage Condition on Length Change of Recycled Aggregate Concrete.' MATERIALS AND CONSTRUCTION,SUMMARIES OF TECHNICAL OF ANNUAL MEETING ARCHITECTURAL INSTITUTE OF JAPAN,1997, 1997 pp.1069-1070
234 | Sugawara, M. ' On-site Measurement of Creep of Prestressed Concrete Girder.'Journal of the Japan Society of Civil Engineers, Vol.43, No.8 , 1958 pp.19-28
235 | JSCE Subcommittee for Revision of PC Design and Construction Guideline ' Measurement of Creep and Drying Shrinkage of Concrete of PC Bridges.'Journal of Prestressed Concrete, Japan, Vol.3, No.1 , 1961 pp.42-50
236 | Yokota, M. and Kodera, J. ' Measurement of Creep and Drying Shrinkage of Prestressed Concrete Girder.'Cement and Concrete, No.183 , 1962 pp.2-9
237 | Takebe, T. and Takase, T. ' Creep and Drying Shrinkage of PC Girder by Carlson Strain Gage.'Journal of Prestressed Concrete, Vol.5, No.6 , 1963 pp.18-22
238 | Kodera, J., Yamamoto, T. and Miyaguchi, T. ' Long-Term Strain Measurement of Yokogurosen PC Bridge Girder.'Journal of Prestressed Concrete, Japan, Vol.6, No.2 , 1964 pp.32-38
239 | Kurihara, T. and Yahiro, Y. ' On the Mearurement of Creep and Drying Shrinkage of Amakusa PC Bridge (Intermediate Report).'Journal of Prestressed Concrete, Japan, Vol.11, No.1 , 1969 pp.1-4
240 | Kokubu, M., Goto, Y., Ozaka, Y., Okamura, H. and Momoshima, S. ' Measurements of Creep and Shrinkage in Actual Prestressed Concrete Bridges.'IABSE Symposium, Preliminary Publication , 1970 pp.19-26
241 | Kubotsu, Y., Mochizuki, S. and Tanaka, K. ' On the Construction of Tedorigawa Bridge.'Journal of Prestressed Concrete, Japan, Vol.14, No.1 , 1972 pp.38-45
242 | Kobayashi, S. and Okada, T. ' Field Measurement of Creep and Shrinkage of Concrete in PC structures.'Proceedings of the 18th Convention of the Japan PC Engineering Association , 1978 pp.15-16
243 | Mimura, C., Takeda, T., Koseki, K., Masamura, Y. and Tokuyama, S. ' Observation and Consideration on Stress Behavior and Vibration Characteristics of Prestressed Concrete Cable Stayed Bridge – In Case of Matsugayama Bridge at Miho Dam –.'Annual Report of the Research Institute of the Kajima Construction, Vol.27 , 1979 pp.19-26
244 | Mimura, C., Takeda, T., Masamura, Y., Tokuyama, S. and Hishiki, T. ' Observation and Consideration on Stress Behavior and Vibration Characteristics of Prestressed Concrete Cable Stayed Bridge – In Case of Omoto River Bridge at Kuji Line –.'Annual Report of the Research Institute of the Kajima Construction, Vol.28 , 1980 pp.37-44
245 | Tokuno, T., Matsui, K. and Konishi, I. ' Design and Construction Report of Sukawa Bridge (PC Extrusion Method).'Kawada Engineering Report, Vol.2 , 1981 pp.148-168
246 | Tokuno, T., Matsui, K., Konishi, I. and Echigo, S. ' Investigation Report on Construction of Sukawa Bridge.'Kawada Engineering Report, Vol.2 , 1981 pp.198-211
247 | Kiso, S. and Fujita, M. ' Measurement of Stress of the Usagawa Bridge During Construction.'Bridge and Foundation Engineer , 1983 pp.30-35
248 | Yachida, M., Ishibashi, T., Kanamori, M. and Yoshino, S. ' Measurement of Prestressed Reinforced Concrete Bridges.'Journal of Prestressed Concrete, Japan (Japan Prestressed Concrete Engineering Association), Vol.26, No.6 , 1984 pp.46-57
249 | Maeno, H., Aokage, H. and Ito, Y. ' Thermal Stress during Hardening of Concrete in Reinforced Concrete Box Culvert with Large Dimensions.'Proc. of JCI 2nd Colloquium on the Mechanism of Thermal Stress Generation in Massive Concrete Structures , 1984 pp.15-20
250 | Natsume, T., Tokuyama, S. and Hishiki, Y. ' Development of a New Type Concrete Stress Meter and Its Application to Long-Term Creep Observation of Prestressed Concrete Cable-Stayed Bridges.'Journal of Prestressed Concrete, Japan (Japan Prestressed Concrete Engineering Association), Vol.27, No.1, , 1985 pp.56-67
251 | Urano, T., Ishibashi, T. and Kanemori, S. ' Measurement of PRC Girder Bridges.'Proceedings of the 25th Convention of the Japan PC Engineering Association , 1985 pp.11-12
252 | Sato, K., Matsuura, M., Satani, Y. and Hayashi, T. ' Study on Thermal Stress of Massive Concrete.'Proc. of JCI 7th Conference , 1985 pp.21-24
253 | Hirooka, M. and Hata, Y. ' The Measurement of Time-Dependent Static Behaviour of Tsukiyono Oohashi.'Journal of Prestressed Concrete, Japan (Japan Prestressed Concrete Engineering Association), Vol.27, No.1, , 1985 pp.39-47
254 | Yamaguchi, A., Miura, M. and Jikan, S. ' Measurement and Analysis on Crack of Primary Cofferdam Concrete of Misogawa Dam.'Engineering Report of Dam, Vol.4-3 , 1986 pp.22-30
255 | Hara, T., Kotsubo, H., Yamaguchi, A. and Jikan, S. ' Site Test of Upstream Cofferdam concrete of Nunome Dam and Its Analysis.'Engineering Report of Dam, Vol.6-1 , 1988 pp.63-74
256 | Inoue, H., Naito, H., Kobori, K. and Andoh, M. ' Thermal Stress and Properties of Concrete under Hardening in Box Culvert.'Proc. of the Japan Concrete Institute, Vol.10, No.2 , 1988 pp.187-192
257 | Shindou, T., Matsuoka, Y., Naitou, T. and Yokota, K. ' Study on Durability of the Concrete Member Using PIC-Form Subjected to the Environment.'Proc. of the Japan Concrete Institute, Vol.12, No.1 , 1990 pp.645-650
258 | Bito, K., Noda, Y., Ishihara, H. and Manzanka, T. ' Design and Construction of OGAMI Bridge.'Kawada Engineering Report, Vol.9 , 1990 pp.70-77
259 | Kubo, A., Nakai, S. and Kato, T. ' Deformation Measurement of PC Hollow Beam.'Proc. of the 2nd Symposium on Developments in Prestressed Concrete , 1991 pp.231-234
260 | Fujiwara, T., Morita, Y. and Inohara, S. ' Creep Effect on the Ikuchi Bridge (Cable Stayed Bridge with Composite Structure).'Proc. of the 2nd Symposium on Developments in Prestressed Concrete , 1991 pp.81-84
261 | Yonekura, H., Mori, R., Takeuchi, H. and Kashima, S. ' A Research on Concrete Creep for 3-span Continuous Prestressed Concrete Bridge.'Proc. of the 2nd Symposium on Developments in Prestressed Concrete , 1991 pp.35-40.
262 | Mori, R., Yonekura, H., Takeuchi, H. and Kashima, S. ' A Study on Concrete Creep for 3-Span Continuous Prestressed Concrete Bridge.'Proc. of the Japan Concrete Institute, Vol.14, No.2 , 1992 pp.601-606
263 | Hata, Y., Oonishi, N. and Watanabe, Y. ' Creep Behavior of Prestressed Concrete Bridge over Ten Years.'Proc. of FIP Symposium , 1993 pp.305-310
264 | Kojima, T., Aoki, H., Asano, K., Nakamatsu, A. ' A Study of the Sheathing with Cylindrical Diaphragm Wall.'Proc. of the 49th Annual Academic Meeting of Japan Society of Civil Engineers, III-527 , 1994 pp.1044-1045
265 | Tomita, R. ' An Experimental Research on the Mechanism and its Effect of the Organic Shrinkage Reduction Agent for Concrete.'Thesis of Doctorate , 1994 pp.126-151
266 | Ochiai, M., Tezuka, M., Takahashi, S. and Sato, R ' Time-Dependent Behaviors of a Simply Supported Partially Prestressed Concrete Box Girder Bridge.'Proc. of the Japan Concrete Institute, Vol.17, No.2 , 1995 pp.703-708
267 | Ochiai, M., Tezuka, M., Takahashi, S. and Sato, R. ' Long-Term Deformations of a Partially Prestressed Concrete Bridge.'Proc. of the 6th Symposium on Developments in Prestressed Concrete , 1996 pp.97-102
268 | Mochida, J., Yamada, Y., Tamura, T. and Shinozaki, H. ' Design and Measurement of PRC-RC Continuous Bridge (Soja Viaduct).'Proc. of the 6th Symposium on Developments in Prestressed Concrete , 1996 pp.13-18
269 | Mizuta, T., Aiba, T. and Muto, M. ' Experiment for PC Continuous Composite Girder Bridge Jointed Together - Hirakawa Bridge Oita Expressway.'Journal of Prestressed Concrete, Japan (Japan Prestressed Concrete Engineering Association), Vol.39, No.1 , 1997 pp.71-78
270 | Minato, Y., Yokoyama, H., Onodera, A. and Nishi, T. ' An Application of the Aramid Flat-Rod to the Test Prestressed Concrete Bridge.'Proc. of the 7th Symposium on Developments in Prestressed Concrete , 1997 pp.543-548
271 | Imamoto, K. and Ohtani, H. ' An Investigation of Cracking in Reinforced Ultra High Strength Concrete Frame.'J. Struct. Constr. Eng., AIJ, No.495 , 1997 pp.1-8
272 | Tomita, M., Sasaki, K., Suda, T. and Nishida, T. ' Monitoring of KARATO-Shinkyo Bridge (Extradosed Prestressed Concrete Bridge).'Proc. of the 8th Symposium on Developments in Prestressed Concrete , 1998 pp.573-578
273 | Tsuyoshi, T., Kobayashi, M. and Umihara, T. ' Measured Results on Prestressed Reinforced Concrete Girders.'Proc. of the 8th Symposium on Developments in Prestressed Concrete , 1998 pp.235-240
274 | Osato, T., Ohba, M., Sato, H. and Tsuyoshi, T. ' Result of Investigation of Daiichi-Tamagawa Bridge.'Proc. of the 8th Symposium on Developments in Prestressed Concrete , 1998 pp.125-130
275 | Wakinaka, H., Yamamoto, N., Uehira, K. and Sonoda, K. ' A Study on Creep Characteristics of PC Structure with Corrugated Steel Web.'Proc. of the 8th Symposium on Developments in Prestressed Concrete , 1998 pp.37-42
276 | Yukita, N., Satou, R., Wada, N. and Xu, M. ' A Creep Analysis of Statically Indeterminate Structure Consisting of PRC Hollow Slab Girder and RC Pier.'Proc. of the Japan Concrete Institute, Vol.21, No.3 , 1999 pp.913-918
277 | Sakai,H., Fujiki,K., Yoshioka,K. and Ishii,H. ' Post-sliding Method of seismic isolation bearings applied at AYABE No.5 Bridge.'Symposium No.7 of Japan Prestressed Concrete Engineering Association , 1997 pp.353-356
278 | Sano,Y., Kawakami,M., Osawa,K. ' Long-term behaviors of prestressed concrete beam with steel truss web.'Symposium No.8 of Japan Prestressed Concrete Engineering Association , 1998 pp.431-434
279 | Osawa,K., Kobayashi,Y., Sano,Y., Arai,T. ' Basic creep test of prestressed concrete girder with compressive steel plate.'Symposium No.9 of Japan Prestressed Concrete Engineering Association , 1999 pp.473-478
280 | Ayako Watanabe, Norio Sato, Koichiro Fumoto, Masanari Kamiyama ' Measurement of Behaviour of the Corrugated Steel Web Prestressed Concrete Bridge with Small Radius of Curvature.'The 14th Symposium on Developments in Prestressed Concrete , 2005 pp.495-498
281 | Hiroshi Yokoyama ' Study of Thermal Stress Considerd Creep of Concrete.'Proceedings of JCI 2nd colloquium on mechanism of thermal stress generation in massive concrete structures , 1984 pp.41-44
282 | Katsuji Imao, Hiroyuki Inoue,Hiroshi Nishio, Hiroaki Morimoto ' Measurement of Displacement of PC Precast Segmental Girder Bridge by Using Laser Beam.'Proceeding of JCI, Vol. 17, No.1 , 1995 pp.719-724
283 | Yuichi Ishida, Mamoru Esaki, Yoshitaka Maeda, Kenji Sakamoto, Hiromichi Matsushita ' Design and Construction of High-Durability PC Bridge Using Ground Granulated Blast Furnace Slag.'Journal of Prestressed Concrete Japan, Vol. 42, No. 3 , 2000 pp.45-51
284 | A. Sanada, M. Maruta, Y. Yamamoto, Y. Fukada ' Long Term Loading Test of Actual Pre-Tensioned Boyd Slab.'Summaries of Technical Papers of 2004 Annual Meeting (Hokkaido) of Architectural Institute of Japan, fascicle C-2 , 2004 pp.167-168
285 | K. Imamoto, T. Yamamoto, T. Oh-oka ' An Evaluation of Creep and Shrinkage Size Effects Based on About Five Years Measurements and A Proposal of Prediction Model for Concrete Creep.'Journal of structural and construction engineering. Transactions of AIJ , 2005 pp. 9-16
286 | Yamamoto, T. ' Long-term Deflections of Reinforced Concrete Slabs Loaded at Various Ages.'Proc. of Japan Concrete Institute 5th Conference , 1983 pp. 269-272
287 | Takahashi, H., Tkeda, T., Koyanagi, M. and Ohike, T. ' Deflection of Reinforced Concrete Slabs under Sustained Load –Simple supported slabs-.'Concrete Journal,Vol.14, No.10 , 1976 pp. 10-18
288 | Iwahara, T. ' On Time-dependent Bending of RC Floor Slabs by the Difference among Effective Depths.'Proc. of Japan Concrete Institute 7th Conference , 1985 pp. 637-640
289 | Seki, S., Kawasumi, M. “Creep of concrete at elevated temperatures." Concrete of Nuclear Reactors, ACI Special Publication Vol. 1, SP-34, (1972) 591-638 Detroit.
290 | Akkaya, Y., Ouyang, C., and Shah, S.P., "Effect of supplementary cementitious materials on shrinkage and crack development in concrete," Cement and Concrete Composites, V. 29, No. 2, Feb. 2007, pg. 117-123.
New Data
291 | Al-Khaja, W.A. "Strength and time-dependent deformations of silica fume concrete for use in Bahrain," Construction and Building Materials, 1994, V. 8, No. 3, pp. 169-172.
292 | Alexander, K.M., Bruere, G.M., and Ivanusec, I., "The Creep and Related Properties of Very High-Strength Superplasticized Concrete, " Cement and Concrete Research, Vol. 10, pp. 131-137, 1980.
293 | Alrifai, A.; Aggoun, S. and Cabrillac, R. "Influence of the formulation parameters on the autogeneous shrinkage of Self-Compacting Concrete." Concreep-8 pg. 663
294 | Assie, S.; Escadeillas, G. and Waller, V. "Delayed behavior of Self-Compacting Concrete." Concreep-7 pg. 553
295 | Barr, B.I.G. and Lee, M.K., "Some Mechanical Properties of High Performance Concrete," Role of Concrete in Sustainable Development, 2003. pg. 277-287.
296 | Brooks, J.J., "Effect of metakaolin on creep and shrinkage of concrete," Cement and Concrete Composites 23, 2001, pg. 495-502.
297 | Carette, G., Bilodeau, A., Chevrier, R.L., and Malhotra, V.M., "Mechanical Properties of Concrete Incorporating High Volumes of Fly Ash from Sources in the US," ACI Materials Journal, No. 90, Nov-Dec 1993, pg. 535-544.
298 | Collins, T.M., "Proportioning High-Strength Concrete to Control Creep and Shrinkage," ACI Materials Journal, No. 86, Nov-Dec 1989, pg. 576-580.
299 | 7th Int'l PhD Symposium in Civil Engineering, Stuttgart, Sept. 2008, Part 16, Eds: Eligehausen, R. and Gehlen, C.
300 | Eguchi, K. and Teranishi, K., "Predictionn equation of Drying Shrinkage of concrete based on composite model," Cement and Concrete Research 35, 2005, pg. 483-493.
301 | Folliard, K.J. and Berke, N.S., "Properties of High-Performance concrete containing shrinkage-reducing admixture," Cement and Concrete Research, V. 27, No. 9, pp. 1357-1364. 1997.
302 | Garas, V.Y., Kahn, L.F., and Kurtis, K.E., "Short-term tensile creep and shrinkage of ultra-high performance concrete," Cement and Concrete Composites 31, 2009, pg. 147-152.
303 | Giovambasttista, A. and Zerbino, R., "Creep of Concrete after Ten Years of Loading," Creep and Shrinkage of Concrete, Proc. 5th Int'l. RILEM Symp., Barcelona, Spain, 1993, pg. 51-62.
304 | Holt, E., "Contribution of mixture design to chemical and autogeneous shrinkage of concrete at early ages," Cement and Concrete Research, 35, 2005, pg. 464-472.
305 | Hope, B.B.a.M., D.G., Creep of Concrete Influenced by Accelerators. J. Amer. Concr. Inst., 1971. 58: p. 361-365.
306 | Hwee, Y.S., and Rangan, B.V., "Studies on Commercial High-Strength Concretes," ACI Materials Journal, No. 87, Sept.-Oct. 1990, pg. 440-445.
307 | Ichinomiya, et. al, "Experimental Study on mechanical properties of ultra-high-strength concrete with low-autogenous-shrinkage," ACI SP-228, 7th Int'l Symp. On the Utilization of High-Strength/High-Performance Concrete, V. 2, Ed. Russell, H.G., 2005, pg . 1341-1352.
308 | Imamoto, K.; Ymamaoto,T. and Oh-Oka, T. "Effect of Size on Creep and Shrinkage of Concrete - Five Years Measurements" Concreep-7 pg. 567
309 | Jensen, O.M., and Hansen, P.F., "Influence of temperature on autogeneous deformation and relative humidity change in hardening cement paste," Cement and Concrete Research 29, 1999, pg. 567-575.
310 | Jianyong, L, and Yan, Y., "A study on creep and drying shrinkage of high performance concrete," Cement and Concrete Research, 31, 2001, pg. 1203-1206.
311 | Larrard, F., "Creep and Shrinkage of High-Strength Field Concrete," ACI SP 121-28, High Strength Concrete, 2nd Int'l Symp. Ed. Hester, W.T., Berkeley, California, 1990, pg. 409-432.
312 | Lee, H.K., Lee, K.M., and Kim, B.G., "Autogeneous shrinkage of high-performance concrete containing fly ash," Magazine of Concrete Research, 2003, 55, No. 6, Dec. pg. 507-515.
313 | Lee, Y.; Yi, S.-T., Kim, M.-S.; and Kim, J.-K., "Evaluation of a basic creep model with respect to autogeneous shrinkage" Cement and Concrete Research, 36, 2006, pg. 1268-1278.
314 | Levy, K.R., Barnes, R.W., and Schindler, A.K., "Time-Dependent Deformations of Pretensioned, Self-Consolidating Concrete," 3rd fib International Congress, 2010.
315 | Lohtia, R.P., Nautriyal, B.D. and Jain, O.P., Creep of Fly Ash Concrete. J. Amer. Concr. Inst., 1977. 34(8): p. 469-726.
316 | Lowke, D. and Schiessl, P. "Effect of poweder contect and visosity agents on creep and shrinkage of self-compacting concrete." Concreep-8 pg. 655
317 | Ma, J., Orgass, M., Tue, N.V., and Dehn, F., "Creep of Ultra High Performance Concrete (UHPC)," Concreep-7, pg. 603.
318 | Maia, L.M.; Nunes,S. and Figueiras, J.A. "Influence of paste content on shrinkage and creep of SCC" Concreep-8 pg. 675
319 | Marzouk, H.M., "Effect of Low Temperature on the Creep Behavior of High Strength Concrete," ACI SP-135, Creep and Shrinkage of Concrete: Effect of Materials and Environment, Eds. Fu, C.C. and Daye, M.A., 1992.
320 | Mazloom, M.; Ramezanianpour, A.A. and Brooks, J.J. "Effect of silica fume on mechanical properties of high-strenght concrete," Cement and Concrete Composites 26 (2004) 347-357.
321 | Mazzotti, C. and Ceccoli, C. "Creep and shrinkage of self compacting concrete: Experimental behavior and numerical model." Concreep-8 pg. 667
322 | Mazzotti, C., Savoia, M., and Ceccoli, C. "A comparison between long term properties of self compacting concretes and normal vibrated concretes with same strength." Concreep-7 pg. 523
323 | Mertol, H.C., Rizkalla, S., Zia, P., and Mirmiran, A., "Creep and shrinkage behavior of high-strength concrete and minimum reinforcement ratio for bridge columns," PCI Journal, Summer 2010, pg. 138-154.
324 | Mokarem, D.W., Weyers, R.E., and Sprinkel, M.M., "Shrinkage of Virginia Transportation Concrete Mixtures," ACI SP-227, Shrinkage and Creep of Concrete, Eds. Gardner, N.J. and Weiss, J., 2005.
325 | Mu, R., Forth, J.P., and Beeby, A.W., "Designing concrete with special shrinkage and creep requirements," Creep, Shrinkage, and Durability Mechanics of concrete and concrete structures, Eds. Tanabe et al. V. 2, 2009.
326 | Muller, H. et. al, "Time-dependent Behavior of Ultra High Performance Concrete (UHPC)," 3rd fib International Congress 2010.
327 | Nakanishi, H., et. at, "Performance of a Multifunctional and Multipurpose Superplasticizer for concrete," SP-217, 7th Int'l ACI/CANMET conf. Superplasticizers and other chemical admixtures in Concrete. 2003, Ed. Malhotra, V.M., pg. 327-341.
328 | Ngab, A.S.; Nilson, A.H.; and Slate, F.O., "Shrinkage and Creep of High Strength Concrete," ACI Journal, July 1981, pg. 255-261.
329 | Nguyen, T.; Ma, J.; and Orgass, M., "Krichen von Ultrahochfestem Beton (UHFB)," Bautechnick 83, 2006, V. 2, pg. 119-124.
330 | NCHRP Report 496, "Prestress Losses in Pretensioned High-Strength concrete Bridge Girders," Transportation Research Board, 2003.
331 | Nidhi, J., Myers, J., and La Gamma, J., "Creep, Shrinkage and CTE Evaluation: MoDOT's New Bridge Deck Mix Companion Testing to HPC Bridge Deck," RDT RI00-002B, Feb. 2005.
332 | Oliva, M.G. and Cramer, S., "Self Consolidating Concrete: Creep and Shrinkage Characteristics," Report to Spancrete and Country Materials, Jan 2008.
333 | Penttala, V, and Rautanen, T., "Microporosity, Creep, and Shrinkage of High-Strength Concretes," SP 121, High-strenght concrete, 2nd Int'l Symp. Ed. Hester, W.T., 1990. pg. 409-432.
334 | Persson, B. "A comparison between mechancial properties of SCC and the corresponding properteis of normal concrete." Cement and Concrete Res. 31(2): 193-198.
335 | Persson, B. "Creep of Self-Compacting Concrete." Concreep-7 pg. 536
336 | Eppers, S. and Muller, C., "Autogeneous Shrinkage Strain of Ultra-High-Performance Concrete," Proceedings of the International Symposium on Ultra High Performance Concrete, Kassel, Germany, March 2008, No. 10. pg. 433
337 | Burkart, I. and Muller H, "Creep and shrinkage characteristics of ultra high strength concrete," Proceedings of the International Symposium on Ultra High Performance Concrete, Kassel, Germany, March 2008, No. 10. pg. 469
338 | Acker, P. and Behloul, M, "Ductal Technology: A Large Spectrum of Properties, a wide range of applications," Proceedings of the International Symposium on Ultra High Performance Concrete, Kassel, Germany, Sept. 2004, No. 3. pg. 11
339 | Maeder, U. et. al., "Ceracem, a new high performance concrete: charaacterisations and applications," Proceedings of the International Symposium on Ultra High Performance Concrete, Kassel, Germany, Sept. 2004, No. 3. pg. 59
340 | Ma, J., et al. "Comparative Investigations on Ultra-High Performance Concrete with and without Coarse Aggregates," Proceedings of the International Symposium on Ultra High Performance Concrete, Kassel, Germany, Sept. 2004, No. 3. pg. 203
341 | Fehling, E., Bunje, K, and Leutbecher, T., "Design relevant properties of hardened Ultra High Performance Concrete," Proceedings of the International Symposium on Ultra High Performance Concrete, Kassel, Germany, Sept. 2004, No. 3. pg. 327
342 | Maruyama, I., Ito, H. and Sato, R., "Expansive behavior of expansive high strength concrete and its induced stress," Proceedings of the International Symposium on Ultra High Performance Concrete, Kassel, Germany, Sept. 2004, No. 3. pg. 601
343 | Vogt, C., Lagerblad, B., and Hugo-Persson, T., "Optimization of UHPC for selective stabalization of deep boreholes," Proceedings of the International Symposium on Ultra High Performance Concrete, Kassel, Germany, Sept. 2004, No. 3. pg. 769
344 | Rouse, J.M and Billington, S.L., "Creep and Shrinkage of High-Performance Fiber-Reinforced Cementitious Composites," ACI Materials Journal, March 2007, pg. 129-136.
345 | Russell, H.G., et. al, "State-of-the-Art Report on High-Strength Concrete" ACI 363R-92, 1997
346 | Smadi, M.M., Slate, F.O., and Nilson, A.H., "Shrinkage and Creep of High-, Medium-, and Log-Strength Concretes, Including Overloads," ACI Materials Journal, No. 84, May-June 1987, pg. 224-234.
347 | Suksawang, N. and Nassif, H.H., "Effect of Modulus of Elasticity on Creep Prediction of High Strength Concrete Containing Pozzolans," ACI SP-227, Shrinkage and Creep of Concrete, Eds. Gardner, N.J. and Weiss, J., 2005.
348 | Suksawang, N.; Nassif, H., and Mohammed, A., "Creep and Shrinkage of High-Performance/High-Strength Concrete," ACI-228, 7th Int'l Symp. On the Utilization of High-Strength/High-Performance Concrete, V. 2, Ed. Russell, H.G., 2005, pg . 1397-1415.
349 | Suzuki, K., Ohno, Y., and Nakagawa, T., "Test Method for Cracking of Concrete Due to Drying Shrinkage," Creep and Shrinkage of Concrete, Proc. 5th Int'l. RILEM Symp., Barcelona, Spain, 1993, pg. 63-76.
350 | Takafumi, N; Park, S.-G.; and Ippei, M., "Mechanical Properties of High-Performance Concrete with Expansive Additive and Shrinkage reducing admixture under simulated completely-restrained condition at early age" 2002
351 | Tazawa, E. and Miyazawa, S., "Autogeneous Shrinkage of Concrete and Its Importance in concrete technology," Creep and Shrinkage of Concrete, Proc. 5th Int'l. RILEM Symp., Barcelona, Spain, 1993, pg. 159-174.
352 | Tazawa, E.-I. and Miyazawa, S., "Influence of Cement and Admixture on Autogeneous Shrinkage of Cement Paste," Cement and Concrete Research, V. 25, No. 2, pp. 281-287., 1995.
353 | Tongaroonsri, S., and Tangtermsirikul, S., "Effect of mineral admixtures and curing periods on shrinkage and cracking age under restrained condition," Construction and Building Materials, V. 23, No. 2, Feb 2009, pg. 1050-1056.
354 | Vidal,T.; Assie, S., and Pons, G. "Creep and Shrinkage of Self-Compacting Concrete and Comparative Study with Model Code." Concreep-7 pg. 542
355 | Vincent, E.D., Townsend, B.D., Weyers, R.E., and Via, C.E., "Final Contract Report Creep of High-Strength Normal and Lightweight Concrete," to Virginia Tran. Research Council, 2004.
356 | Weiss, J. and Berke, N., "Shrinkage Reducing Admixtures," Section 7.5, 2002.
357 | Weiss, W.J., Borichevsky, B.B., and Shah, S.P., "The Influcence of a Shrinkage Reducing Admixture on the Early-Age Shrinkage Behavior of High Performance Concrete," ACI SP High Performace Concrete, ACI-Chicago Conf. Nov 1998.
358 | Weiss, W.J., Schiessl, A., Yang, W., and Shah, S., "Shrinkage Cracking Potential, Permeability, and Strength for HPC: Influence of W/C, Silica Fume, Latex, and Shrinkage Reducing Admixtures," Int'l Symp. On High-Performance and Reeactive Powder Concretes, Sherbrooke, Canada, 1998, V. 1, pg. 349-364.
359 | Yang, Y., Sato, R., and Kawai, K., "Autogeneous shrinkage of high-strength concrete containing silica fume under drying at early ages." Cement and Concrete Research 35, 2005, pg. 449-456.
360 | Yang, Y., Ou, X., Chen, M. and Chen, W., "Effect of Shrinkage reducing admixture on the shrinkage behavior of high-strength concrete," ACI SP-228, 7th Int'l Symp. On the Utilization of High-Strength/High-Performance Concrete, V. 2, Ed. Russell, H.G., 2005, pg . 1329-1340.
361 | Zhang, M.H., Tam, C.T., and Leow, M.P., "Effect of water-to-cementitious materials ratio and silica fume on the autogeneous shrinkage of concrete," Cement and Concrete Research 33, 2003, pg. 1687-1694.
362 | Zhou, M., Wang, J., Zhu, L., and He, T., "Effects of Manufactured-sand on Dry Shrinkage and Creep of High-Strength Concrete," Journal of Wuhan University of Tehchnology-Mater. Sci. Ed., Apr 2008.
363 | Zhutovsky, S., Kovler, K., and Bentur, A., "Efficiency of lightweight aggregates for internal curing of high strength concrete to eliminate autogeneous shrinkage," Materials and Structures, V. 35, March 2002, pp. 97-101.
364 | Adam, I. et al.: Influence of coarse aggregate on the creep of normal and high – strength concrete. In: Second international conference on engineering materials (eds. Nagataki, S., Al-Manaseer, A. and Sakata, K.), California, USA, 2001
365 | Anders, I.: Stoffgesetz zur Beschreibung des Kriech- und Relaxationsverhaltens junger normal- und hochfester Betone. Dissertation, Karlsruher Institut für Technologie, Deutschland, 2012
366 | Dilger W.H. et al.: Étude expérimentale du retrait et du fluage du béton à hautes performances. In: 4th international symposium on utilization of high-concrete (eds. de Larrard, F., and Lacroix, R.), Paris, 1996 strength/highperformance
367 | Granger, L.: Comportement différé du béton dans les enceintes de centrales nucléaires - Analyse et modélisation. Dissertation, LCPC, France, 1995
368 | Huo, X.: Time-dependatn analysis and application of high performance concrete in bridges. Dissertation, University of Nebraska, USA, 1997
369 | De Larrard, F.: Formulation and proprieties des bétons à très hautes performances. Rapport de recherché LPC No. 149, Paris, 1988
370 | Le Roy, R.: Déformations instantanées et différées des bétons à hatues performances. Dissertation, LCPC, France, 1996
371 | Turcry, P.: Retrait et fissuration des betons autoplacants – Influence de la formulation. Dissertation, Université de Nantes, France, 2004
372 | Marusic, E. and Ukraincyzk, V.: Deformational properties of high strength concrete predicted according to Eurocode 2. In: 6th International Congress on global construction (ed. Dhir, R.), University Of Dundee, Scotland, United Kingdom, 2005
373 | Min, K.-H. et al.: An experimental study on time-dependant behaviors of early-aged concrete in various curing environments. In: CONCREEP 8 (eds. Tanabe, T. et Ise-Shima, Japan, 2008al.),
374 | Persson, B.: Quasi-instantaneous and long-term deformations of high-performance concrete. Dissertation, Lund University, Sweden, 1998
375 | Gamble, B.R., Thomass, L.H. “The creep of maturing concrete subjected to time-varying stress." Proceeding of Australian Conference on the Mechanics of Structures and Materials, Aug., 1969
376 | Bryant, A. H., Vadhanavikkit, C. "Creep, Shrinkage-Size, and Age at Loading Effects". ACI Materials Journal, 84 (2), pp 117-123, 1987

## CHANGE LOG
CHANGE LOG | Please add any update that you make
Version | Update performed by | Changes
20141030 | Giannis Boumakis,CDL, IKI, BOKU | 1. Added Bryant data 2. Improved Abbreviation sheet
20150511 | Giannis Boumakis,CDL, IKI, BOKU | Modify the #350 entries adding the stress history for data D_061_01-03 and keeping the strains values